## supplementary table
Supplementary table. Significance level of each correlation coefficient.
| Age | Gender | Periodontitis | Implant Diameter | Implant Length | Implant Area | Retention selection | Cortical bone thickness | Smoking | BV/TV | BS. | I.S. | BS/BV | BS/TV | Tb.Pf | SMI | Tb.Th | Tb.N | Tb.Sp | Marginal bone loss
Age |  | 0.2173 | 0.0519 | 0.2173 | 0.7873 | 0.0988 | 0.9003 | 0.0321 | 0.5166 | 0.1067 | 0.1023 | 0.0542 | 0.3367 | 0.1465 | 0.2129 | 0.2106 | 0.7818 | 0.0311 | 0.2078 | 0.1702
Sex | 0.2173 |  | 0.4893 | 0.6019 | 0.2387 | 0.2426 | 0.3205 | 0.665 | 0 | 0.9991 | 0.3783 | 0.9182 | 0.5185 | 0.4708 | 0.4261 | 0.0279 | 0.4433 | 0.5455 | 0.3994 | 0.007
Periodontitis | 0.0519 | 0.4893 |  | 0.2455 | 0.9059 | 0.4559 | 0.4893 | 0.0114 | 0.5656 | 0.9261 | 0.0871 | 0.9094 | 0.377 | 0.1133 | 0.0825 | 0.183 | 0.1436 | 0.0638 | 0.1986 | 0.297
Implant Diameter | 0.2173 | 0.6019 | 0.2455 |  | 0.0597 | 0 | 0.0001 | 0.0276 | 0.6929 | 0.7296 | 0.6911 | 0.6377 | 0.2368 | 0.5354 | 0.3251 | 0.3709 | 0.7994 | 0.4659 | 0.2006 | 0.4099
Implant Length | 0.7873 | 0.2387 | 0.9059 | 0.0597 |  | 0.0297 | 0.0597 | 0.6208 | 0.1821 | 0.014 | 0.0868 | 0.0464 | 0.0165 | 0.0897 | 0.1568 | 0.7582 | 0.0128 | 0.0907 | 0.2354 | 0.9673
Implant Area | 0.0988 | 0.2426 | 0.4559 | 0 | 0.0297 |  | 0 | 0.0003 | 0.2093 | 0.7623 | 0.709 | 0.3806 | 0.7038 | 0.7923 | 0.6414 | 0.4494 | 0.9298 | 0.913 | 0.9348 | 0.1056
Retention selection | 0.9003 | 0.3205 | 0.4893 | 0.0001 | 0.0597 | 0 |  | 0.0054 | 0.1839 | 0.46 | 0.6372 | 0.9339 | 0.1779 | 0.4852 | 0.1215 | 0.6238 | 0.4659 | 0.3697 | 0.4312 | 0.3206
Cortical bone thickness | 0.0321 | 0.665 | 0.0114 | 0.0276 | 0.6208 | 0.0003 | 0.0054 |  | 0.5624 | 0.2593 | 0.6537 | 0.1232 | 0.4666 | 0.4519 | 0.3683 | 0.4205 | 0.338 | 0.9449 | 0.1699 | 0.0072
Smoking | 0.5166 | 0 | 0.5656 | 0.6929 | 0.1821 | 0.2093 | 0.1839 | 0.5624 |  | 0.9071 | 0.4492 | 0.8545 | 0.4396 | 0.5618 | 0.6051 | 0.0549 | 0.4766 | 0.6973 | 0.4847 | 0.0079
BV/TV | 0.1067 | 0.9991 | 0.9261 | 0.7296 | 0.014 | 0.7623 | 0.46 | 0.2593 | 0.9071 |  | 0 | 0 | 0 | 0 | 0.0001 | 0.0187 | 0 | 0 | 0 | 0.0943
BS. | 0.1023 | 0.3783 | 0.0871 | 0.6911 | 0.0868 | 0.709 | 0.6372 | 0.6537 | 0.4492 | 0 |  | 0 | 0 | 0 | 0 | 0.0004 | 0.0609 | 0 | 0 | 0.1031
I.S. | 0.0542 | 0.9182 | 0.9094 | 0.6377 | 0.0464 | 0.3806 | 0.9339 | 0.1232 | 0.8545 | 0 | 0 |  | 0 | 0 | 0.0069 | 0.0351 | 0 | 0 | 0 | 0.2041
BS/BV | 0.3367 | 0.5185 | 0.377 | 0.2368 | 0.0165 | 0.7038 | 0.1779 | 0.4666 | 0.4396 | 0 | 0 | 0 |  | 0 | 0.0009 | 0.4824 | 0 | 0 | 0 | 0.0713
BS/TV | 0.1465 | 0.4708 | 0.1133 | 0.5354 | 0.0897 | 0.7923 | 0.4852 | 0.4519 | 0.5618 | 0 | 0 | 0 | 0 |  | 0 | 0.0002 | 0.0146 | 0 | 0 | 0.0476
Tb.Pf | 0.2129 | 0.4261 | 0.0825 | 0.3251 | 0.1568 | 0.6414 | 0.1215 | 0.3683 | 0.6051 | 0.0001 | 0 | 0.0069 | 0.0009 | 0 |  | 0 | 0.4277 | 0 | 0 | 0.0165
SMI | 0.2106 | 0.0279 | 0.183 | 0.3709 | 0.7582 | 0.4494 | 0.6238 | 0.4205 | 0.0549 | 0.0187 | 0.0004 | 0.0351 | 0.4824 | 0.0002 | 0 |  | 0.441 | 0 | 0.0129 | 0.002
Tb.Th | 0.7818 | 0.4433 | 0.1436 | 0.7994 | 0.0128 | 0.9298 | 0.4659 | 0.338 | 0.4766 | 0 | 0.0609 | 0 | 0 | 0.0146 | 0.4277 | 0.441 |  | 0.0704 | 0.0401 | 0.8634
Tb.N | 0.0311 | 0.5455 | 0.0638 | 0.4659 | 0.0907 | 0.913 | 0.3697 | 0.9449 | 0.6973 | 0 | 0 | 0 | 0 | 0 | 0 | 0 | 0.0704 |  | 0 | 0.0142
Tb.Sp | 0.2078 | 0.3994 | 0.1986 | 0.2006 | 0.2354 | 0.9348 | 0.4312 | 0.1699 | 0.4847 | 0 | 0 | 0 | 0 | 0 | 0 | 0.0129 | 0.0401 | 0 |  | 0.6451
Marginal bone loss | 0.1702 | 0.007 | 0.297 | 0.4099 | 0.9673 | 0.1056 | 0.3206 | 0.0072 | 0.0079 | 0.0943 | 0.1031 | 0.2041 | 0.0713 | 0.0476 | 0.0165 | 0.002 | 0.8634 | 0.0142 | 0.6451