## Sheet1
Crystallinity | Crystal size | SBET | Sext | Vtotal | Vmeso | Vmicro | SAR | Total amounts of acid sites | Total BAS | Medium-strong BAS | Total LAS | Medium-strong LAS | Amounts of weak acid sites | Amounts of strong acid sites | L/B | DPt | dPt | nPt/nA | Metal loading(Ni) | Metal loading(W/Mo) | Metal loading(Pt) | Conversion | Cracking selectivity | H2 pressure | LHSV | H2/feed volume ratio | Temperature | Feed
100 | 226 | 575.2 |  | 0.42 |  |  | 5.14 | 328 | 253 | 128 | 75 | 41 | 159 | 169 | 0.2964427 |  |  |  | 6 | 24 |  | 30.4 | 27.8 | 4 | 4 | 500 | 320 | 16
99.3 | 210 | 581.8 |  | 0.45 |  |  | 5.42 | 354 | 273 | 142 | 81 | 48 | 164 | 190 | 0.2967033 |  |  |  | 6 | 24 |  | 32.3 | 30 | 4 | 4 | 500 | 320 | 16
98.9 | 208 | 586.4 |  | 0.47 |  |  | 5.43 | 366 | 281 | 157 | 85 | 52 | 157 | 209 | 0.3024911 |  |  |  | 6 | 24 |  | 33.9 | 31.6 | 4 | 4 | 500 | 320 | 16
97.7 | 160 | 607.5 |  | 0.52 |  |  | 5.46 | 384 | 290 | 183 | 94 | 61 | 140 | 244 | 0.3241379 |  |  |  | 6 | 24 |  | 35.2 | 32.9 | 4 | 4 | 500 | 320 | 16
97.2 | 220 | 575.4 |  | 0.43 |  |  | 5.47 | 343 | 264 | 139 | 79 | 42 | 162 | 181 | 0.2992424 |  |  |  | 6 | 24 |  | 31.4 | 29.1 | 4 | 4 | 500 | 320 | 16
100 | 226 | 575.2 |  | 0.42 |  |  | 5.14 | 328 | 253 | 128 | 75 | 41 | 159 | 169 | 0.2964427 |  |  |  | 6 | 24 |  | 42 | 37.2 | 4 | 4 | 500 | 340 | 16
99.3 | 210 | 581.8 |  | 0.45 |  |  | 5.42 | 354 | 273 | 142 | 81 | 48 | 164 | 190 | 0.2967033 |  |  |  | 6 | 24 |  | 45.2 | 40.7 | 4 | 4 | 500 | 340 | 16
98.9 | 208 | 586.4 |  | 0.47 |  |  | 5.43 | 366 | 281 | 157 | 85 | 52 | 157 | 209 | 0.3024911 |  |  |  | 6 | 24 |  | 47.2 | 42.6 | 4 | 4 | 500 | 340 | 16
97.7 | 160 | 607.5 |  | 0.52 |  |  | 5.46 | 384 | 290 | 183 | 94 | 61 | 140 | 244 | 0.3241379 |  |  |  | 6 | 24 |  | 49.7 | 45.4 | 4 | 4 | 500 | 340 | 16
97.2 | 220 | 575.4 |  | 0.43 |  |  | 5.47 | 343 | 264 | 139 | 79 | 42 | 162 | 181 | 0.2992424 |  |  |  | 6 | 24 |  | 44.7 | 40.1 | 4 | 4 | 500 | 340 | 16
100 | 226 | 575.2 |  | 0.42 |  |  | 5.14 | 328 | 253 | 128 | 75 | 41 | 159 | 169 | 0.2964427 |  |  |  | 6 | 24 |  | 58.6 | 44 | 4 | 4 | 500 | 360 | 16
99.3 | 210 | 581.8 |  | 0.45 |  |  | 5.42 | 354 | 273 | 142 | 81 | 48 | 164 | 190 | 0.2967033 |  |  |  | 6 | 24 |  | 62.2 | 47.3 | 4 | 4 | 500 | 360 | 16
98.9 | 208 | 586.4 |  | 0.47 |  |  | 5.43 | 366 | 281 | 157 | 85 | 52 | 157 | 209 | 0.3024911 |  |  |  | 6 | 24 |  | 65.1 | 48.6 | 4 | 4 | 500 | 360 | 16
97.7 | 160 | 607.5 |  | 0.52 |  |  | 5.46 | 384 | 290 | 183 | 94 | 61 | 140 | 244 | 0.3241379 |  |  |  | 6 | 24 |  | 68.9 | 54 | 4 | 4 | 500 | 360 | 16
97.2 | 220 | 575.4 |  | 0.43 |  |  | 5.47 | 343 | 264 | 139 | 79 | 42 | 162 | 181 | 0.2992424 |  |  |  | 6 | 24 |  | 61.4 | 45.9 | 4 | 4 | 500 | 360 | 16
100 | 226 | 575.2 |  | 0.42 |  |  | 5.14 | 328 | 253 | 128 | 75 | 41 | 159 | 169 | 0.2964427 |  |  |  | 6 | 24 |  | 90 | 34.8 | 4 | 4 | 500 | 380 | 16
99.3 | 210 | 581.8 |  | 0.45 |  |  | 5.42 | 354 | 273 | 142 | 81 | 48 | 164 | 190 | 0.2967033 |  |  |  | 6 | 24 |  | 94.9 | 38.2 | 4 | 4 | 500 | 380 | 16
98.9 | 208 | 586.4 |  | 0.47 |  |  | 5.43 | 366 | 281 | 157 | 85 | 52 | 157 | 209 | 0.3024911 |  |  |  | 6 | 24 |  | 94.9 | 39.5 | 4 | 4 | 500 | 380 | 16
97.7 | 160 | 607.5 |  | 0.52 |  |  | 5.46 | 384 | 290 | 183 | 94 | 61 | 140 | 244 | 0.3241379 |  |  |  | 6 | 24 |  | 95.1 | 43.4 | 4 | 4 | 500 | 380 | 16
97.2 | 220 | 575.4 |  | 0.43 |  |  | 5.47 | 343 | 264 | 139 | 79 | 42 | 162 | 181 | 0.2992424 |  |  |  | 6 | 24 |  | 92.8 | 37 | 4 | 4 | 500 | 380 | 16
|  | 798 | 13 | 0.33 | 0.3 | 0.03 | 2.4 | 1450 | [12 empty] | 1 | 10 | 10 | 2 | 32 |  | 210 | 16
|  | 798 | 13 | 0.33 | 0.3 | 0.03 | 2.4 | 1450 | [12 empty] | 1 | 20 | 10 | 2 | 32 |  | 220 | 16
|  | 798 | 13 | 0.33 | 0.3 | 0.03 | 2.4 | 1450 | [12 empty] | 1 | 33 | 21.21212 | 2 | 32 |  | 230 | 16
|  | 798 | 13 | 0.33 | 0.3 | 0.03 | 2.4 | 1450 | [12 empty] | 1 | 36 | 30.55556 | 2 | 32 |  | 235 | 16
|  | 798 | 13 | 0.33 | 0.3 | 0.03 | 2.4 | 1450 | [12 empty] | 1 | 50 | 50 | 2 | 32 |  | 239 | 16
|  | 798 | 13 | 0.33 | 0.3 | 0.03 | 2.4 | 1450 | [12 empty] | 1 | 53 | 66.03774 | 2 | 32 |  | 240 | 16
|  | 798 | 13 | 0.33 | 0.3 | 0.03 | 2.4 | 1450 | [12 empty] | 1 | 58 | 68.96552 | 2 | 32 |  | 242 | 16
|  | 798 | 13 | 0.33 | 0.3 | 0.03 | 2.4 | 1450 | [12 empty] | 1 | 72 | 79.16667 | 2 | 32 |  | 245 | 16
|  | 798 | 13 | 0.33 | 0.3 | 0.03 | 2.4 | 1450 | [12 empty] | 1 | 90 | 87.77778 | 2 | 32 |  | 246 | 16
|  | 798 | 13 | 0.33 | 0.3 | 0.03 | 2.4 | 1450 | [12 empty] | 1 |  |  | 2 | 32 |  | 250 | 16
|  | 798 | 13 | 0.33 | 0.3 | 0.03 | 2.4 | 1450 | [12 empty] | 1 |  |  | 2 | 32 |  | 255 | 16
|  | 746 | 13 | 0.46 | 0.26 | 0.2 | 2.4 | 110 | [12 empty] | 1 | 12 | 8.333333 | 2 | 32 |  | 270 | 16
|  | 746 | 88 | 0.46 | 0.26 | 0.2 | 32 | 110 | [12 empty] | 1 | 21 | 9.52381 | 2 | 32 |  | 280 | 16
|  | 746 | 88 | 0.46 | 0.26 | 0.2 | 32 | 110 | [12 empty] | 1 | 35 | 8.571429 | 2 | 32 |  | 290 | 16
|  | 746 | 88 | 0.46 | 0.26 | 0.2 | 32 | 110 | [12 empty] | 1 | 58 | 10.34483 | 2 | 32 |  | 300 | 16
|  | 746 | 88 | 0.46 | 0.26 | 0.2 | 32 | 110 | [12 empty] | 1 | 79 | 22.78481 | 2 | 32 |  | 310 | 16
|  | 746 | 88 | 0.46 | 0.26 | 0.2 | 32 | 110 | [12 empty] | 1 | 85 | 36.47059 | 2 | 32 |  | 315 | 16
|  | 746 | 88 | 0.46 | 0.26 | 0.2 | 32 | 110 | [12 empty] | 1 | 93 | 61.29032 | 2 | 32 |  | 320 | 16
|  | 746 | 88 | 0.46 | 0.26 | 0.2 | 32 | 110 | [12 empty] | 1 | 98 | 79.59184 | 2 | 32 |  | 325 | 16
|  | 746 | 88 | 0.46 | 0.26 | 0.2 | 32 | 110 | [12 empty] | 1 | 99 | 85.85859 | 2 | 32 |  | 328 | 16
|  | 746 | 88 | 0.46 | 0.26 | 0.2 | 32 | 110 | [12 empty] | 1 |  |  | 2 | 32 |  | 332 | 16
|  | 746 | 88 | 0.46 | 0.26 | 0.2 | 32 | 110 | [12 empty] | 1 |  |  | 2 | 32 |  | 335 | 16
|  | 746 | 88 | 0.46 | 0.26 | 0.2 | 32 | 110 | [12 empty] | 1 |  |  | 2 | 32 |  | 338 | 16
|  | 472 |  | 0.64 |  |  |  | 450 |  |  |  |  | 270 | 180 | [6 empty] | 0.5 | 78 | 90 | 0.5 | 2.3 |  | 280 | 17
|  | 279 |  | 0.46 |  |  |  | 200 |  |  |  |  | 160 | 40 | [6 empty] | 0.5 | 1.1 | 70 | 0.5 | 2.3 |  | 280 | 17
|  | 472 |  | 0.64 |  |  |  | 450 |  |  |  |  | 270 | 180 | [6 empty] | 0.5 | 92 | 85 | 0.5 | 2.3 |  | 285 | 17
|  | 279 |  | 0.46 |  |  |  | 200 |  |  |  |  | 160 | 40 | [6 empty] | 0.5 | 4.2 | 64 | 0.5 | 2.3 |  | 285 | 17
|  | 472 |  | 0.64 |  |  |  | 450 |  |  |  |  | 270 | 180 | [6 empty] | 0.5 | 98 | 78 | 0.5 | 2.3 |  | 290 | 17
|  | 279 |  | 0.46 |  |  |  | 200 |  |  |  |  | 160 | 40 | [6 empty] | 0.5 | 33 | 42 | 0.5 | 2.3 |  | 290 | 17
|  | 472 |  | 0.64 |  |  |  | 450 |  |  |  |  | 270 | 180 | [6 empty] | 0.5 | 99 | 70 | 0.5 | 2.3 |  | 295 | 17
|  | 279 |  | 0.46 |  |  |  | 200 |  |  |  |  | 160 | 40 | [6 empty] | 0.5 | 71 | 38 | 0.5 | 2.3 |  | 295 | 17
|  | 472 |  | 0.64 |  |  |  | 450 |  |  |  |  | 270 | 180 | [6 empty] | 0.5 | 93 | 68 | 0.5 | 2.3 |  | 300 | 17
|  | 279 |  | 0.46 |  |  |  | 200 |  |  |  |  | 160 | 40 | [6 empty] | 0.5 | 97 | 21 | 0.5 | 2.3 |  | 300 | 17
|  | 943 |  | 0.46 |  | 0.27 |  | 340 |  |  |  |  | 100 | 240 | 0.3888889 | 0.76 | 1.6 | 0.3 |  |  | 1 | 51.5 | 6.407767 | 0.5 | 2 |  | 270 | 16
|  | 948 |  | 0.52 |  | 0.26 |  | 320 |  |  |  |  | 80 | 240 | 0.4084507 | 0.76 | 1.6 | 0.08 |  |  | 0.3 | 50.8 | 15.94488 | 0.5 | 2 |  | 270 | 16
|  | 957 |  | 0.47 |  | 0.27 |  | 320 |  |  |  |  | 80 | 240 | 0.4084507 | 1 |  | 0.01 |  |  | 0.03 | 35.5 | 31.26761 | 0.5 | 2 |  | 270 | 16
|  | 952 |  | 0.48 |  | 0.27 |  | 330 |  |  |  |  | 100 | 240 | 0.4084507 | 0.76 | 1.6 | 0.29 |  |  | 1 | 51.8 | 5.212355 | 0.5 | 2 |  | 270 | 16
|  | 925 |  | 0.51 |  | 0.26 |  | 290 |  |  |  |  | 80 | 210 | 0.4285714 | 0.65 | 2.1 | 0.08 |  |  | 0.3 | 49 | 39.38776 | 0.5 | 2 |  | 270 | 16
|  | 961 |  | 0.53 |  | 0.27 |  | 320 |  |  |  |  | 80 | 230 | 0.4285714 | 1 |  | 0.01 |  |  | 0.03 | 38.1 |  | 0.5 | 2 |  | 270 | 16
|  | 943 |  | 0.46 |  | 0.27 |  | 340 |  |  |  |  | 100 | 240 | 0.3888889 | 0.76 | 1.6 | 0.3 |  |  | 1 | 38.4 | 1.901042 | 0.5 | 2 |  | 210 | 16
|  | 948 |  | 0.52 |  | 0.26 |  | 320 |  |  |  |  | 80 | 240 | 0.4084507 | 0.76 | 1.6 | 0.08 |  |  | 0.3 | 39.2 | 8.418367 | 0.5 | 2 |  | 210 | 16
|  | 957 |  | 0.47 |  | 0.27 |  | 320 |  |  |  |  | 80 | 240 | 0.4084507 | 1 |  | 0.01 |  |  | 0.03 | 4.9 | 61.83673 | 0.5 | 2 |  | 210 | 16
|  | 952 |  | 0.48 |  | 0，27 |  | 330 |  |  |  |  | 100 | 240 | 0.4084507 | 0.76 | 1.6 | 0.29 |  |  | 1 | 36.5 | 0.8219178 | 0.5 | 2 |  | 210 | 16
|  | 925 |  | 0.51 |  | 0.26 |  | 290 |  |  |  |  | 80 | 210 | 0.4285714 | 0.65 | 2.1 | 0.08 |  |  | 0.3 | 27.5 | 29.09091 | 0.5 | 2 |  | 210 | 16
|  | 961 |  | 0.53 |  | 0.27 |  | 320 |  |  |  |  | 80 | 230 | 0.4285714 | 1 |  | 0.01 |  |  | 0.03 | 6 | 83.83333 | 0.5 | 2 |  | 210 | 16
100 | 1258 | 498 |  | 0.25 | 0.14 | 0.11 | 3.97 | 811.4 | 346.8 | 326.1 | 464.6 | 353.5 | 131.8 | 679.6 | 1.339677 | 18.26 | 6.72 | 0.04 |  |  | 0.3 | 89 | 12 | 4 | 10 | 400 | 320 | 22
111.1 | 219 | 776 |  | 0.62 | 0.25 | 0.37 | 4.89 | 582.3 | 187.2 | 150.9 | 395.1 | 220.1 | 211.3 | 371 | 2.110577 | 31.46 | 5.93 | 0.12 |  |  | 0.3 | 73 | 22.5 | 4 | 10 | 400 | 320 | 22
108.5 | 155 | 799 |  | 0.68 | 0.17 | 0.51 | 4.94 | 564.2 | 161.2 | 142.2 | 403 | 221.2 | 200.8 | 363.4 | 2.5 | 33.19 | 5.74 |  |  |  | 0.3 | 67.5 | 26 | 4 | 10 | 400 | 320 | 22
106.5 | 146 | 808 |  | 0.71 | 0.16 | 0.55 | 5.13 | 546.1 | 137 | 128.2 | 409.1 | 223.6 | 194.3 | 351.8 | 2.986131 | 37.27 | 5.09 |  |  |  | 0.3 | 61 | 29 | 4 | 10 | 400 | 320 | 22
105.1 | 131 | 815 |  | 0.75 | 0.15 | 0.6 | 5.35 | 528.1 | 115.4 | 110.4 | 412.7 | 225.5 | 192.2 | 335.9 | 3.576256 | 41.45 | 4.67 | 0.18 |  |  | 0.3 | 53 | 37.5 | 4 | 10 | 400 | 320 | 22
99.1 | 143 | 779 |  | 0.64 | 0.14 | 0.5 | 5.21 | 544.1 | 123.2 | 116.8 | 420.9 | 227.4 | 199.9 | 344.2 | 3.416396 | 38.72 | 5.05 |  |  |  | 0.3 | 56 | 32.5 | 4 | 10 | 400 | 320 | 22
100 | 1258 | 498 |  | 0.25 | 0.14 | 0.11 | 3.97 | 811.4 | 346.8 | 326.1 | 464.6 | 353.5 | 131.8 | 679.6 | 1.339677 | 18.26 | 6.72 | 0.04 |  |  | 0.3 | 95 | 17 | 4 | 10 | 400 | 340 | 22
111.1 | 219 | 776 |  | 0.62 | 0.25 | 0.37 | 4.89 | 582.3 | 187.2 | 150.9 | 395.1 | 220.1 | 211.3 | 371 | 2.110577 | 31.46 | 5.93 | 0.12 |  |  | 0.3 | 78 | 28 | 4 | 10 | 400 | 340 | 22
108.5 | 155 | 799 |  | 0.68 | 0.17 | 0.51 | 4.94 | 564.2 | 161.2 | 142.2 | 403 | 221.2 | 200.8 | 363.4 | 2.5 | 33.19 | 5.74 |  |  |  | 0.3 | 71 | 32 | 4 | 10 | 400 | 340 | 22
106.5 | 146 | 808 |  | 0.71 | 0.16 | 0.55 | 5.13 | 546.1 | 137 | 128.2 | 409.1 | 223.6 | 194.3 | 351.8 | 2.986131 | 37.27 | 5.09 |  |  |  | 0.3 | 65 | 37 | 4 | 10 | 400 | 340 | 22
105.1 | 131 | 815 |  | 0.75 | 0.15 | 0.6 | 5.35 | 528.1 | 115.4 | 110.4 | 412.7 | 225.5 | 192.2 | 335.9 | 3.576256 | 41.45 | 4.67 | 0.18 |  |  | 0.3 | 62 | 43.5 | 4 | 10 | 400 | 340 | 22
99.1 | 143 | 779 |  | 0.64 | 0.14 | 0.5 | 5.21 | 544.1 | 123.2 | 116.8 | 420.9 | 227.4 | 199.9 | 344.2 | 3.416396 | 38.72 | 5.05 |  |  |  | 0.3 | 65 | 41 | 4 | 10 | 400 | 340 | 22
100 | 1258 | 498 |  | 0.25 | 0.14 | 0.11 | 3.97 | 811.4 | 346.8 | 326.1 | 464.6 | 353.5 | 131.8 | 679.6 | 1.339677 | 18.26 | 6.72 | 0.04 |  |  | 0.3 | 98 | 18 | 4 | 10 | 400 | 360 | 22
111.1 | 219 | 776 |  | 0.62 | 0.25 | 0.37 | 4.89 | 582.3 | 187.2 | 150.9 | 395.1 | 220.1 | 211.3 | 371 | 2.110577 | 31.46 | 5.93 | 0.12 |  |  | 0.3 | 86 | 32.5 | 4 | 10 | 400 | 360 | 22
108.5 | 155 | 799 |  | 0.68 | 0.17 | 0.51 | 4.94 | 564.2 | 161.2 | 142.2 | 403 | 221.2 | 200.8 | 363.4 | 2.5 | 33.19 | 5.74 |  |  |  | 0.3 | 80 | 36 | 4 | 10 | 400 | 360 | 22
106.5 | 146 | 808 |  | 0.71 | 0.16 | 0.55 | 5.13 | 546.1 | 137 | 128.2 | 409.1 | 223.6 | 194.3 | 351.8 | 2.986131 | 37.27 | 5.09 |  |  |  | 0.3 | 75 | 38 | 4 | 10 | 400 | 360 | 22
105.1 | 131 | 815 |  | 0.75 | 0.15 | 0.6 | 5.35 | 528.1 | 115.4 | 110.4 | 412.7 | 225.5 | 192.2 | 335.9 | 3.576256 | 41.45 | 4.67 | 0.18 |  |  | 0.3 | 70 | 45 | 4 | 10 | 400 | 360 | 22
99.1 | 143 | 779 |  | 0.64 | 0.14 | 0.5 | 5.21 | 544.1 | 123.2 | 116.8 | 420.9 | 227.4 | 199.9 | 344.2 | 3.416396 | 38.72 | 5.05 |  |  |  | 0.3 | 72 | 41 | 4 | 10 | 400 | 360 | 22
100 | 1258 | 498 |  | 0.25 | 0.14 | 0.11 | 3.97 | 811.4 | 346.8 | 326.1 | 464.6 | 353.5 | 131.8 | 679.6 | 1.339677 | 18.26 | 6.72 | 0.04 |  |  | 0.3 | 99 | 17.5 | 4 | 10 | 400 | 380 | 22
111.1 | 219 | 776 |  | 0.62 | 0.25 | 0.37 | 4.89 | 582.3 | 187.2 | 150.9 | 395.1 | 220.1 | 211.3 | 371 | 2.110577 | 31.46 | 5.93 | 0.12 |  |  | 0.3 | 87.5 | 31 | 4 | 10 | 400 | 380 | 22
108.5 | 155 | 799 |  | 0.68 | 0.17 | 0.51 | 4.94 | 564.2 | 161.2 | 142.2 | 403 | 221.2 | 200.8 | 363.4 | 2.5 | 33.19 | 5.74 |  |  |  | 0.3 | 85 | 37 | 4 | 10 | 400 | 380 | 22
106.5 | 146 | 808 |  | 0.71 | 0.16 | 0.55 | 5.13 | 546.1 | 137 | 128.2 | 409.1 | 223.6 | 194.3 | 351.8 | 2.986131 | 37.27 | 5.09 |  |  |  | 0.3 | 81 | 41 | 4 | 10 | 400 | 380 | 22
105.1 | 131 | 815 |  | 0.75 | 0.15 | 0.6 | 5.35 | 528.1 | 115.4 | 110.4 | 412.7 | 225.5 | 192.2 | 335.9 | 3.576256 | 41.45 | 4.67 | 0.18 |  |  | 0.3 | 72 | 47.5 | 4 | 10 | 400 | 380 | 22
99.1 | 143 | 779 |  | 0.64 | 0.14 | 0.5 | 5.21 | 544.1 | 123.2 | 116.8 | 420.9 | 227.4 | 199.9 | 344.2 | 3.416396 | 38.72 | 5.05 |  |  |  | 0.3 | 79 | 42.5 | 4 | 10 | 400 | 380 | 22
100 | 1258 | 498 |  | 0.25 | 0.14 | 0.11 | 3.97 | 811.4 | 346.8 | 326.1 | 464.6 | 353.5 | 131.8 | 679.6 | 1.339677 | 18.26 | 6.72 | 0.04 |  |  | 0.3 | 100 | 18 | 4 | 10 | 400 | 400 | 22
111.1 | 219 | 776 |  | 0.62 | 0.25 | 0.37 | 4.89 | 582.3 | 187.2 | 150.9 | 395.1 | 220.1 | 211.3 | 371 | 2.110577 | 31.46 | 5.93 | 0.12 |  |  | 0.3 | 90.5 | 30 | 4 | 10 | 400 | 400 | 22
108.5 | 155 | 799 |  | 0.68 | 0.17 | 0.51 | 4.94 | 564.2 | 161.2 | 142.2 | 403 | 221.2 | 200.8 | 363.4 | 2.5 | 33.19 | 5.74 |  |  |  | 0.3 | 90 | 34 | 4 | 10 | 400 | 400 | 22
106.5 | 146 | 808 |  | 0.71 | 0.16 | 0.55 | 5.13 | 546.1 | 137 | 128.2 | 409.1 | 223.6 | 194.3 | 351.8 | 2.986131 | 37.27 | 5.09 |  |  |  | 0.3 | 87 | 36 | 4 | 10 | 400 | 400 | 22
105.1 | 131 | 815 |  | 0.75 | 0.15 | 0.6 | 5.35 | 528.1 | 115.4 | 110.4 | 412.7 | 225.5 | 192.2 | 335.9 | 3.576256 | 41.45 | 4.67 | 0.18 |  |  | 0.3 | 79 | 43.5 | 4 | 10 | 400 | 400 | 22
99.1 | 143 | 779 |  | 0.64 | 0.14 | 0.5 | 5.21 | 544.1 | 123.2 | 116.8 | 420.9 | 227.4 | 199.9 | 344.2 | 3.416396 | 38.72 | 5.05 |  |  |  | 0.3 | 83 | 40.5 | 4 | 10 | 400 | 400 | 22
|  | 767 | 37 | 0.33 | 0.05 | 0.28 |  | 2534 | 1277 | 219 | 1257 | 102 | 2213 | 321 | 0.9843383 | 14 | 5.5 | 0.003 |  |  | 0.2783 | 3 | 17 |  | 4.1 | 1000 | 226 | 16
|  | 767 | 37 | 0.33 | 0.05 | 0.28 |  | 2534 | 1277 | 219 | 1257 | 102 | 2213 | 321 | 0.9843383 | 14 | 5.5 | 0.003 |  |  | 0.2783 | 3 | 23 |  | 4.1 | 1000 | 236 | 16
|  | 767 | 37 | 0.33 | 0.05 | 0.28 |  | 2534 | 1277 | 219 | 1257 | 102 | 2213 | 321 | 0.9843383 | 14 | 5.5 | 0.003 |  |  | 0.2783 | 5 | 20 |  | 4.1 | 1000 | 247 | 16
|  | 767 | 37 | 0.33 | 0.05 | 0.28 |  | 2534 | 1277 | 219 | 1257 | 102 | 2213 | 321 | 0.9843383 | 14 | 5.5 | 0.003 |  |  | 0.2783 | 7 | 18 |  | 4.1 | 1000 | 258 | 16
|  | 767 | 37 | 0.33 | 0.05 | 0.28 |  | 2534 | 1277 | 219 | 1257 | 102 | 2213 | 321 | 0.9843383 | 14 | 5.5 | 0.003 |  |  | 0.2783 | 10 | 15 |  | 4.1 | 1000 | 268 | 16
|  | 767 | 37 | 0.33 | 0.05 | 0.28 |  | 2534 | 1277 | 219 | 1257 | 102 | 2213 | 321 | 0.9843383 | 14 | 5.5 | 0.003 |  |  | 0.2783 | 17 | 15 |  | 4.1 | 1000 | 278 | 16
|  | 767 | 37 | 0.33 | 0.05 | 0.28 |  | 2534 | 1277 | 219 | 1257 | 102 | 2213 | 321 | 0.9843383 | 14 | 5.5 | 0.003 |  |  | 0.2783 | 26 | 15 |  | 4.1 | 1000 | 289 | 16
|  | 767 | 37 | 0.33 | 0.05 | 0.28 |  | 2534 | 1277 | 219 | 1257 | 102 | 2213 | 321 | 0.9843383 | 14 | 5.5 | 0.003 |  |  | 0.2783 | 35 | 17 |  | 4.1 | 1000 | 300 | 16
|  | 767 | 37 | 0.33 | 0.05 | 0.28 |  | 2534 | 1277 | 219 | 1257 | 102 | 2213 | 321 | 0.9843383 | 14 | 5.5 | 0.003 |  |  | 0.2783 | 49 | 22 |  | 4.1 | 1000 | 310 | 16
|  | 767 | 37 | 0.33 | 0.05 | 0.28 |  | 2534 | 1277 | 219 | 1257 | 102 | 2213 | 321 | 0.9843383 | 14 | 5.5 | 0.003 |  |  | 0.2783 | 72 | 69 |  | 4.1 | 1000 | 320 | 16
|  | 767 | 37 | 0.33 | 0.05 | 0.28 |  | 2534 | 1277 | 219 | 1257 | 102 | 2213 | 321 | 0.9843383 | 14 | 5.5 | 0.003 |  |  | 0.2783 | 90 | 96 |  | 4.1 | 1000 | 329 | 16
|  | 767 | 37 | 0.33 | 0.05 | 0.28 |  | 2534 | 1277 | 219 | 1257 | 102 | 2213 | 321 | 0.9843383 | 14 | 5.5 | 0.003 |  |  | 0.2783 | 98 | 100 |  | 4.1 | 1000 | 337 | 16
|  | 767 | 37 | 0.33 | 0.05 | 0.28 |  | 2534 | 1277 | 219 | 1257 | 102 | 2213 | 321 | 0.9843383 | 14 | 5.5 | 0.003 |  |  | 0.2783 | 35 | 3.9 |  | 4.1 | 1000 | 296 | 7
|  | 767 | 37 | 0.33 | 0.05 | 0.28 |  | 2534 | 1277 | 219 | 1257 | 102 | 2213 | 321 | 0.9843383 | 14 | 5.5 | 0.003 |  |  | 0.2783 | 47 | 4.69 |  | 4.1 | 1000 | 307 | 7
|  | 919 | 343 | 0.43 | 0.22 | 0.21 |  | 2113 | 959 | 209 | 1154 | 140 | 1764 | 349 | 1.203337 | 89 |  | 0.03 |  |  | 0.2972 | 64 | 5.3 |  | 4.1 | 1000 | 296 | 7
|  | 919 | 343 | 0.43 | 0.22 | 0.21 |  | 2113 | 959 | 209 | 1154 | 140 | 1764 | 349 | 1.203337 | 89 |  | 0.03 |  |  | 0.2972 | 72 | 5.75 |  | 4.1 | 1000 | 307 | 7
|  | 919 | 343 | 0.43 | 0.22 | 0.21 |  | 2113 | 959 | 209 | 1154 | 140 | 1764 | 349 | 1.203337 | 89 |  | 0.03 |  |  | 0.2972 | 4 | 25 |  | 4.1 | 1000 | 226 | 16
|  | 919 | 343 | 0.43 | 0.22 | 0.21 |  | 2113 | 959 | 209 | 1154 | 140 | 1764 | 349 | 1.203337 | 89 |  | 0.03 |  |  | 0.2972 | 6 | 67 |  | 4.1 | 1000 | 236 | 16
|  | 919 | 343 | 0.43 | 0.22 | 0.21 |  | 2113 | 959 | 209 | 1154 | 140 | 1764 | 349 | 1.203337 | 89 |  | 0.03 |  |  | 0.2972 | 11 | 64 |  | 4.1 | 1000 | 247 | 16
|  | 919 | 343 | 0.43 | 0.22 | 0.21 |  | 2113 | 959 | 209 | 1154 | 140 | 1764 | 349 | 1.203337 | 89 |  | 0.03 |  |  | 0.2972 | 21 | 76 |  | 4.1 | 1000 | 258 | 16
|  | 919 | 343 | 0.43 | 0.22 | 0.21 |  | 2113 | 959 | 209 | 1154 | 140 | 1764 | 349 | 1.203337 | 89 |  | 0.03 |  |  | 0.2972 | 36 | 83 |  | 4.1 | 1000 | 268 | 16
|  | 919 | 343 | 0.43 | 0.22 | 0.21 |  | 2113 | 959 | 209 | 1154 | 140 | 1764 | 349 | 1.203337 | 89 |  | 0.03 |  |  | 0.2972 | 60 | 85 |  | 4.1 | 1000 | 278 | 16
|  | 919 | 343 | 0.43 | 0.22 | 0.21 |  | 2113 | 959 | 209 | 1154 | 140 | 1764 | 349 | 1.203337 | 89 |  | 0.03 |  |  | 0.2972 | 86 | 90 |  | 4.1 | 1000 | 288 | 16
|  | 919 | 343 | 0.43 | 0.22 | 0.21 |  | 2113 | 959 | 209 | 1154 | 140 | 1764 | 349 | 1.203337 | 89 |  | 0.03 |  |  | 0.2972 | 98 | 100 |  | 4.1 | 1000 | 298 | 16
|  | 919 | 343 | 0.43 | 0.22 | 0.21 |  | 2113 | 959 | 209 | 1154 | 140 | 1764 | 349 | 1.203337 | 89 |  | 0.03 |  |  | 0.2972 | 100 | 100 |  | 4.1 | 1000 | 307 | 16
|  | 935 | 635 | 0.49 | 0.35 | 0.14 |  | 1543 | 633 | 157 | 910 | 145 | 1241 | 302 | 1.437599 | 95 | 0.9 | 0.05 |  |  | 0.29741 | 66 | 5.56 |  | 4.1 | 1000 | 296 | 7
|  | 935 | 635 | 0.49 | 0.35 | 0.14 |  | 1543 | 633 | 157 | 910 | 145 | 1241 | 302 | 1.437599 | 95 | 0.9 | 0.05 |  |  | 0.29741 | 75 | 6.47 |  | 4.1 | 1000 | 307 | 7
|  | 935 | 635 | 0.49 | 0.35 | 0.14 |  | 1543 | 633 | 157 | 910 | 145 | 1241 | 302 | 1.437599 | 95 | 0.9 | 0.05 |  |  | 0.29741 | 5 | 20 |  | 4.1 | 1000 | 226 | 16
|  | 935 | 635 | 0.49 | 0.35 | 0.14 |  | 1543 | 633 | 157 | 910 | 145 | 1241 | 302 | 1.437599 | 95 | 0.9 | 0.05 |  |  | 0.29741 | 8 | 25 |  | 4.1 | 1000 | 236 | 16
|  | 935 | 635 | 0.49 | 0.35 | 0.14 |  | 1543 | 633 | 157 | 910 | 145 | 1241 | 302 | 1.437599 | 95 | 0.9 | 0.05 |  |  | 0.29741 | 15 | 27 |  | 4.1 | 1000 | 247 | 16
|  | 935 | 635 | 0.49 | 0.35 | 0.14 |  | 1543 | 633 | 157 | 910 | 145 | 1241 | 302 | 1.437599 | 95 | 0.9 | 0.05 |  |  | 0.29741 | 29 | 38 |  | 4.1 | 1000 | 258 | 16
|  | 935 | 635 | 0.49 | 0.35 | 0.14 |  | 1543 | 633 | 157 | 910 | 145 | 1241 | 302 | 1.437599 | 95 | 0.9 | 0.05 |  |  | 0.29741 | 57 | 65 |  | 4.1 | 1000 | 268 | 16
|  | 935 | 635 | 0.49 | 0.35 | 0.14 |  | 1543 | 633 | 157 | 910 | 145 | 1241 | 302 | 1.437599 | 95 | 0.9 | 0.05 |  |  | 0.29741 | 87 | 89 |  | 4.1 | 1000 | 278 | 16
|  | 935 | 635 | 0.49 | 0.35 | 0.14 |  | 1543 | 633 | 157 | 910 | 145 | 1241 | 302 | 1.437599 | 95 | 0.9 | 0.05 |  |  | 0.29741 | 99 | 99 |  | 4.1 | 1000 | 288 | 16
|  | 935 | 635 | 0.49 | 0.35 | 0.14 |  | 1543 | 633 | 157 | 910 | 145 | 1241 | 302 | 1.437599 | 95 | 0.9 | 0.05 |  |  | 0.29741 | 100 | 100 |  | 4.1 | 1000 | 300 | 16
|  | 952 | 714 | 0.58 | 0.49 | 0.09 |  | 1433 | 596 | 155 | 837 | 139 | 1139 | 294 | 1.404362 | 93 |  | 0.07 |  |  | 0.3077 | 56 | 7.28 |  | 4.1 | 1000 | 296 | 7
|  | 952 | 714 | 0.58 | 0.49 | 0.09 |  | 1433 | 596 | 155 | 837 | 139 | 1139 | 294 | 1.404362 | 93 |  | 0.07 |  |  | 0.3077 | 65 | 6.82 |  | 4.1 | 1000 | 307 | 7
|  | 952 | 714 | 0.58 | 0.49 | 0.09 |  | 1433 | 596 | 155 | 837 | 139 | 1139 | 294 | 1.404362 | 93 |  | 0.07 |  |  | 0.3077 | 17 | 71 |  | 4.1 | 1000 | 227 | 16
|  | 952 | 714 | 0.58 | 0.49 | 0.09 |  | 1433 | 596 | 155 | 837 | 139 | 1139 | 294 | 1.404362 | 93 |  | 0.07 |  |  | 0.3077 | 28 | 82 |  | 4.1 | 1000 | 237 | 16
|  | 952 | 714 | 0.58 | 0.49 | 0.09 |  | 1433 | 596 | 155 | 837 | 139 | 1139 | 294 | 1.404362 | 93 |  | 0.07 |  |  | 0.3077 | 48 | 88 |  | 4.1 | 1000 | 248 | 16
|  | 952 | 714 | 0.58 | 0.49 | 0.09 |  | 1433 | 596 | 155 | 837 | 139 | 1139 | 294 | 1.404362 | 93 |  | 0.07 |  |  | 0.3077 | 75 | 96 |  | 4.1 | 1000 | 257 | 16
|  | 952 | 714 | 0.58 | 0.49 | 0.09 |  | 1433 | 596 | 155 | 837 | 139 | 1139 | 294 | 1.404362 | 93 |  | 0.07 |  |  | 0.3077 | 94 | 100 |  | 4.1 | 1000 | 267 | 16
|  | 952 | 714 | 0.58 | 0.49 | 0.09 |  | 1433 | 596 | 155 | 837 | 139 | 1139 | 294 | 1.404362 | 93 |  | 0.07 |  |  | 0.3077 | 98 | 100 |  | 4.1 | 1000 | 278 | 16
|  | 952 | 714 | 0.58 | 0.49 | 0.09 |  | 1433 | 596 | 155 | 837 | 139 | 1139 | 294 | 1.404362 | 93 |  | 0.07 |  |  | 0.3077 | 100 | 100 |  | 4.1 | 1000 | 288 | 16
|  | 952 | 714 | 0.58 | 0.49 | 0.09 |  | 1433 | 596 | 155 | 837 | 139 | 1139 | 294 | 1.404362 | 93 |  | 0.07 |  |  | 0.3077 | 100 | 100 |  | 4.1 | 1000 | 299 | 16
34 |  | 251 |  | 0.75 | 0.63 | 0.12 | 15.95 | 281 | 71 | 32 | 210 | 169 | 80 | 201 | 2.957746 |  |  |  | 6 | 24 |  | 94 | 63.21 | 4 | 3 | 400 | 360 | 10
47 |  | 282 |  | 0.58 | 0.45 | 0.13 | 13.39 | 314 | 90 | 56 | 224 | 203 | 55 | 259 | 2.488889 |  |  |  | 6 | 25 |  | 97.5 | 79.36 | 4 | 3 | 400 | 360 | 10
66 |  | 292 |  | 0.48 | 0.36 | 0.12 | 12.69 | 298 | 84 | 47 | 214 | 194 | 57 | 241 | 2.547619 |  |  |  | 6 | 26 |  | 96.9 | 78.7 | 4 | 3 | 400 | 360 | 10
68 |  | 198 |  | 0.46 | 0.37 | 0.09 | 12.38 | 243 | 63 | 30 | 180 | 123 | 90 | 153 | 2.857143 |  |  |  | 6 | 27 |  | 97 | 47.55 | 4 | 3 | 400 | 360 | 10
| 500 | 414 |  |  |  |  | 30 | [8 empty] | 52 |  |  |  |  | 0.43 | 93 |  | 8.4 | 2 |  | 280 | 16
| 1000 | 410 |  |  |  |  | 54 | [8 empty] | 70 |  |  |  |  | 0.47 | 90 |  | 8.4 | 2 |  | 280 | 16
|  | 341 |  | 0.51 | 0.47 | 0.04 |  |  | 56 |  | 210 |  |  |  | 3.75 |  |  |  | 3 | 9.8 |  | 71.6 | 72.5 | 4 | 4 | 300 | 340 | 16
|  | 298 |  | 0.42 | 0.34 | 0.08 |  |  | 47 |  | 250 |  |  |  | 5.319149 |  |  |  | 3 | 9.8 |  | 70 | 71.2 | 4 | 4 | 300 | 340 | 16
|  | 277 |  | 0.42 | 0.36 | 0.06 |  |  | 52 |  | 320 |  |  |  | 6.153846 |  |  |  | 3 | 9.8 |  | 71.3 | 71.4 | 4 | 4 | 300 | 340 | 16
|  | 274 |  | 0.44 | 0.39 | 0.05 |  |  | 68 |  | 270 |  |  |  | 3.970588 |  |  |  | 3 | 9.8 |  | 72 | 68.8 | 4 | 4 | 300 | 360 | 16
|  | 376 |  | 0.67 | 0.63 | 0.04 | 80 | 143 | 18 | 12 | 70 | 43 | 88 | 55 | 3.333333 | 43.5 |  |  |  |  | 0.5 | 20 |  | 3.5 | 2.5 |  | 220 | 16
|  | 376 |  | 0.67 | 0.63 | 0.04 | 80 | 143 | 18 | 12 | 70 | 43 | 88 | 55 | 3.333333 | 43.5 |  |  |  |  | 0.5 | 24 |  | 3.5 | 2.5 |  | 225 | 16
|  | 376 |  | 0.67 | 0.63 | 0.04 | 80 | 143 | 18 | 12 | 70 | 43 | 88 | 55 | 3.333333 | 43.5 |  |  |  |  | 0.5 | 32 |  | 3.5 | 2.5 |  | 230 | 16
|  | 376 |  | 0.67 | 0.63 | 0.04 | 80 | 143 | 18 | 12 | 70 | 43 | 88 | 55 | 3.333333 | 43.5 |  |  |  |  | 0.5 | 40 |  | 3.5 | 2.5 |  | 235 | 16
|  | 376 |  | 0.67 | 0.63 | 0.04 | 80 | 143 | 18 | 12 | 70 | 43 | 88 | 55 | 3.333333 | 43.5 |  |  |  |  | 0.5 | 50 |  | 3.5 | 2.5 |  | 240 | 16
|  | 376 |  | 0.67 | 0.63 | 0.04 | 80 | 143 | 18 | 12 | 70 | 43 | 88 | 55 | 3.333333 | 43.5 |  |  |  |  | 0.5 | 65 |  | 3.5 | 2.5 |  | 245 | 16
|  | 376 |  | 0.67 | 0.63 | 0.04 | 80 | 143 | 18 | 12 | 70 | 43 | 88 | 55 | 3.333333 | 43.5 |  |  |  |  | 0.5 | 98 |  | 3.5 | 2.5 |  | 250 | 16
|  | 259 |  | 0.6 | 0.58 | 0.02 | 82 | 194 | 21 | 93 | 49 | 31 | 70 | 124 | 0.3333333 | 43.5 |  |  |  |  | 0.5 | 11 |  | 3.5 | 2.5 |  | 250 | 16
|  | 259 |  | 0.6 | 0.58 | 0.02 | 82 | 194 | 21 | 93 | 49 | 31 | 70 | 124 | 0.3333333 | 43.5 |  |  |  |  | 0.5 | 20 |  | 3.5 | 2.5 |  | 260 | 16
|  | 259 |  | 0.6 | 0.58 | 0.02 | 82 | 194 | 21 | 93 | 49 | 31 | 70 | 124 | 0.3333333 | 43.5 |  |  |  |  | 0.5 | 31 |  | 3.5 | 2.5 |  | 270 | 16
|  | 259 |  | 0.6 | 0.58 | 0.02 | 82 | 194 | 21 | 93 | 49 | 31 | 70 | 124 | 0.3333333 | 43.5 |  |  |  |  | 0.5 | 55 |  | 3.5 | 2.5 |  | 280 | 16
|  | 259 |  | 0.6 | 0.58 | 0.02 | 82 | 194 | 21 | 93 | 49 | 31 | 70 | 124 | 0.3333333 | 43.5 |  |  |  |  | 0.5 | 85 |  | 3.5 | 2.5 |  | 290 | 16
|  | 259 |  | 0.6 | 0.58 | 0.02 | 82 | 194 | 21 | 93 | 49 | 31 | 70 | 124 | 0.3333333 | 43.5 |  |  |  |  | 0.5 | 96 |  | 3.5 | 2.5 |  | 300 | 16
|  | 337 |  | 0.64 | 0.61 | 0.03 | 81 | 148 | 13 | 51 | 56 | 28 | 69 | 79 | 0.5555556 | 43.5 |  |  |  |  | 0.5 | 15 |  | 3.5 | 2.5 |  | 250 | 16
|  | 337 |  | 0.64 | 0.61 | 0.03 | 81 | 148 | 13 | 51 | 56 | 28 | 69 | 79 | 0.5555556 | 43.5 |  |  |  |  | 0.5 | 20 |  | 3.5 | 2.5 |  | 260 | 16
|  | 337 |  | 0.64 | 0.61 | 0.03 | 81 | 148 | 13 | 51 | 56 | 28 | 69 | 79 | 0.5555556 | 43.5 |  |  |  |  | 0.5 | 33 |  | 3.5 | 2.5 |  | 270 | 16
|  | 337 |  | 0.64 | 0.61 | 0.03 | 81 | 148 | 13 | 51 | 56 | 28 | 69 | 79 | 0.5555556 | 43.5 |  |  |  |  | 0.5 | 55 |  | 3.5 | 2.5 |  | 280 | 16
|  | 337 |  | 0.64 | 0.61 | 0.03 | 81 | 148 | 13 | 51 | 56 | 28 | 69 | 79 | 0.5555556 | 43.5 |  |  |  |  | 0.5 | 77.5 |  | 3.5 | 2.5 |  | 290 | 16
|  | 821 | 303 | 0.39 | 0.21 | 0.18 | 60 | 291 | 201 | 65 | 90 | 68 |  |  | 0.4477612 | [5 empty] | 1 | 25 | 0 | 0.1 | 0.7 | 1000 | 200 | 16
|  | 821 | 303 | 0.39 | 0.21 | 0.18 | 60 | 291 | 201 | 65 | 90 | 68 |  |  | 0.4477612 | [5 empty] | 1 | 47 | 5.319149 | 0.1 | 0.7 | 1000 | 210 | 16
|  | 821 | 303 | 0.39 | 0.21 | 0.18 | 60 | 291 | 201 | 65 | 90 | 68 |  |  | 0.4477612 | [5 empty] | 1 | 76 | 18.42105 | 0.1 | 0.7 | 1000 | 220 | 16
|  | 821 | 303 | 0.39 | 0.21 | 0.18 | 60 | 291 | 201 | 65 | 90 | 68 |  |  | 0.4477612 | [5 empty] | 1 | 90 | 36.11111 | 0.1 | 0.7 | 1000 | 225 | 16
|  | 821 | 303 | 0.39 | 0.21 | 0.18 | 60 | 291 | 201 | 65 | 90 | 68 |  |  | 0.45 | [5 empty] | 1 | 96 | 64.58333 | 0.1 | 0.7 | 1000 | 230 | 16
|  | 793 | 235 | 0.39 | 0.19 | 0.2 | 30 | 295 | 166 | 48 | 129 | 68 |  |  | 0.7771084 | [5 empty] | 1 | 10 | 0 | 0.1 | 0.7 | 1000 | 190 | 16
|  | 793 | 235 | 0.39 | 0.19 | 0.2 | 30 | 295 | 166 | 48 | 129 | 68 |  |  | 0.7771084 | [5 empty] | 1 | 20 | 5 | 0.1 | 0.7 | 1000 | 200 | 16
|  | 793 | 235 | 0.39 | 0.19 | 0.2 | 30 | 295 | 166 | 48 | 129 | 68 |  |  | 0.7771084 | [5 empty] | 1 | 43 | 4.651163 | 0.1 | 0.7 | 1000 | 210 | 16
|  | 793 | 235 | 0.39 | 0.19 | 0.2 | 30 | 295 | 166 | 48 | 129 | 68 |  |  | 0.7771084 | [5 empty] | 1 | 59 | 4.237288 | 0.1 | 0.7 | 1000 | 215 | 16
|  | 793 | 235 | 0.39 | 0.19 | 0.2 | 30 | 295 | 166 | 48 | 129 | 68 |  |  | 0.7771084 | [5 empty] | 1 | 75 | 14 | 0.1 | 0.7 | 1000 | 220 | 16
|  | 793 | 235 | 0.39 | 0.19 | 0.2 | 30 | 295 | 166 | 48 | 129 | 68 |  |  | 0.7771084 | [5 empty] | 1 | 88 | 28.40909 | 0.1 | 0.7 | 1000 | 225 | 16
|  | 793 | 235 | 0.39 | 0.19 | 0.2 | 30 | 295 | 166 | 48 | 129 | 68 |  |  | 0.7771084 | [5 empty] | 1 | 97.5 | 59.48718 | 0.1 | 0.7 | 1000 | 230 | 16
|  | 793 | 235 | 0.39 | 0.19 | 0.2 | 30 | 295 | 166 | 48 | 129 | 68 |  |  | 0.7771084 | [5 empty] | 1 | 100 | 96 | 0.1 | 0.7 | 1000 | 235 | 16
|  | 696 | 166 | 0.32 | 0.14 | 0.18 | 12 | 380 | 204 | 75 | 176 | 87 |  |  | 0.8627451 | [5 empty] | 1 | 30 | 0 | 0.1 | 0.7 | 1000 | 200 | 16
|  | 696 | 166 | 0.32 | 0.14 | 0.18 | 12 | 380 | 204 | 75 | 176 | 87 |  |  | 0.8627451 | [5 empty] | 1 | 62 | 8.064516 | 0.1 | 0.7 | 1000 | 210 | 16
|  | 696 | 166 | 0.32 | 0.14 | 0.18 | 12 | 380 | 204 | 75 | 176 | 87 |  |  | 0.8627451 | [5 empty] | 1 | 77.5 | 18.06452 | 0.1 | 0.7 | 1000 | 215 | 16
|  | 696 | 166 | 0.32 | 0.14 | 0.18 | 12 | 380 | 204 | 75 | 176 | 87 |  |  | 0.8627451 | [5 empty] | 1 | 91 | 37.91209 | 0.1 | 0.7 | 1000 | 220 | 16
|  | 696 | 166 | 0.32 | 0.14 | 0.18 | 12 | 380 | 204 | 75 | 176 | 87 |  |  | 0.8627451 | [5 empty] | 1 | 98 | 76.53061 | 0.1 | 0.7 | 1000 | 225 | 16
|  | 651 | 86 | 0.27 | 0.09 | 0.18 | 5 | 386 | 195 | 61 | 191 | 91 |  |  | 0.9794872 | [5 empty] | 1 | 11 | 4.545455 | 0.1 | 0.7 | 1000 | 190 | 16
|  | 651 | 86 | 0.27 | 0.09 | 0.18 | 5 | 386 | 195 | 61 | 191 | 91 |  |  | 0.9794872 | [5 empty] | 2 | 28 | 3.571429 | 0.1 | 0.7 | 1000 | 200 | 16
|  | 651 | 86 | 0.27 | 0.09 | 0.18 | 5 | 386 | 195 | 61 | 191 | 91 |  |  | 0.9794872 | [5 empty] | 3 | 58 | 8.62069 | 0.1 | 0.7 | 1000 | 210 | 16
|  | 651 | 86 | 0.27 | 0.09 | 0.18 | 5 | 386 | 195 | 61 | 191 | 91 |  |  | 0.9794872 | [5 empty] | 4 | 75 | 16.66667 | 0.1 | 0.7 | 1000 | 215 | 16
|  | 651 | 86 | 0.27 | 0.09 | 0.18 | 5 | 386 | 195 | 61 | 191 | 91 |  |  | 0.9794872 | [5 empty] | 5 | 91 | 35.16484 | 0.1 | 0.7 | 1000 | 220 | 16
|  | 651 | 86 | 0.27 | 0.09 | 0.18 | 5 | 386 | 195 | 61 | 191 | 91 |  |  | 0.9794872 | [5 empty] | 6 | 99 | 74.74747 | 0.1 | 0.7 | 1000 | 225 | 16
|  | 651 | 86 | 0.27 | 0.09 | 0.18 | 5 | 386 | 195 | 61 | 191 | 91 |  |  | 0.9794872 | [5 empty] | 7 | 100 | 99 | 0.1 | 0.7 | 1000 | 230 | 16
|  | 651 | 86 | 0.27 | 0.09 | 0.18 | 5 | 386 | 195 | 61 | 191 | 91 |  |  | 0.9794872 | [5 empty] | 8 | 100 | 99 | 0.1 | 0.7 | 1000 | 235 | 16
100 |  |  |  | 0.47 | 0.23 | 0.24 | 40 | 192 | 140 |  | 152 |  |  |  | 0.3714286 | 18.4 | 6.2 | 0.068 |  |  | 1 | 7.5 |  | 2 | 0.03 | 1000 | 275 | 16
100 |  |  |  | 0.47 | 0.23 | 0.24 | 40 | 192 | 140 |  | 152 |  |  |  | 0.3714286 | 18.4 | 6.2 | 0.068 |  |  | 1 | 24 |  | 2 | 0.03 | 1000 | 300 | 16
100 |  |  |  | 0.47 | 0.23 | 0.24 | 40 | 192 | 140 |  | 152 |  |  |  | 0.3714286 | 18.4 | 6.2 | 0.068 |  |  | 1 | 72 |  | 2 | 0.03 | 1000 | 325 | 16
100 |  |  |  | 0.47 | 0.23 | 0.24 | 40 | 192 | 140 |  | 152 |  |  |  | 0.3714286 | 18.4 | 6.2 | 0.068 |  |  | 1 | 85 | 9.411765 | 2 | 0.03 | 1000 | 350 | 16
84 |  |  |  | 0.54 | 0.33 | 0.21 | 37 | 204 | 134 |  | 70 |  |  |  | 0.5223881 | 10.7 | 10.6 | 0.041 |  |  | 1 | 7.5 |  | 2 | 0.03 | 1000 | 275 | 16
84 |  |  |  | 0.54 | 0.33 | 0.21 | 37 | 204 | 134 |  | 70 |  |  |  | 0.5223881 | 10.7 | 10.6 | 0.041 |  |  | 1 | 25 |  | 2 | 0.03 | 1000 | 300 | 16
84 |  |  |  | 0.54 | 0.33 | 0.21 | 37 | 204 | 134 |  | 70 |  |  |  | 0.5223881 | 10.7 | 10.6 | 0.041 |  |  | 1 | 71 |  | 2 | 0.03 | 1000 | 325 | 16
84 |  |  |  | 0.54 | 0.33 | 0.21 | 37 | 204 | 134 |  | 70 |  |  |  | 0.5223881 | 10.7 | 10.6 | 0.041 |  |  | 1 | 90 | 8.333333 | 2 | 0.03 | 1000 | 350 | 16
77 |  |  |  | 0.76 | 0.58 | 0.18 | 37.9 | 196 | 148 |  | 48 |  |  |  | 0.3243243 | 26.2 | 4.3 | 0.091 |  |  | 1 | 10 |  | 2 | 0.03 | 1000 | 275 | 16
77 |  |  |  | 0.76 | 0.58 | 0.18 | 37.9 | 196 | 148 |  | 48 |  |  |  | 0.3243243 | 26.2 | 4.3 | 0.091 |  |  | 1 | 34 |  | 2 | 0.03 | 1000 | 300 | 16
77 |  |  |  | 0.76 | 0.58 | 0.18 | 37.9 | 196 | 148 |  | 48 |  |  |  | 0.3243243 | 26.2 | 4.3 | 0.091 |  |  | 1 | 86 | 13.95349 | 2 | 0.03 | 1000 | 325 | 16
77 |  |  |  | 0.76 | 0.58 | 0.18 | 37.9 | 196 | 148 |  | 48 |  |  |  | 0.3243243 | 26.2 | 4.3 | 0.091 |  |  | 1 | 97.5 |  | 2 | 0.03 | 1000 | 350 | 16
100 |  |  |  | 0.48 | 0.22 | 0.26 | 15 | 433 | 332 |  | 101 |  |  |  | 0.3042169 | 35 | 3.2 | 0.054 |  |  | 1 | 0 |  | 2 | 0.03 | 1000 | 250 | 16
100 |  |  |  | 0.48 | 0.22 | 0.26 | 15 | 433 | 332 |  | 101 |  |  |  | 0.3042169 | 35 | 3.2 | 0.054 |  |  | 1 | 1 |  | 2 | 0.03 | 1000 | 275 | 16
100 |  |  |  | 0.48 | 0.22 | 0.26 | 15 | 433 | 332 |  | 101 |  |  |  | 0.3042169 | 35 | 3.2 | 0.054 |  |  | 1 | 3 |  | 2 | 0.03 | 1000 | 300 | 16
100 |  |  |  | 0.48 | 0.22 | 0.26 | 15 | 433 | 332 |  | 101 |  |  |  | 0.3042169 | 35 | 3.2 | 0.054 |  |  | 1 | 22 |  | 2 | 0.03 | 1000 | 325 | 16
100 |  |  |  | 0.48 | 0.22 | 0.26 | 15 | 433 | 332 |  | 101 |  |  |  | 0.3042169 | 35 | 3.2 | 0.054 |  |  | 1 | 50 | 18 | 2 | 0.03 | 1000 | 350 | 16
93 |  |  |  | 0.51 | 0.27 | 0.24 | 13.4 | 504 | 358 |  | 146 |  |  |  | 0.4078212 | 28.2 | 4 | 0.04 |  |  | 1 | 0 |  | 2 | 0.03 | 1000 | 250 | 16
93 |  |  |  | 0.51 | 0.27 | 0.24 | 13.4 | 504 | 358 |  | 146 |  |  |  | 0.4078212 | 28.2 | 4 | 0.04 |  |  | 1 | 5 |  | 2 | 0.03 | 1000 | 275 | 16
93 |  |  |  | 0.51 | 0.27 | 0.24 | 13.4 | 504 | 358 |  | 146 |  |  |  | 0.4078212 | 28.2 | 4 | 0.04 |  |  | 1 | 11 |  | 2 | 0.03 | 1000 | 300 | 16
93 |  |  |  | 0.51 | 0.27 | 0.24 | 13.4 | 504 | 358 |  | 146 |  |  |  | 0.4078212 | 28.2 | 4 | 0.04 |  |  | 1 | 53 | 24.5283 | 2 | 0.03 | 1000 | 325 | 16
93 |  |  |  | 0.51 | 0.27 | 0.24 | 13.4 | 504 | 358 |  | 146 |  |  |  | 0.4078212 | 28.2 | 4 | 0.04 |  |  | 1 | 79 |  | 2 | 0.03 | 1000 | 350 | 16
73 |  |  |  | 0.54 | 0.35 | 0.19 | 12.2 | 515 | 322 |  | 193 |  |  |  | 0.5993789 | 74.3 | 1.5 | 0.109 |  |  | 1 | 0 |  | 2 | 0.03 | 1000 | 250 | 16
73 |  |  |  | 0.54 | 0.35 | 0.19 | 12.2 | 515 | 322 |  | 193 |  |  |  | 0.5993789 | 74.3 | 1.5 | 0.109 |  |  | 1 | 4 |  | 2 | 0.03 | 1000 | 275 | 16
73 |  |  |  | 0.54 | 0.35 | 0.19 | 12.2 | 515 | 322 |  | 193 |  |  |  | 0.5993789 | 74.3 | 1.5 | 0.109 |  |  | 1 | 20 |  | 2 | 0.03 | 1000 | 300 | 16
73 |  |  |  | 0.54 | 0.35 | 0.19 | 12.2 | 515 | 322 |  | 193 |  |  |  | 0.5993789 | 74.3 | 1.5 | 0.109 |  |  | 1 | 62 | 21.77419 | 2 | 0.03 | 1000 | 325 | 16
73 |  |  |  | 0.54 | 0.35 | 0.19 | 12.2 | 515 | 322 |  | 193 |  |  |  | 0.5993789 | 74.3 | 1.5 | 0.109 |  |  | 1 | 85 |  | 2 | 0.03 | 1000 | 350 | 16
88.3 |  | 681 |  | 0.377 | 0.073 | 0.304 | 4.8 | 1407.5 | [6 empty] | 0.09433962 | [6 empty] | 9.6 | 79.4 | 4 | 0.1 | 4000 | 310 | 10
88.3 |  | 681 |  | 0.377 | 0.073 | 0.304 | 4.8 | 1407.5 | [6 empty] | 0.09433962 | [6 empty] | 18.2 | 86.4 | 4 | 0.1 | 4000 | 330 | 10
88.3 |  | 681 |  | 0.377 | 0.073 | 0.304 | 4.8 | 1407.5 | [6 empty] | 0.09433962 | [6 empty] | 32.9 | 92 | 4 | 0.1 | 4000 | 350 | 10
88.3 |  | 681 |  | 0.377 | 0.073 | 0.304 | 4.8 | 1407.5 | [6 empty] | 0.09433962 | [6 empty] | 45.9 | 94.5 | 4 | 0.1 | 4000 | 370 | 10
89.5 |  | 680 |  | 0.365 | 0.061 | 0.304 | 4.8 | 1554.5 | [6 empty] | 0.2222222 | [6 empty] | 10.1 | 82 | 4 | 0.1 | 4000 | 310 | 10
89.5 |  | 680 |  | 0.365 | 0.061 | 0.304 | 4.8 | 1554.5 | [6 empty] | 0.2222222 | [6 empty] | 17 | 85.7 | 4 | 0.1 | 4000 | 330 | 10
89.5 |  | 680 |  | 0.365 | 0.061 | 0.304 | 4.8 | 1554.5 | [6 empty] | 0.2222222 | [6 empty] | 25.7 | 89.4 | 4 | 0.1 | 4000 | 350 | 10
89.5 |  | 680 |  | 0.365 | 0.061 | 0.304 | 4.8 | 1554.5 | [6 empty] | 0.2222222 | [6 empty] | 37.2 | 92.9 | 4 | 0.1 | 4000 | 370 | 10
76.6 |  | 674 |  | 0.418 | 0.132 | 0.286 | 11 | 1027.6 | [6 empty] | 0.06097561 | [6 empty] | 7.8 | 80.7 | 4 | 0.1 | 4000 | 310 | 10
76.6 |  | 674 |  | 0.418 | 0.132 | 0.286 | 11 | 1027.6 | [6 empty] | 0.06097561 | [6 empty] | 13.5 | 85.8 | 4 | 0.1 | 4000 | 330 | 10
76.6 |  | 674 |  | 0.418 | 0.132 | 0.286 | 11 | 1027.6 | [6 empty] | 0.06097561 | [6 empty] | 22.6 | 90.3 | 4 | 0.1 | 4000 | 350 | 10
76.6 |  | 674 |  | 0.418 | 0.132 | 0.286 | 11 | 1027.6 | [6 empty] | 0.06097561 | [6 empty] | 32.5 | 92.9 | 4 | 0.1 | 4000 | 370 | 10
89.2 |  | 689 |  | 0.357 | 0.048 | 0.309 | 7 | 1598 | [6 empty] | 0.04081633 | [6 empty] | 13 | 84 | 4 | 0.1 | 4000 | 310 | 10
89.2 |  | 689 |  | 0.357 | 0.048 | 0.309 | 7 | 1598 | [6 empty] | 0.04081633 | [6 empty] | 19.6 | 86.2 | 4 | 0.1 | 4000 | 330 | 10
89.2 |  | 689 |  | 0.357 | 0.048 | 0.309 | 7 | 1598 | [6 empty] | 0.04081633 | [6 empty] | 32.6 | 91.4 | 4 | 0.1 | 4000 | 350 | 10
89.2 |  | 689 |  | 0.357 | 0.048 | 0.309 | 7 | 1598 | [6 empty] | 0.04081633 | [6 empty] | 44.9 | 94.3 | 4 | 0.1 | 4000 | 370 | 10
61 |  | 570 |  | 0.335 | 0.085 | 0.25 | 7.6 | 811 | [6 empty] | 0.25 | [6 empty] | 6.9 | 76 | 4 | 0.1 | 4000 | 310 | 10
61 |  | 570 |  | 0.335 | 0.085 | 0.25 | 7.6 | 811 | [6 empty] | 0.25 | [6 empty] | 13.5 | 83.1 | 4 | 0.1 | 4000 | 330 | 10
61 |  | 570 |  | 0.335 | 0.085 | 0.25 | 7.6 | 811 | [6 empty] | 0.25 | [6 empty] | 27.7 | 89.9 | 4 | 0.1 | 4000 | 350 | 10
61 |  | 570 |  | 0.335 | 0.085 | 0.25 | 7.6 | 811 | [6 empty] | 0.25 | [6 empty] | 35.5 | 91.6 | 4 | 0.1 | 4000 | 370 | 10
71.9 |  | 706 |  | 0.449 | 0.151 | 0.298 | 21 | 591.2 | [6 empty] | 0.1315789 | [6 empty] | 8.1 | 81.2 | 4 | 0.1 | 4000 | 310 | 10
71.9 |  | 706 |  | 0.449 | 0.151 | 0.298 | 21 | 591.2 | [6 empty] | 0.1315789 | [6 empty] | 15.6 | 86.2 | 4 | 0.1 | 4000 | 330 | 10
71.9 |  | 706 |  | 0.449 | 0.151 | 0.298 | 21 | 591.2 | [6 empty] | 0.1315789 | [6 empty] | 24.4 | 89.5 | 4 | 0.1 | 4000 | 350 | 10
71.9 |  | 706 |  | 0.449 | 0.151 | 0.298 | 21 | 591.2 | [6 empty] | 0.1315789 | [6 empty] | 32.5 | 91.7 | 4 | 0.1 | 4000 | 370 | 10
74 |  | 666 |  | 0.447 | 0.174 | 0.273 | 13.8 | 1113.5 | [6 empty] | 0.05291005 | [6 empty] | 13.6 | 83.2 | 4 | 0.1 | 4000 | 310 | 10
74 |  | 666 |  | 0.447 | 0.174 | 0.273 | 13.8 | 1113.5 | [6 empty] | 0.05291005 | [6 empty] | 22.7 | 87.4 | 4 | 0.1 | 4000 | 330 | 10
74 |  | 666 |  | 0.447 | 0.174 | 0.273 | 13.8 | 1113.5 | [6 empty] | 0.05291005 | [6 empty] | 35.6 | 91.5 | 4 | 0.1 | 4000 | 350 | 10
74 |  | 666 |  | 0.447 | 0.174 | 0.273 | 13.8 | 1113.5 | [6 empty] | 0.05291005 | [6 empty] | 48.3 | 94.4 | 4 | 0.1 | 4000 | 370 | 10
87.5 |  | 691 |  | 0.339 | 0.029 | 0.31 | 6 | 1519 | [6 empty] | 0.1136364 | [6 empty] | 17.5 | 87.3 | 4 | 0.1 | 4000 | 310 | 10
87.5 |  | 691 |  | 0.339 | 0.029 | 0.31 | 6 | 1519 | [6 empty] | 0.1136364 | [6 empty] | 28.8 | 90.3 | 4 | 0.1 | 4000 | 330 | 10
87.5 |  | 691 |  | 0.339 | 0.029 | 0.31 | 6 | 1519 | [6 empty] | 0.1136364 | [6 empty] | 55.9 | 95.8 | 4 | 0.1 | 4000 | 350 | 10
87.5 |  | 691 |  | 0.339 | 0.029 | 0.31 | 6 | 1519 | [6 empty] | 0.1136364 | [6 empty] | 67.6 | 97.2 | 4 | 0.1 | 4000 | 370 | 10
85.8 |  | 683 |  | 0.378 | 0.074 | 0.304 | 10.8 | 2240 | [6 empty] | 0.01226994 | [6 empty] | 14.2 | 85.5 | 4 | 0.1 | 4000 | 310 | 10
85.8 |  | 683 |  | 0.378 | 0.074 | 0.304 | 10.8 | 2240 | [6 empty] | 0.01226994 | [6 empty] | 18.7 | 86.6 | 4 | 0.1 | 4000 | 330 | 10
85.8 |  | 683 |  | 0.378 | 0.074 | 0.304 | 10.8 | 2240 | [6 empty] | 0.01226994 | [6 empty] | 36.9 | 93.2 | 4 | 0.1 | 4000 | 350 | 10
85.8 |  | 683 |  | 0.378 | 0.074 | 0.304 | 10.8 | 2240 | [6 empty] | 0.01226994 | [6 empty] | 50 | 95.1 | 4 | 0.1 | 4000 | 370 | 10
87 |  | 633 |  | 0.334 | 0.068 | 0.266 | 5.2 | 1290.8 | [6 empty] | 0.05847953 | [6 empty] | 12.2 | 82.7 | 4 | 0.1 | 4000 | 310 | 10
87 |  | 633 |  | 0.334 | 0.068 | 0.266 | 5.2 | 1290.8 | [6 empty] | 0.05847953 | [6 empty] | 20.3 | 87.5 | 4 | 0.1 | 4000 | 330 | 10
87 |  | 633 |  | 0.334 | 0.068 | 0.266 | 5.2 | 1290.8 | [6 empty] | 0.05847953 | [6 empty] | 32.7 | 91.9 | 4 | 0.1 | 4000 | 350 | 10
87 |  | 633 |  | 0.334 | 0.068 | 0.266 | 5.2 | 1290.8 | [6 empty] | 0.05847953 | [6 empty] | 48.8 | 95.1 | 4 | 0.1 | 4000 | 370 | 10
87.1 |  | 681 |  | 0.364 | 0.065 | 0.299 | 9.8 | 2261.4 | [6 empty] | 0.02369668 | [6 empty] | 11.7 | 83.8 | 4 | 0.1 | 4000 | 310 | 10
87.1 |  | 681 |  | 0.364 | 0.065 | 0.299 | 9.8 | 2261.4 | [6 empty] | 0.02369668 | [6 empty] | 18.4 | 87 | 4 | 0.1 | 4000 | 330 | 10
87.1 |  | 681 |  | 0.364 | 0.065 | 0.299 | 9.8 | 2261.4 | [6 empty] | 0.02369668 | [6 empty] | 29.1 | 91.1 | 4 | 0.1 | 4000 | 350 | 10
87.1 |  | 681 |  | 0.364 | 0.065 | 0.299 | 9.8 | 2261.4 | [6 empty] | 0.02369668 | [6 empty] | 42.8 | 94.2 | 4 | 0.1 | 4000 | 370 | 10
88.3 |  | 692 |  | 0.399 | 0.102 | 0.297 | 6.8 | 1677.6 | [6 empty] | 0.1234568 | [6 empty] | 13.6 | 84.3 | 4 | 0.1 | 4000 | 310 | 10
88.3 |  | 692 |  | 0.399 | 0.102 | 0.297 | 6.8 | 1677.6 | [6 empty] | 0.1234568 | [6 empty] | 21.1 | 88.1 | 4 | 0.1 | 4000 | 330 | 10
88.3 |  | 692 |  | 0.399 | 0.102 | 0.297 | 6.8 | 1677.6 | [6 empty] | 0.1234568 | [6 empty] | 32.2 | 91.7 | 4 | 0.1 | 4000 | 350 | 10
88.3 |  | 692 |  | 0.399 | 0.102 | 0.297 | 6.8 | 1677.6 | [6 empty] | 0.1234568 | [6 empty] | 45.7 | 94.6 | 4 | 0.1 | 4000 | 370 | 10
77 |  | 692 |  | 0.488 | 0.2 | 0.288 | 41.4 | 334.2 | [6 empty] | 0.1282051 | [6 empty] | 2.4 | 72.5 | 4 | 0.1 | 4000 | 310 | 10
77 |  | 692 |  | 0.488 | 0.2 | 0.288 | 41.4 | 334.2 | [6 empty] | 0.1282051 | [6 empty] | 5.5 | 82.2 | 4 | 0.1 | 4000 | 330 | 10
77 |  | 692 |  | 0.488 | 0.2 | 0.288 | 41.4 | 334.2 | [6 empty] | 0.1282051 | [6 empty] | 12.4 | 88.9 | 4 | 0.1 | 4000 | 350 | 10
77 |  | 692 |  | 0.488 | 0.2 | 0.288 | 41.4 | 334.2 | [6 empty] | 0.1282051 | [6 empty] | 19.3 | 91.1 | 4 | 0.1 | 4000 | 370 | 10
60.5 |  | 601 |  | 0.508 | 0.268 | 0.24 | 80 | 117.8 | [6 empty] | 0.09433962 | [6 empty] | 0.8 | 33.5 | 4 | 0.1 | 4000 | 310 | 10
60.5 |  | 601 |  | 0.508 | 0.268 | 0.24 | 80 | 117.8 | [6 empty] | 0.09433962 | [6 empty] | 1.8 | 51.9 | 4 | 0.1 | 4000 | 330 | 10
60.5 |  | 601 |  | 0.508 | 0.268 | 0.24 | 80 | 117.8 | [6 empty] | 0.09433962 | [6 empty] | 4.9 | 68 | 4 | 0.1 | 4000 | 350 | 10
60.5 |  | 601 |  | 0.508 | 0.268 | 0.24 | 80 | 117.8 | [6 empty] | 0.09433962 | [6 empty] | 10.3 | 79.8 | 4 | 0.1 | 4000 | 370 | 10
92.4 |  | 712 |  | 0.354 | 0.034 | 0.32 | 4.4 | 1353.3 | [6 empty] | 0.3125 | [6 empty] | 12 | 85.6 | 4 | 0.1 | 4000 | 310 | 10
92.4 |  | 712 |  | 0.354 | 0.034 | 0.32 | 4.4 | 1353.3 | [6 empty] | 0.3125 | [6 empty] | 21 | 89.5 | 4 | 0.1 | 4000 | 330 | 10
92.4 |  | 712 |  | 0.354 | 0.034 | 0.32 | 4.4 | 1353.3 | [6 empty] | 0.3125 | [6 empty] | 32.8 | 92.9 | 4 | 0.1 | 4000 | 350 | 10
92.4 |  | 712 |  | 0.354 | 0.034 | 0.32 | 4.4 | 1353.3 | [6 empty] | 0.3125 | [6 empty] | 47.3 | 95.4 | 4 | 0.1 | 4000 | 370 | 10
87.5 |  | 675 |  | 0.344 | 0.045 | 0.299 | 5.2 | 1523 | [6 empty] | 0.125 | [6 empty] | 8.7 | 82.9 | 4 | 0.1 | 4000 | 310 | 10
87.5 |  | 675 |  | 0.344 | 0.045 | 0.299 | 5.2 | 1523 | [6 empty] | 0.125 | [6 empty] | 14.2 | 86.6 | 4 | 0.1 | 4000 | 330 | 10
87.5 |  | 675 |  | 0.344 | 0.045 | 0.299 | 5.2 | 1523 | [6 empty] | 0.125 | [6 empty] | 21.9 | 90.3 | 4 | 0.1 | 4000 | 350 | 10
87.5 |  | 675 |  | 0.344 | 0.045 | 0.299 | 5.2 | 1523 | [6 empty] | 0.125 | [6 empty] | 32.1 | 93.6 | 4 | 0.1 | 4000 | 370 | 10
76.8 |  | 712 |  | 0.372 | 0.062 | 0.31 | 11.2 | 1466.3 | [6 empty] | 0.06666667 | [6 empty] | 9.7 | 83.7 | 4 | 0.1 | 4000 | 310 | 10
76.8 |  | 712 |  | 0.372 | 0.062 | 0.31 | 11.2 | 1466.3 | [6 empty] | 0.06666667 | [6 empty] | 18.7 | 87.6 | 4 | 0.1 | 4000 | 330 | 10
76.8 |  | 712 |  | 0.372 | 0.062 | 0.31 | 11.2 | 1466.3 | [6 empty] | 0.06666667 | [6 empty] | 28.1 | 90.4 | 4 | 0.1 | 4000 | 350 | 10
76.8 |  | 712 |  | 0.372 | 0.062 | 0.31 | 11.2 | 1466.3 | [6 empty] | 0.06666667 | [6 empty] | 36.7 | 92.3 | 4 | 0.1 | 4000 | 370 | 10
99.1 |  | 748 |  | 0.429 | 0.102 | 0.327 | 6 | 1324.6 | [6 empty] | 0.1785714 | [6 empty] | 12.7 | 83.7 | 4 | 0.1 | 4000 | 310 | 10
99.1 |  | 748 |  | 0.429 | 0.102 | 0.327 | 6 | 1324.6 | [6 empty] | 0.1785714 | [6 empty] | 22.7 | 88.6 | 4 | 0.1 | 4000 | 330 | 10
99.1 |  | 748 |  | 0.429 | 0.102 | 0.327 | 6 | 1324.6 | [6 empty] | 0.1785714 | [6 empty] | 40.2 | 93.5 | 4 | 0.1 | 4000 | 350 | 10
99.1 |  | 748 |  | 0.429 | 0.102 | 0.327 | 6 | 1324.6 | [6 empty] | 0.1785714 | [6 empty] | 52.1 | 95.4 | 4 | 0.1 | 4000 | 370 | 10
77.8 |  | 623 |  | 0.426 | 0.176 | 0.25 | 7.2 | 1432 | [6 empty] | 0.25 | [6 empty] | 12.7 | 86.7 | 4 | 0.1 | 4000 | 310 | 10
77.8 |  | 623 |  | 0.426 | 0.176 | 0.25 | 7.2 | 1432 | [6 empty] | 0.25 | [6 empty] | 23.7 | 90.7 | 4 | 0.1 | 4000 | 330 | 10
77.8 |  | 623 |  | 0.426 | 0.176 | 0.25 | 7.2 | 1432 | [6 empty] | 0.25 | [6 empty] | 36.9 | 93.6 | 4 | 0.1 | 4000 | 350 | 10
77.8 |  | 623 |  | 0.426 | 0.176 | 0.25 | 7.2 | 1432 | [6 empty] | 0.25 | [6 empty] | 48 | 95.3 | 4 | 0.1 | 4000 | 370 | 10
70.5 |  | 658 |  | 0.361 | 0.081 | 0.28 | 6 | 1174.2 | [6 empty] | 0.1612903 | [6 empty] | 14.5 | 83.5 | 4 | 0.1 | 4000 | 310 | 10
70.5 |  | 658 |  | 0.361 | 0.081 | 0.28 | 6 | 1174.2 | [6 empty] | 0.1612903 | [6 empty] | 24 | 87.6 | 4 | 0.1 | 4000 | 330 | 10
70.5 |  | 658 |  | 0.361 | 0.081 | 0.28 | 6 | 1174.2 | [6 empty] | 0.1612903 | [6 empty] | 36.9 | 91.8 | 4 | 0.1 | 4000 | 350 | 10
70.5 |  | 658 |  | 0.361 | 0.081 | 0.28 | 6 | 1174.2 | [6 empty] | 0.1612903 | [6 empty] | 50.7 | 94.8 | 4 | 0.1 | 4000 | 370 | 10
69.8 |  | 732 |  | 0.428 | 0.127 | 0.301 | 37 | 453.5 | [6 empty] | 0.06711409 | [6 empty] | 7.4 | 81.5 | 4 | 0.1 | 4000 | 310 | 10
69.8 |  | 732 |  | 0.428 | 0.127 | 0.301 | 37 | 453.5 | [6 empty] | 0.06711409 | [6 empty] | 14.2 | 84.8 | 4 | 0.1 | 4000 | 330 | 10
69.8 |  | 732 |  | 0.428 | 0.127 | 0.301 | 37 | 453.5 | [6 empty] | 0.06711409 | [6 empty] | 24.1 | 88 | 4 | 0.1 | 4000 | 350 | 10
69.8 |  | 732 |  | 0.428 | 0.127 | 0.301 | 37 | 453.5 | [6 empty] | 0.06711409 | [6 empty] | 31.9 | 90.8 | 4 | 0.1 | 4000 | 370 | 10
76.2 |  | 710 |  | 0.443 | 0.142 | 0.301 | 16.6 | 909.1 | [6 empty] | 0.08130081 | [6 empty] | 6.4 | 78.7 | 4 | 0.1 | 4000 | 310 | 10
76.2 |  | 710 |  | 0.443 | 0.142 | 0.301 | 16.6 | 909.1 | [6 empty] | 0.08130081 | [6 empty] | 12.2 | 85 | 4 | 0.1 | 4000 | 330 | 10
76.2 |  | 710 |  | 0.443 | 0.142 | 0.301 | 16.6 | 909.1 | [6 empty] | 0.08130081 | [6 empty] | 21.1 | 89.6 | 4 | 0.1 | 4000 | 350 | 10
76.2 |  | 710 |  | 0.443 | 0.142 | 0.301 | 16.6 | 909.1 | [6 empty] | 0.08130081 | [6 empty] | 33.4 | 92.9 | 4 | 0.1 | 4000 | 370 | 10
88.9 |  | 706 |  | 0.385 | 0.07 | 0.315 | 4.8 | 1395.3 | [6 empty] | 0.25 | [6 empty] | 11.9 | 81 | 4 | 0.1 | 4000 | 310 | 10
88.9 |  | 706 |  | 0.385 | 0.07 | 0.315 | 4.8 | 1395.3 | [6 empty] | 0.25 | [6 empty] | 25.7 | 89.2 | 4 | 0.1 | 4000 | 330 | 10
88.9 |  | 706 |  | 0.385 | 0.07 | 0.315 | 4.8 | 1395.3 | [6 empty] | 0.25 | [6 empty] | 37.3 | 92.4 | 4 | 0.1 | 4000 | 350 | 10
88.9 |  | 706 |  | 0.385 | 0.07 | 0.315 | 4.8 | 1395.3 | [6 empty] | 0.25 | [6 empty] | 49.4 | 94.5 | 4 | 0.1 | 4000 | 370 | 10