## Comment
The system of self-consistent QSPR-models for refractive index of polymers
Supplementary materials
Table S1 contains experimental and calculated values of refractive index;
Table S2 contains the numerical data on the SMILES attributes and corresponding correlation weights.
The similar data on split #2 - #5 available on request.

## Table S1
Set | SMILES | DCW(1,10) | Expr | Calc | DefectSMILES | Domain of Applicability
Passive training set | c1ccc(cc1)S(=O)(=O)c1ccc(cc1)Oc1ccc(cc1)C(C)(C)c1ccc(cc1)O | 67.85464 | 1.633 | 1.7102 | 5.372 | No
Active training set | CC(C)(C(OC(C)C)=O) | 6.97529 | 1.552 | 1.4806 | 0.0809 | YES
Passive training set | C(C(O)(F)F)(C(F)(F)F)F | -23.96402 | 1.301 | 1.3639 | 14.3853 | No
Active training set | O[SiH](C) | 5.27144 | 1.397 | 1.4742 | 8.0319 | No
Active training set | C(F)(F)C(F)(F) | -6.26873 | 1.35 | 1.4306 | 12.1975 | No
Passive training set | c1c(Cl)cc(cc1Cl)C1(CCCCC1)c1cc(Cl)c(c(c1)Cl)OC(=O)O | 57.99595 | 1.586 | 1.6731 | 6.5017 | No
Active training set | C(F)(F)C(Cl)(F) | -1.57097 | 1.39 | 1.4483 | 11.1981 | No
Passive training set | C1OC(CO)C(C(C1O)O)O | 5.15408 | 1.54 | 1.4737 | 0.1373 | YES
Passive training set | O[Si](C)(C) | 3.68886 | 1.403 | 1.4682 | 1.0536 | YES
Passive training set | C(c1sccc1)C | 19.69319 | 1.638 | 1.5286 | 0.0472 | YES
Active training set | Cc1ccc(cc1)C | 35.7803 | 1.669 | 1.5892 | 0.0758 | YES
Passive training set | CC(C)C(=O)OCCN | 11.38143 | 1.537 | 1.4972 | 0.1049 | YES
Active training set | O[Si](C)(CCC(F)(F)F) | -6.46847 | 1.383 | 1.4299 | 8.2405 | No
Calibration set | CC(COC(=O)C1=CC=CC=C1C(=O)OCC=C) | 28.14974 | 1.572 | 1.5605 | 0.1854 | YES
Passive training set | CC(c1c(cc(F)cc1)C(F)(F)F) | 7.61938 | 1.46 | 1.483 | 10.3433 | No
Passive training set | C(Br)(C(=O)OC)C | 11.85548 | 1.567 | 1.499 | 0.0847 | YES
Active training set | CC(Cl)(Cl) | 14.52173 | 1.6 | 1.5091 | 4.1055 | YES
Passive training set | CC(F)(F) | 1.9131 | 1.42 | 1.4615 | 2.125 | YES
Passive training set | C1OC(COC)C(C(C1OC)OC)O | 10.12007 | 1.497 | 1.4924 | 0.1534 | YES
Passive training set | C(C)(C(=O)OCCO)C | 4.65253 | 1.512 | 1.4718 | 0.0954 | YES
Active training set | C(C)(C(=O)OC(CCl)CCl)C | 11.24579 | 1.527 | 1.4967 | 10.1299 | No
Active training set | CC(OC(=O)C(F)(F)F) | -7.39475 | 1.375 | 1.4264 | 8.2537 | No
Calibration set | C(C)(C(=O)NCC=C)C | 16.57345 | 1.548 | 1.5168 | 0.1209 | YES
Calibration set | C(C)(C(=O)NCCOC)C | 14.64637 | 1.525 | 1.5095 | 0.1383 | YES
Validation set | O[Si](C)(CCCCCCCCCCCCCCCCCC) | 6.43762 | 1.443 | 1.4786 | 0.1672 | YES
Passive training set | C(C)(C(=O)NC)C | 10.66476 | 1.54 | 1.4945 | 0.1109 | YES
Passive training set | C(Br)(C(=O)OC(CC)C)C | 12.28224 | 1.542 | 1.5006 | 0.0889 | YES
Calibration set | C(C)(C(=O)OCCN(CC)CC)C | 18.44725 | 1.517 | 1.5239 | 0.1354 | YES
Calibration set | CC(=C)C(=O)OCCOC(=O)C(=C)C | 9.21114 | 1.506 | 1.489 | 0.1113 | YES
Active training set | C(C(O)=O)C | 2.70805 | 1.527 | 1.4645 | 0.0586 | YES
Validation set | C(C)c1c(cc(cc1)OC)C | 30.15721 | 1.587 | 1.568 | 0.13 | YES
Active training set | CC(C)S | 12.41204 | 1.596 | 1.5011 | 3.0701 | YES
Active training set | C(C)(C(=O)C)C | 3.90229 | 1.52 | 1.469 | 0.0657 | YES
Passive training set | O[Si](C)(CCCCCC) | 1.61983 | 1.443 | 1.4604 | 0.0921 | YES
Active training set | C(C)(C(=O)OC=C)C | 13.35677 | 1.513 | 1.5047 | 0.0849 | YES
Calibration set | O[Si](C)(CCCCCCCCCCCCCCCC) | 5.60367 | 1.451 | 1.4754 | 0.156 | YES
Active training set | O[Si](C)(CCCCCCCC) | 2.26785 | 1.445 | 1.4628 | 0.1108 | YES
Validation set | CC(C)C(=O)OCC=C | 12.43563 | 1.52 | 1.5012 | 0.0799 | YES
Active training set | CCC1=C(C=C(C=C1)C(F)(F)F)Br | 15.66465 | 1.5 | 1.5134 | 11.2933 | No
Passive training set | OCC | 2.46461 | 1.456 | 1.4636 | 0.0143 | YES
Validation set | C(C)(C(=O)OCCCl)C | 10.80458 | 1.517 | 1.495 | 4.0906 | YES
Active training set | C(C)(C(=O)OC(CCCl)Cl)C | 8.62931 | 1.527 | 1.4868 | 7.1474 | No
Passive training set | C(C=O)C | 10.0397 | 1.529 | 1.4921 | 1.0671 | YES
Active training set | C(C1OCCC1)C | 19.11311 | 1.55 | 1.5264 | 0.0593 | YES
Calibration set | CC(C)=C(C)C | 8.79894 | 1.525 | 1.4875 | 0.0525 | YES
Validation set | O[Si](C)(CCCCCCCCCCCCCC) | 4.76971 | 1.455 | 1.4723 | 0.1447 | YES
Calibration set | C(C)(C(=O)OCC(=O)OCC)C | 9.69884 | 1.49 | 1.4909 | 0.1071 | YES
Passive training set | CC(c1ccc(OC)cc1) | 32.76036 | 1.597 | 1.5779 | 0.0927 | YES
Validation set | CC(C)(C(=O)OC(CC)(CC)CC) | 11.68225 | 1.489 | 1.4983 | 2.146 | YES
Active training set | CC=C(Cl)C | 17.83936 | 1.558 | 1.5216 | 2.0826 | YES
Validation set | CC | -0.20199 | 1.476 | 1.4535 | 0.0012 | YES
Passive training set | CC(CCCCCCCCCCCCCCCC) | 14.96606 | 1.471 | 1.5107 | 0.1568 | YES
Active training set | c1ccc(cc1)C(Cc1ccccc1)c1ccc(cc1)OC(=O)O | 55.39224 | 1.613 | 1.6632 | 3.2514 | YES
Active training set | c1ccc(cc1)C(c1ccccc1)(c1ccccc1)c1ccc(cc1)OC(=O)O | 73.17625 | 1.654 | 1.7303 | 7.3099 | No
Active training set | CCOCC | 8.35209 | 1.454 | 1.4858 | 0.0758 | YES
Active training set | OC(=O)c1ccc(cc1)C(=O)OCC | 22.391 | 1.575 | 1.5387 | 0.1401 | YES
Active training set | O[Si](C)(c1ccccc1) | 21.06653 | 1.533 | 1.5337 | 3.0848 | YES
Passive training set | C(c1ccc(cc1)C=C)C | 35.99198 | 1.615 | 1.59 | 0.0841 | YES
Active training set | O=C(OC1CCC(CC1)OC(=O)C(C)=C)C(C)=C | 18.90293 | 1.507 | 1.5256 | 0.2018 | YES
Active training set | C(Cl)(C(=O)OCCCl)C | 13.8284 | 1.533 | 1.5064 | 6.1197 | No
Active training set | OCCCCCCCC | 9.23252 | 1.469 | 1.4891 | 0.1128 | YES
Validation set | CC(C)O | 6.64598 | 1.457 | 1.4793 | 0.0593 | YES
Passive training set | C1=CC=C(C(C)=C1)C(C)(C)C1=CC=C(C=C1(C))OC(=O)O | 32.17043 | 1.578 | 1.5756 | 4.2233 | YES
Calibration set | C1OC(COCC)C(C(C1OCC)OCC)O | 19.19997 | 1.479 | 1.5267 | 0.1833 | YES
Calibration set | NC(=O)CCCCC | 13.54506 | 1.53 | 1.5054 | 0.1167 | YES
Validation set | C(Cl)(C(=O)OC)C | 12.71031 | 1.517 | 1.5022 | 0.1173 | YES
Validation set | CC(C)(C(=O)OC(c1cccO1)) | 23.64611 | 1.51 | 1.5435 | 0.1322 | YES
Active training set | CC(OC(=O)CCl) | 8.79125 | 1.513 | 1.4874 | 4.0907 | YES
Calibration set | C(C)(C(=O)OCCBr)C | 24.89262 | 1.543 | 1.5482 | 0.0865 | YES
Passive training set | CC(CCCCCCCC) | 11.63025 | 1.473 | 1.4981 | 0.1116 | YES
Active training set | C(CC)(C(=O)OCCBr)C | 22.55803 | 1.543 | 1.5394 | 0.0978 | YES
Passive training set | CC(OCCCC) | 9.43297 | 1.456 | 1.4899 | 0.0904 | YES
Validation set | CCOCCOC(=O)C(C)C | 8.46178 | 1.483 | 1.4862 | 0.1152 | YES
Passive training set | CC(C#N)(C) | 10.95291 | 1.52 | 1.4956 | 0.0764 | YES
Validation set | CC(OCCCCCCCCCCCC) | 13.23938 | 1.464 | 1.5042 | 0.1519 | YES
Validation set | CC(OCCCCCC) | 10.73752 | 1.459 | 1.4948 | 0.118 | YES
Calibration set | CC(OCCCCCCCC) | 11.57147 | 1.461 | 1.4979 | 0.1293 | YES
Passive training set | C(C)(C(=O)Oc1c(cccc1)OC)C | 26.30832 | 1.571 | 1.5535 | 0.1781 | YES
Calibration set | C(C)(C(=O)OC1(CCCCC1)C)C | 11.15925 | 1.511 | 1.4964 | 0.1362 | YES
Active training set | CC(C(C)(C)C)=CC | 8.52145 | 1.506 | 1.4864 | 0.077 | YES
Validation set | CC(N1CCCC1=O) | 19.47546 | 1.53 | 1.5277 | 0.105 | YES
Calibration set | C(C)(C(=O)NCCCC)C | 17.53933 | 1.514 | 1.5204 | 0.1509 | YES
Passive training set | CN1C(=O)CC(C(C)(C)C)C1=O | 20.83265 | 1.53 | 1.5329 | 1.1674 | YES
Passive training set | CC(Cl) | 6.57471 | 1.539 | 1.4791 | 1.0334 | YES
Active training set | C(C)(C)C | 10.97928 | 1.505 | 1.4957 | 0.065 | YES
Passive training set | C(C)(C(=O)OCc1ccc(cc1)OC)C | 34.00891 | 1.552 | 1.5826 | 0.1602 | YES
Validation set | C(OCCCCCCCCCC)C | 12.17502 | 1.463 | 1.5002 | 0.1395 | YES
Calibration set | C(Cl)(C(=O)OC(CC)C)C | 13.13707 | 1.5 | 1.5038 | 0.1215 | YES
Calibration set | CC(C) | 2.6568 | 1.474 | 1.4643 | 0.0072 | YES
Passive training set | C(OCCCCC)C | 10.09014 | 1.459 | 1.4923 | 0.1113 | YES
Active training set | CC(C)(C(OSCC)=O) | 14.52028 | 1.547 | 1.509 | 6.0823 | No
Calibration set | CC(CC) | 11.21242 | 1.512 | 1.4966 | 0.0535 | YES
Calibration set | CC(C)=CC | 14.92833 | 1.521 | 1.5106 | 0.0566 | YES
Calibration set | CC(C#N) | 9.90907 | 1.52 | 1.4916 | 0.0665 | YES
Passive training set | C1=C(Br)C=C(C=C1(Br))C(C)(C)C1=CC(Br)=C(C(Br)=C1)OC(=O)O | 49.1674 | 1.615 | 1.6397 | 9.2517 | No
Passive training set | C(C)(C(=O)OCC(CBr)Br)C | 22.60335 | 1.574 | 1.5395 | 0.0697 | YES
Calibration set | C(C)(C(=O)OC1C(CCCC1)C)C | 14.60381 | 1.503 | 1.5094 | 0.1477 | YES
Validation set | CC=C(CCCCCCCCCC)C | 17.61435 | 1.49 | 1.5207 | 0.1087 | YES
Validation set | C(C)(C(=O)OC1C2(CCC(C1)C2(C)C)C)C | 23.01531 | 1.506 | 1.5411 | 3.2189 | YES
Calibration set | CO | -0.6368 | 1.48 | 1.4519 | 0.0011 | YES
Validation set | CC(CCCCCCC)=CC | 15.37482 | 1.5 | 1.5123 | 0.093 | YES
Calibration set | C(C(=O)C)C | 8.78701 | 1.5 | 1.4874 | 0.0646 | YES
Passive training set | C(C)(C(=O)OC1C(CCCC1)Cl)C | 21.55471 | 1.518 | 1.5356 | 0.1808 | YES
Active training set | NC(=O)c1ccc(cc1)C(=O)NCC(C)(C)CC(C)CC | 36.48437 | 1.566 | 1.5919 | 6.2672 | No
Validation set | CC(C)(C(OC)=O) | 6.43779 | 1.489 | 1.4786 | 0.0773 | YES
Passive training set | C(C)(C(=O)OC(CC)C)C | 6.63415 | 1.48 | 1.4793 | 0.0805 | YES
Calibration set | CC(C(C)C)=CC | 12.06086 | 1.502 | 1.4998 | 0.0615 | YES
Passive training set | C(C(=O)OCCOCC(F)(F)F)C | -3.94194 | 1.419 | 1.4394 | 7.2716 | No
Calibration set | C(CC(C)C)C | 10.89045 | 1.465 | 1.4954 | 0.0526 | YES
Validation set | CC(C(=O)OCCCOCC) | 8.45474 | 1.465 | 1.4862 | 0.1211 | YES
Calibration set | CC(C(OCCCC)=O) | 9.05007 | 1.466 | 1.4884 | 0.0925 | YES
Validation set | CC(OC(=O)CC) | 5.75824 | 1.466 | 1.476 | 0.0724 | YES
Calibration set | CC(OC) | 6.67837 | 1.467 | 1.4795 | 0.0503 | YES
Calibration set | CC(OC(=O)C) | 6.89901 | 1.467 | 1.4803 | 0.0653 | YES
Calibration set | CC(C(OCC)=O) | 5.75824 | 1.468 | 1.476 | 0.0724 | YES
Validation set | C/C=C\C | 14.28668 | 1.516 | 1.5082 | 0.0512 | YES
Active training set | C(C(=O)OCC(F)(F)C(F)(F)OC(F)(F)F)C | -19.53649 | 1.36 | 1.3806 | 11.6354 | No
Validation set | CC(C(=O)OCCCOC) | 6.08684 | 1.471 | 1.4772 | 0.0938 | YES
Validation set | CCOCCOC(=O)CC | 9.19296 | 1.471 | 1.4889 | 0.1059 | YES
Active training set | C(C)(C(=O)OCC(F)(F)F)C | 2.30865 | 1.437 | 1.463 | 8.2658 | No
Active training set | CC(C(=O)OC(C)C)(C) | 6.97529 | 1.473 | 1.4806 | 0.0809 | YES
Active training set | C(OC(=O)C(F)(F)C(F)(F)F)C | -12.00182 | 1.364 | 1.409 | 9.4664 | No
Active training set | C(C(=O)OCC(F)(F)C(F)(F)C(F)(F)F)C | -21.16851 | 1.367 | 1.3744 | 7.6696 | No
Calibration set | CC(OC(C)(CC)) | 8.03266 | 1.474 | 1.4846 | 0.0686 | YES
Validation set | CC(C)(C(OCCCCCCCCCCCC)=O) | 10.99422 | 1.474 | 1.4957 | 0.1488 | YES
Validation set | OCCOC(=O)CCC(=O) | 8.44475 | 1.474 | 1.4861 | 0.1171 | YES
Validation set | CCCCCCCCCCCCCCOC(=O)CC | 13.34664 | 1.475 | 1.5046 | 0.1451 | YES
Calibration set | C(C)(C(=O)OCCCCCCCCCCCCCC)C | 11.59777 | 1.475 | 1.498 | 0.159 | YES
Active training set | C(C)(C(=O)OCCCCCCCCCCCCCCCC)C | 12.43172 | 1.475 | 1.5012 | 0.1703 | YES
Calibration set | CC(OC=O) | 6.08076 | 1.476 | 1.4772 | 0.0883 | YES
Active training set | C(C(=O)OCC(F)(F)C(F)(F)OC(F)(F)C(F)(F)C(F)(F)F)C | -26.51892 | 1.346 | 1.3542 | 11.0285 | No
Validation set | CC(C(=O)OCCF)(C) | 5.09364 | 1.477 | 1.4735 | 0.0975 | YES
Active training set | CC(C(OCC(C)C)=O)(C) | 9.86862 | 1.477 | 1.4915 | 0.0761 | YES
Passive training set | CC(C(OC)=O) | 1.59832 | 1.479 | 1.4603 | 0.0671 | YES
Passive training set | C(Cl)(C(=O)OC1CCCCC1)C | 18.70439 | 1.532 | 1.5248 | 0.169 | YES
Passive training set | CCOCC(C)C | 11.24944 | 1.451 | 1.4967 | 0.058 | YES
Passive training set | C(C(=O)OCC(F)(F)C(F)(F)C(F)(F)C(F)F)C | -26.66303 | 1.38 | 1.3537 | 8.6551 | No
Active training set | C(C(=O)OCC(F)(F)C(F)(F)OC(F)(F)C(F)(F)F)C | -26.83672 | 1.348 | 1.353 | 14.8333 | No
Calibration set | C(C)(C(=O)OCc1occc1)C | 22.10068 | 1.538 | 1.5376 | 0.096 | YES
Validation set | CC(C(OCCCCCC)=O)(C) | 8.49236 | 1.481 | 1.4863 | 0.1149 | YES
Active training set | C(C)(C(=O)OC(CCCC)c1ccccc1)C | 30.22696 | 1.54 | 1.5683 | 0.1578 | YES
Calibration set | CC(C(OCCCC)=O)(C) | 8.92083 | 1.483 | 1.4879 | 0.1025 | YES
Active training set | CC(C(=O)OCC(F)(F)C(F)(F)(F)) | -8.78397 | 1.385 | 1.4211 | 8.4491 | No
Calibration set | CC(C(OCCC)=O)(C) | 8.3346 | 1.484 | 1.4857 | 0.079 | YES
Validation set | C(Br)(C(=O)OC1CCCCC1)C | 17.84956 | 1.542 | 1.5216 | 0.1364 | YES
Active training set | OC(=O)C=CC(=O)OCC | 9.12072 | 1.484 | 1.4887 | 0.0868 | YES
Validation set | CC(C)(C(OCC)=O) | 9.76762 | 1.485 | 1.4911 | 0.0821 | YES
Calibration set | CC(C(=O)OC1CC(CC(C1)C)(C)C)(C) | 13.98154 | 1.485 | 1.507 | 0.182 | YES
Validation set | C1OC(CCC)OC(C1)C | 12.28488 | 1.485 | 1.5006 | 0.085 | YES
Validation set | C(C)(C(=O)OC(c1ccccc1)C)C | 28.8761 | 1.549 | 1.5632 | 0.1322 | YES
Validation set | C(c1occc1)C | 19.69319 | 1.55 | 1.5286 | 0.0472 | YES
Calibration set | C(C)(C(=O)OCC(C)(C)N(=O)=O)C | 7.68461 | 1.487 | 1.4833 | 0.1809 | YES
Passive training set | C(C(=O)OCC(F)(F)C(F)(F)C(F)(F)C(F)(F)C(F)(F)C(F)(F)C(F)(F)F)C | -40.20758 | 1.339 | 1.3026 | 1.2799 | YES
Active training set | C(C(=O)OCCOCC(F)(F)C(F)(F)C(F)(F)F)C | -22.54715 | 1.39 | 1.3692 | 6.7132 | No
Validation set | C(C)c1ccc(cc1)C(C)C | 32.50178 | 1.554 | 1.5769 | 0.129 | YES
Validation set | C(C)(C(=O)OC(c1ccccc1)C=C)C | 38.30757 | 1.557 | 1.5988 | 0.1482 | YES
Passive training set | C(C)(C(=O)Oc1ccc(cc1)C1CCCCC1)C | 32.85892 | 1.558 | 1.5782 | 0.1932 | YES
Validation set | C(C(=O)OCC(F)(F)C(F)C(F)(F)F)C | -13.06961 | 1.392 | 1.405 | 12.4685 | No
Calibration set | C(C)(C(=O)OCCc1ccccc1)C | 32.92292 | 1.559 | 1.5785 | 0.1155 | YES
Passive training set | C1=CC=C(C=C1)C(CCC)(CCC)C1=CC=C(C=C1)OC(=O)O | 33.43757 | 1.56 | 1.5804 | 5.237 | No
Validation set | C(C)(C(=O)OC(c1c(cccc1)Cl)C)C | 38.52742 | 1.562 | 1.5996 | 0.1795 | YES
Calibration set | C1C(=O)OC(=O)C1C(c1ccccc1)C | 28.26788 | 1.564 | 1.5609 | 0.1747 | YES
Validation set | C(C)(C(=O)OC1(CCCCC1)c1ccccc1)C | 29.91661 | 1.565 | 1.5671 | 0.1835 | YES
Validation set | CC(COCCCC)O | 7.86189 | 1.458 | 1.4839 | 0.0796 | YES
Passive training set | c1ccc(cc1)C(CC(C)C)(C)c1ccc(cc1)OC(=O)O | 36.93414 | 1.567 | 1.5936 | 1.238 | YES
Passive training set | C(C)(C(=O)OC1CC(CCC1)C)C | 13.70925 | 1.495 | 1.506 | 0.1362 | YES
Calibration set | C(C)(C(=O)OCc1ccccc1)C | 31.18899 | 1.568 | 1.5719 | 0.1092 | YES
Calibration set | C(C)(C(=O)OCCS(=O)(=O)c1ccccc1)C | 30.13634 | 1.568 | 1.568 | 0.2085 | YES
Calibration set | C(C)(C(=O)Oc1cc(ccc1)C)C | 29.54582 | 1.568 | 1.5657 | 0.1313 | YES
Passive training set | c1ccc(cc1)C(C(C)C)c1ccc(cc1)OC(=O)O | 32.17601 | 1.57 | 1.5756 | 1.2355 | YES
Calibration set | C(OCC)(C(=O)OC1CCCCC1)C | 14.08415 | 1.497 | 1.5074 | 0.1526 | YES
Validation set | CC(C)(C(Oc1ccccc1)=O) | 30.06252 | 1.571 | 1.5677 | 0.1166 | YES
Validation set | C(C)(C(=O)Oc1c(cccc1)C)C | 30.44038 | 1.571 | 1.5691 | 0.1429 | YES
Calibration set | C(C(=O)OCC(F)(F)C(F)(F)C(F)(F)C(F)(F)C(F)(F)F)C | -26.24938 | 1.356 | 1.3552 | 0.976 | YES
Validation set | C(C)(C(=O)OC1CCC(CC1)C)C | 12.50359 | 1.498 | 1.5014 | 0.1484 | YES
Active training set | c1ccc(cc1)C(CCC)(C)c1ccc(cc1)OC(=O)O | 36.68775 | 1.575 | 1.5927 | 3.2431 | YES
Calibration set | CC(COCCCCCC)O | 8.50991 | 1.459 | 1.4864 | 0.0983 | YES
Calibration set | Oc1c(C)cc(cc1C) | 29.32652 | 1.575 | 1.5649 | 0.1345 | YES
Passive training set | C(OC(=O)c1ccccc1)C | 25.55101 | 1.577 | 1.5507 | 0.0967 | YES
Passive training set | C(C(=O)OCC(F)(F)C(F)(F)C(F)(F)C(F)(F)F)C | -24.34261 | 1.36 | 1.3624 | 2.8237 | YES
Passive training set | C1=CC=C(C=C1)C(CCC)C1=CC=C(C=C1)OC(=O)O | 33.4322 | 1.579 | 1.5804 | 2.2024 | YES
Passive training set | C(C)(C(=O)OC(c1ccccc1)Cc1ccccc1)C | 53.41861 | 1.582 | 1.6558 | 0.1774 | YES
Validation set | C(C)(C(=O)OCc1c(cccc1)Cl)C | 37.58286 | 1.582 | 1.596 | 0.168 | YES
Calibration set | c1ccc(cc1)C(C)(CC)c1ccc(cc1)OC(=O)O | 32.64432 | 1.583 | 1.5774 | 0.2228 | YES
Validation set | C(C)(C(=O)OCc1cc(ccc1)N(=O)(=O))C | 32.71151 | 1.585 | 1.5777 | 0.2355 | YES
Active training set | Oc1ccc(cc1)C(C)(C)c1ccc(cc1)OC(=O) | 36.12003 | 1.585 | 1.5905 | 4.207 | YES
Passive training set | C(C)(C(=O)NCCc1ccccc1)C | 37.92624 | 1.586 | 1.5973 | 0.1644 | YES
Validation set | CC(C=C) | 14.19175 | 1.5 | 1.5078 | 0.0532 | YES
Validation set | CC(O) | 1.10476 | 1.5 | 1.4584 | 0.018 | YES
Validation set | CC(c2ccccc2C) | 31.41249 | 1.587 | 1.5728 | 0.1123 | YES
Active training set | c1ccc(cc1)C1(CCCCC1)c1ccc(cc1)OC(=O)O | 35.48837 | 1.59 | 1.5881 | 4.2625 | YES
Passive training set | C1=CC=C(C(Cl)=C1)C(C)(C)C1=C(Cl)C=C(C=C1)OC(=O)O | 41.17123 | 1.59 | 1.6096 | 5.2812 | No
Validation set | CC(c2ccccc2) | 34.01113 | 1.592 | 1.5826 | 0.0973 | YES
Active training set | CC(c2ccccc2OC) | 36.66402 | 1.593 | 1.5926 | 1.1513 | YES
Active training set | C(C)(C(=O)OC(c1ccccc1)c1ccccc1)C | 51.10631 | 1.593 | 1.6471 | 3.1847 | YES
Validation set | c1ccc(cc1)C(C)c1ccc(cc1)OC(=O)O | 39.1078 | 1.594 | 1.6018 | 0.1874 | YES
Active training set | C(C(=O)OCC(F)(F)F)C | -5.94637 | 1.407 | 1.4318 | 8.239 | No
Calibration set | C(C)(C(=O)Oc1ccc(cc1)Br)C | 33.84264 | 1.596 | 1.5819 | 0.1476 | YES
Validation set | C(C)(C(=O)NCc1ccccc1)C | 36.12207 | 1.597 | 1.5905 | 0.1524 | YES
Validation set | C(C(=O)OCCOC(F)(F)C(F)F)C | -7.26127 | 1.412 | 1.4269 | 6.3414 | No
Passive training set | c1ccc(cc1)C1(CCCC1)c1ccc(cc1)OC(=O)O | 35.0435 | 1.599 | 1.5865 | 3.2519 | YES
Validation set | C(Cl)(C(=O)OCC)C | 16.04014 | 1.502 | 1.5148 | 0.122 | YES
Active training set | C(C)(C(=O)OC(c1c(cccc1)Cl)c1c(cccc1)Cl)C | 59.24877 | 1.604 | 1.6778 | 7.2626 | No
Active training set | C1=C(Cl)C=C(C=C1(Cl))C(C)(C)C1=CC(Cl)=C(C(Cl)=C1)OC(=O)O | 50.8737 | 1.606 | 1.6462 | 9.4279 | No
Passive training set | C(C)(C(=O)Oc1c(c(c(c(c1Cl)Cl)Cl)Cl)Cl)C | 48.44444 | 1.608 | 1.637 | 8.3309 | No
Calibration set | CC(c2ccccc2Cl) | 34.7532 | 1.61 | 1.5854 | 0.1303 | YES
Calibration set | C(Br)(C(=O)Oc1ccccc1)C | 35.4802 | 1.612 | 1.5881 | 0.1239 | YES
Passive training set | C(OCC(CCCC)CC)C | 13.48978 | 1.463 | 1.5052 | 0.0964 | YES
Passive training set | C(C)(C(=O)OC(C)C(F)(F)F)C | -4.84359 | 1.419 | 1.436 | 8.272 | No
Validation set | CC(C(=O)OCCOC) | 6.32639 | 1.463 | 1.4781 | 0.0971 | YES
Calibration set | C(N1C(=O)c2c(C1=O)cccc2)C | 33.11447 | 1.62 | 1.5792 | 0.2399 | YES
Calibration set | C(c1c(cccc1Cl)Cl)C | 40.82998 | 1.625 | 1.6083 | 0.1687 | YES
Active training set | Cc1ccc(cc1Cl)C | 31.50947 | 1.629 | 1.5731 | 0.1141 | YES
Validation set | C(C)(C(=O)Oc1cc2c(cc1)cccc2)C | 47.5795 | 1.63 | 1.6338 | 0.2189 | YES
Calibration set | C(C)(C(=O)OCc1c2c(ccc1)cccc2)C | 45.01719 | 1.63 | 1.6241 | 0.2016 | YES
Calibration set | CC(COC)O | 4.62527 | 1.463 | 1.4717 | 0.0602 | YES
Validation set | O[Si](CCCOC(=O)C(=C)C) | 4.49562 | 1.463 | 1.4712 | 1.093 | YES
Passive training set | Oc1c(cccc1c1ccccc1)c1ccccc1 | 67.86364 | 1.64 | 1.7103 | 1.2079 | YES
Calibration set | C(C)(C(=O)Oc1c2c(ccc1)cccc2)C | 45.96533 | 1.641 | 1.6277 | 0.2183 | YES
Passive training set | CC(C)(C(OC(C)(C)C)=O) | 1.02061 | 1.464 | 1.4581 | 1.0925 | YES
Active training set | C(Sc1ccc(cc1))C | 27.03305 | 1.657 | 1.5562 | 4.0776 | YES
Calibration set | CC(C(OC1CCCCC1)=O)(C) | 12.43187 | 1.507 | 1.5012 | 0.1291 | YES
Active training set | CC(c2c1ccccc1ccc2) | 49.23978 | 1.682 | 1.64 | 0.1598 | YES
Passive training set | CC(N2c1c(c3c2cccc3)cccc1) | 47.13184 | 1.683 | 1.6321 | 8.1818 | No
Active training set | C(C)(C(=O)Oc1c(c(c(c(c1Br)Br)Br)Br)Br)C | 55.91311 | 1.71 | 1.6652 | 18.1675 | No

## Table S2
SMILES attribute, A | CW(A) | Frequency in active training set | Frequency in passive training set | Frequency in calibration set | Statistical defect of A
#........... | 0 | 0 | 1 | 1 | 0
(...(....... | 0.16294 | 40 | 34 | 29 | 0.0025
(........... | -0.3279 | 55 | 56 | 54 | 0.0002
(F..=)..#.1. | 4.41693 | 1 | 1 | 1 | 0.0003
(F..=)..3.1. | -0.03642 | 3 | 2 | 0 | 1
(F..=)..3.3. | 0.38144 | 1 | 0 | 0 | 1
(F..=)..5.1. | -0.01371 | 2 | 0 | 0 | 1
(F..=)..7.1. | -0.1474 | 3 | 0 | 0 | 1
(F..=)..8.1. | 0 | 0 | 1 | 0 | 0
(F..=)..9.1. | -0.36689 | 1 | 1 | 0 | 1
(F..O)..#.2. | 0 | 0 | 1 | 1 | 0
(F..O)..#.3. | -0.22155 | 1 | 0 | 0 | 1
(F..O)..3.1. | -0.08292 | 1 | 0 | 0 | 1
(F..O)..3.2. | 0.00535 | 3 | 1 | 0 | 1
(F..O)..3.3. | 0 | 0 | 1 | 0 | 0
(F..O)..5.2. | -0.36517 | 2 | 0 | 0 | 1
(F..O)..6.1. | 0 | 0 | 1 | 0 | 0
(F..O)..7.2. | -0.18622 | 1 | 0 | 0 | 1
(F..O)..7.3. | -0.37361 | 2 | 0 | 0 | 1
(F..O)..8.2. | 0 | 0 | 1 | 0 | 0
(F..O)..9.2. | 0 | 0 | 1 | 0 | 0
(F..O)..9.3. | -0.01704 | 1 | 0 | 0 | 1
(F.Br)..3.1. | 1.11019 | 1 | 0 | 0 | 1
(F.Cl)..3.1. | -0.45475 | 1 | 0 | 0 | 1
(Br.=)..1.1. | 1.2971 | 1 | 2 | 3 | 0.0093
(Br.=)..1.3. | -0.22579 | 1 | 0 | 0 | 1
(Br.=)..2.1. | 0 | 0 | 1 | 0 | 0
(Br.=)..4.7. | 0 | 0 | 1 | 0 | 0
(Br.=)..5.1. | 1.14678 | 1 | 0 | 0 | 1
(Br.O)..1.2. | 1.23707 | 1 | 2 | 3 | 0.0093
(Br.O)..2.2. | 0 | 0 | 1 | 0 | 0
(Br.O)..4.3. | 0 | 0 | 1 | 0 | 0
(Br.O)..5.2. | 0.88137 | 1 | 0 | 0 | 1
(Cl.=)..1.1. | 0.02575 | 2 | 2 | 1 | 0.0056
(Cl.=)..2.1. | -0.3602 | 4 | 0 | 0 | 1
(Cl.=)..2.7. | 0 | 0 | 1 | 0 | 0
(Cl.=)..4.1. | 0 | 0 | 1 | 0 | 0
(Cl.=)..4.7. | 2.15738 | 1 | 0 | 0 | 1
(Cl.=)..5.1. | 0 | 0 | 1 | 0 | 0
(Cl.O)..1.2. | 2.12303 | 1 | 2 | 1 | 0.0003
(Cl.O)..2.2. | 1.17867 | 4 | 0 | 0 | 1
(Cl.O)..2.3. | 0 | 0 | 1 | 0 | 0
(Cl.O)..4.3. | -0.77708 | 1 | 1 | 0 | 1
(Cl.O)..5.2. | 0 | 0 | 1 | 0 | 0
(N..=)..1.1. | 0 | 0 | 4 | 5 | 0
(N..=)..1.2. | 0 | 0 | 1 | 2 | 0
(N..=)..1.3. | 0 | 0 | 0 | 1 | 0
(N..=)..2.2. | -0.27192 | 1 | 0 | 0 | 1
(N..O)..1.1. | 0 | 0 | 2 | 3 | 0
(N..O)..1.2. | 0 | 0 | 2 | 3 | 0
(N..O)..1.4. | 0 | 0 | 0 | 1 | 0
(N..O)..2.2. | -0.47274 | 1 | 0 | 0 | 1
(O..=)..1.1. | 0.99802 | 1 | 3 | 3 | 0.0093
(O..=)..1.2. | 0 | 0 | 0 | 1 | 0
(O..=)..2.1. | 0.21188 | 21 | 18 | 24 | 0.0015
(O..=)..2.2. | 1.0521 | 2 | 1 | 1 | 0.0056
(O..=)..3.1. | -0.40499 | 9 | 8 | 2 | 0.011
(O..=)..3.2. | 0 | 0 | 0 | 1 | 0
(O..=)..3.7. | 1.51682 | 1 | 5 | 0 | 1
(O..=)..4.2. | 0.58062 | 1 | 1 | 1 | 0.0003
(O..=)..4.3. | 1.19141 | 1 | 0 | 2 | 0.0063
(O..=)..4.4. | 0.16214 | 1 | 0 | 1 | 0.0003
(O..=)..4.6. | 0 | 0 | 0 | 1 | 0
(O..S)..2.1. | 0.17118 | 1 | 0 | 0 | 1
(O..S)..4.1. | 0 | 0 | 1 | 1 | 0
(S..=)..1.1. | 1.37963 | 1 | 0 | 0 | 1
(S..=)..1.2. | 0 | 0 | 1 | 0 | 0
(S..=)..1.3. | 0 | 0 | 0 | 1 | 0
1...(....... | 0.81689 | 17 | 25 | 16 | 0.0002
1........... | 1.27593 | 20 | 29 | 21 | 0.0008
2...(....... | 1.19395 | 1 | 0 | 3 | 0.0093
2........... | 2.28917 | 2 | 1 | 4 | 0.0063
3...(....... | 0 | 0 | 1 | 0 | 0
3........... | 0 | 0 | 1 | 0 | 0
=...(....... | 0.09953 | 38 | 35 | 39 | 0.0006
=........... | 0.78404 | 40 | 37 | 40 | 0.0003
=...1....... | 0.50436 | 2 | 6 | 2 | 0.0003
C...#....... | 0 | 0 | 1 | 1 | 0
C...(....... | 0.08262 | 55 | 55 | 54 | 0.0002
C........... | -0.12875 | 57 | 56 | 55 | 0
C...1....... | 0.35229 | 5 | 14 | 10 | 0.0063
C...=....... | 1.18978 | 7 | 7 | 7 | 0.0003
C...C....... | 0.18426 | 38 | 39 | 42 | 0.0012
C5......1... | 0 | 0 | 1 | 0 | 0
C5....H.1... | 5.36861 | 1 | 1 | 1 | 0.0003
C5...AH.1... | 0 | 0 | 2 | 2 | 0
C6......1... | 0.50436 | 2 | 3 | 6 | 0.0093
C6......2... | 1.94422 | 1 | 5 | 0 | 1
C6....H.1... | 0 | 0 | 2 | 1 | 0
C6...A..1... | 2.96678 | 9 | 8 | 11 | 0.0021
C6...A..2... | 1.46874 | 5 | 6 | 3 | 0.0041
C6...A..3... | 0.13494 | 2 | 2 | 0 | 1
C6...A..4... | 0.40146 | 1 | 1 | 0 | 1
F...(....... | -0.59698 | 14 | 8 | 1 | 0.0152
F........... | -0.14966 | 14 | 8 | 1 | 0.0152
EC1-C...1... | 0 | 0 | 0 | 1 | 0
EC1-C...10.. | -0.5278 | 4 | 6 | 1 | 0.0104
EC1-C...12.. | -0.55334 | 1 | 0 | 0 | 1
EC1-C...2... | 0.35855 | 31 | 30 | 35 | 0.0014
EC1-C...3... | 1.39388 | 38 | 36 | 48 | 0.0024
EC1-C...4... | 0.25862 | 37 | 45 | 45 | 0.0021
EC1-C...5... | -0.18393 | 45 | 45 | 45 | 0.0003
EC1-C...6... | 0.24978 | 38 | 41 | 34 | 0.0007
EC1-C...7... | 0.01618 | 18 | 17 | 12 | 0.0033
EC1-C...8... | 0.12493 | 17 | 16 | 10 | 0.0043
EC1-C...9... | -1.45343 | 2 | 8 | 1 | 0.0056
EC1-F...3... | -0.15596 | 2 | 4 | 0 | 1
EC1-F...4... | -0.91006 | 12 | 7 | 1 | 0.0148
EC1-Br..2... | 4.45849 | 1 | 1 | 1 | 0.0003
EC1-Br..3... | 1.36162 | 2 | 4 | 2 | 0.0003
EC1-Cl..2... | 0.01496 | 4 | 1 | 0 | 1
EC1-Cl..3... | 0.60157 | 8 | 5 | 3 | 0.0078
EC1-N...2... | 0 | 0 | 2 | 1 | 0
EC1-N...3... | 2.72806 | 1 | 0 | 1 | 0.0003
EC1-N...4... | 0 | 0 | 1 | 0 | 0
EC1-N...5... | 1.0826 | 1 | 1 | 3 | 0.0093
EC1-N...6... | 0 | 0 | 0 | 2 | 0
EC1-N...7... | 0 | 0 | 1 | 0 | 0
EC1-N...8... | 0 | 0 | 1 | 1 | 0
EC1-O...1... | 0 | 0 | 0 | 1 | 0
EC1-O...2... | -0.1373 | 3 | 4 | 1 | 0.0086
EC1-O...3... | -0.60834 | 40 | 40 | 42 | 0.0008
EC1-O...4... | -0.77258 | 3 | 13 | 5 | 0.0048
EC1-O...5... | 0.07959 | 21 | 11 | 21 | 0.0003
EC1-O...6... | 0.65256 | 14 | 20 | 11 | 0.0018
EC1-O...7... | 0 | 0 | 1 | 1 | 0
EC1-O...8... | -0.29955 | 3 | 0 | 0 | 1
EC1-S...3... | 0.91219 | 1 | 0 | 0 | 1
EC1-S...4... | -0.65055 | 1 | 0 | 0 | 1
EC1-S...5... | -0.0717 | 1 | 0 | 0 | 1
EC1-S...7... | 0 | 0 | 0 | 1 | 0
EC1-S...8... | 0 | 0 | 1 | 0 | 0
EC1-Si..3... | 0.10886 | 1 | 1 | 0 | 1
EC1-Si..4... | -1.50259 | 2 | 1 | 1 | 0.0056
EC1-Si..5... | -0.23146 | 1 | 0 | 0 | 1
EC1-o...5... | 0 | 0 | 0 | 1 | 0
EC1-s...5... | 0 | 0 | 1 | 0 | 0
EC2-C...1... | 0 | 0 | 0 | 1 | 0
EC2-C...10.. | 0.40451 | 16 | 19 | 20 | 0.0023
EC2-C...11.. | 0.14597 | 18 | 21 | 20 | 0.0013
EC2-C...12.. | -0.13783 | 32 | 36 | 34 | 0.0009
EC2-C...13.. | 0.32085 | 23 | 19 | 21 | 0.0005
EC2-C...14.. | 0.48778 | 18 | 21 | 9 | 0.0056
EC2-C...15.. | 0.18439 | 8 | 13 | 9 | 0.0014
EC2-C...16.. | 0.25894 | 10 | 13 | 8 | 0.0017
EC2-C...17.. | 1.28778 | 6 | 11 | 5 | 0.0013
EC2-C...2... | 0 | 0 | 2 | 1 | 0
EC2-C...18.. | 0.67813 | 10 | 12 | 4 | 0.0073
EC2-C...19.. | 0.01602 | 5 | 11 | 8 | 0.0044
EC2-C...20.. | -0.38287 | 9 | 4 | 2 | 0.011
EC2-C...21.. | 0.10067 | 3 | 4 | 0 | 1
EC2-C...22.. | 0.56734 | 8 | 3 | 2 | 0.0104
EC2-C...23.. | -0.18861 | 4 | 0 | 1 | 0.0104
EC2-C...24.. | -0.64614 | 7 | 5 | 1 | 0.0131
EC2-C...25.. | 0 | 0 | 3 | 2 | 0
EC2-C...26.. | 0.08135 | 2 | 4 | 1 | 0.0056
EC2-C...27.. | 0 | 0 | 1 | 0 | 0
EC2-C...28.. | -0.13243 | 1 | 4 | 1 | 0.0003
EC2-C...3... | 1.35307 | 18 | 14 | 24 | 0.0029
EC2-C...32.. | 0.57609 | 1 | 0 | 0 | 1
EC2-C...4... | 2.1911 | 21 | 24 | 18 | 0.0011
EC2-C...5... | 0.20897 | 20 | 20 | 32 | 0.0044
EC2-C...6... | 0.37743 | 13 | 12 | 21 | 0.0045
EC2-C...7... | -0.10085 | 21 | 17 | 22 | 0.0007
EC2-C...8... | -0.40216 | 19 | 29 | 20 | 0.0008
EC2-C...9... | 1.18017 | 22 | 24 | 24 | 0.0011
EC2-F...10.. | -0.34967 | 3 | 3 | 1 | 0.0086
EC2-F...3... | 0 | 0 | 1 | 0 | 0
EC2-F...5... | 0.30239 | 6 | 2 | 0 | 1
EC2-F...6... | -0.3219 | 2 | 4 | 0 | 1
EC2-F...7... | 0.13354 | 6 | 2 | 1 | 0.0124
EC2-F...8... | -0.0151 | 6 | 3 | 1 | 0.0124
EC2-F...9... | -0.22383 | 1 | 2 | 0 | 1
EC2-Br..3... | 1.96916 | 1 | 0 | 1 | 0.0003
EC2-Br..4... | 0 | 0 | 1 | 0 | 0
EC2-Br..5... | 0 | 0 | 4 | 2 | 0
EC2-Br..6... | 1.35775 | 1 | 1 | 0 | 1
EC2-Br..7... | 0.19037 | 1 | 0 | 0 | 1
EC2-Cl..2... | 0 | 0 | 1 | 0 | 0
EC2-Cl..3... | 0.14737 | 3 | 0 | 0 | 1
EC2-Cl..4... | 0.4268 | 3 | 0 | 0 | 1
EC2-Cl..5... | -0.50319 | 4 | 2 | 1 | 0.0104
EC2-Cl..6... | 1.13179 | 3 | 3 | 2 | 0.0033
EC2-Cl..7... | 0 | 0 | 1 | 0 | 0
EC2-N...10.. | 0 | 0 | 1 | 3 | 0
EC2-N...12.. | 0.67892 | 1 | 0 | 0 | 1
EC2-N...13.. | 0 | 0 | 0 | 2 | 0
EC2-N...16.. | 0 | 0 | 1 | 0 | 0
EC2-N...18.. | 0 | 0 | 0 | 1 | 0
EC2-N...20.. | 0 | 0 | 1 | 0 | 0
EC2-N...3... | 0 | 0 | 1 | 1 | 0
EC2-N...4... | 0 | 0 | 1 | 1 | 0
EC2-N...5... | -0.43113 | 1 | 0 | 0 | 1
EC2-N...8... | 0 | 0 | 1 | 0 | 0
EC2-O...1... | 0 | 0 | 0 | 1 | 0
EC2-O...10.. | -0.84975 | 14 | 11 | 11 | 0.0018
EC2-O...11.. | -0.99881 | 8 | 8 | 8 | 0.0003
EC2-O...12.. | -0.36522 | 4 | 8 | 8 | 0.0063
EC2-O...13.. | 0.43537 | 2 | 4 | 3 | 0.0039
EC2-O...14.. | 1.42785 | 3 | 1 | 0 | 1
EC2-O...16.. | -0.24566 | 2 | 0 | 0 | 1
EC2-O...2... | 0 | 0 | 1 | 0 | 0
EC2-O...3... | -0.18401 | 3 | 3 | 1 | 0.0086
EC2-O...4... | -0.11888 | 9 | 11 | 7 | 0.0019
EC2-O...5... | -0.28626 | 14 | 6 | 6 | 0.0068
EC2-O...6... | 0.24186 | 19 | 22 | 29 | 0.004
EC2-O...7... | 0.84064 | 2 | 7 | 7 | 0.0102
EC2-O...8... | 0.57827 | 2 | 6 | 4 | 0.0063
EC2-O...9... | 0.87815 | 5 | 4 | 3 | 0.0041
EC2-S...22.. | 0 | 0 | 0 | 1 | 0
EC2-S...24.. | 0 | 0 | 1 | 0 | 0
EC2-S...3... | 0.10104 | 1 | 0 | 0 | 1
EC2-S...8... | 1.42651 | 1 | 0 | 0 | 1
EC2-S...9... | 2.13354 | 1 | 0 | 0 | 1
EC2-Si..11.. | -1.8792 | 2 | 1 | 1 | 0.0056
EC2-Si..13.. | -0.22154 | 1 | 0 | 0 | 1
EC2-Si..5... | 1.05969 | 1 | 0 | 0 | 1
EC2-Si..9... | 0 | 0 | 1 | 0 | 0
EC2-o...10.. | 0 | 0 | 0 | 1 | 0
EC2-s...10.. | 0 | 0 | 1 | 0 | 0
EC3-C...1... | 0 | 0 | 0 | 1 | 0
EC3-C...10.. | 1.13574 | 4 | 8 | 14 | 0.0102
EC3-C...11.. | 0.30325 | 11 | 5 | 15 | 0.0031
EC3-C...12.. | 0.07795 | 18 | 19 | 28 | 0.0042
EC3-C...13.. | 0.22355 | 6 | 3 | 2 | 0.0086
EC3-C...14.. | -0.13396 | 7 | 8 | 9 | 0.0026
EC3-C...15.. | 0.42082 | 4 | 6 | 14 | 0.0102
EC3-C...16.. | 0.505 | 13 | 14 | 15 | 0.0016
EC3-C...17.. | 0.40326 | 8 | 4 | 8 | 0.0003
EC3-C...18.. | -0.11847 | 14 | 18 | 11 | 0.0018
EC3-C...19.. | -0.45445 | 9 | 15 | 7 | 0.0019
EC3-C...20.. | 0.489 | 8 | 11 | 17 | 0.0067
EC3-C...21.. | 0.31371 | 10 | 4 | 7 | 0.0028
EC3-C...22.. | 0.55198 | 4 | 8 | 5 | 0.0023
EC3-C...23.. | 2.20374 | 16 | 11 | 19 | 0.0019
EC3-C...24.. | -0.13687 | 14 | 18 | 13 | 0.0003
EC3-C...25.. | 1.53587 | 11 | 11 | 10 | 0.0005
EC3-C...26.. | 1.43195 | 4 | 12 | 8 | 0.0063
EC3-C...27.. | 1.23357 | 7 | 7 | 4 | 0.0046
EC3-C...28.. | 0.04509 | 19 | 16 | 15 | 0.0018
EC3-C...29.. | -0.61284 | 12 | 14 | 9 | 0.0022
EC3-C...30.. | 0.51838 | 5 | 14 | 10 | 0.0063
EC3-C...31.. | 0.94224 | 7 | 10 | 8 | 0.0015
EC3-C...32.. | -0.06191 | 10 | 7 | 6 | 0.0041
EC3-C...33.. | -1.02889 | 6 | 10 | 4 | 0.0033
EC3-C...34.. | 0.31553 | 5 | 2 | 2 | 0.0073
EC3-C...35.. | -0.06415 | 7 | 8 | 4 | 0.0046
EC3-C...36.. | -0.25402 | 3 | 2 | 1 | 0.0086
EC3-C...37.. | 0.61443 | 4 | 7 | 1 | 0.0104
EC3-C...4... | 0 | 0 | 2 | 1 | 0
EC3-C...38.. | 0.27965 | 2 | 5 | 1 | 0.0056
EC3-C...39.. | 0.05639 | 4 | 6 | 2 | 0.0056
EC3-C...40.. | -1.9702 | 1 | 4 | 1 | 0.0003
EC3-C...41.. | 1.41522 | 3 | 6 | 4 | 0.0029
EC3-C...42.. | 1.49645 | 4 | 3 | 3 | 0.0022
EC3-C...43.. | 0.43519 | 1 | 3 | 3 | 0.0093
EC3-C...44.. | -0.93688 | 6 | 1 | 0 | 1
EC3-C...45.. | 0 | 0 | 2 | 1 | 0
EC3-C...46.. | -0.49288 | 1 | 4 | 2 | 0.0063
EC3-C...47.. | 0.54391 | 2 | 1 | 2 | 0.0003
EC3-C...5... | 1.08275 | 1 | 1 | 3 | 0.0093
EC3-C...48.. | 0 | 0 | 1 | 2 | 0
EC3-C...49.. | 1.40929 | 1 | 1 | 2 | 0.0063
EC3-C...50.. | 0.12844 | 7 | 3 | 0 | 1
EC3-C...51.. | -0.22734 | 2 | 2 | 2 | 0.0003
EC3-C...52.. | -0.38191 | 7 | 4 | 0 | 1
EC3-C...53.. | 0.06083 | 3 | 4 | 0 | 1
EC3-C...54.. | -0.32677 | 3 | 7 | 0 | 1
EC3-C...55.. | 2.21851 | 1 | 3 | 1 | 0.0003
EC3-C...56.. | -0.26417 | 3 | 4 | 0 | 1
EC3-C...58.. | -0.99755 | 1 | 3 | 1 | 0.0003
EC3-C...6... | 0.64457 | 8 | 7 | 16 | 0.0063
EC3-C...59.. | 0.76169 | 1 | 0 | 0 | 1
EC3-C...60.. | 0 | 0 | 1 | 0 | 0
EC3-C...66.. | -0.0173 | 2 | 1 | 0 | 1
EC3-C...7... | -0.08089 | 15 | 10 | 11 | 0.0024
EC3-C...68.. | -0.2885 | 2 | 3 | 0 | 1
EC3-C...69.. | 0 | 0 | 1 | 0 | 0
EC3-C...70.. | 0 | 0 | 1 | 1 | 0
EC3-C...71.. | 0 | 0 | 0 | 1 | 0
EC3-C...72.. | 0 | 0 | 2 | 1 | 0
EC3-C...73.. | 0 | 0 | 1 | 0 | 0
EC3-C...74.. | 0 | 0 | 1 | 0 | 0
EC3-C...76.. | 0 | 0 | 1 | 0 | 0
EC3-C...8... | 1.48621 | 3 | 9 | 5 | 0.0048
EC3-C...88.. | 1.19909 | 1 | 0 | 0 | 1
EC3-C...9... | 0.36527 | 8 | 5 | 2 | 0.0104
EC3-F...11.. | 0.06888 | 2 | 0 | 0 | 1
EC3-F...14.. | 0 | 0 | 1 | 0 | 0
EC3-F...15.. | 0 | 0 | 2 | 0 | 0
EC3-F...18.. | 0.14686 | 3 | 1 | 0 | 1
EC3-F...19.. | 0.16136 | 1 | 1 | 0 | 1
EC3-F...20.. | 0.30624 | 4 | 0 | 0 | 1
EC3-F...21.. | -0.32301 | 2 | 2 | 0 | 1
EC3-F...22.. | -0.31547 | 6 | 2 | 1 | 0.0124
EC3-F...23.. | 0.27309 | 4 | 0 | 0 | 1
EC3-F...24.. | -0.39022 | 5 | 3 | 1 | 0.0116
EC3-F...25.. | 0 | 0 | 3 | 1 | 0
EC3-F...26.. | 0.60443 | 1 | 2 | 1 | 0.0003
EC3-F...28.. | 0 | 0 | 1 | 1 | 0
EC3-F...9... | 0 | 0 | 1 | 0 | 0
EC3-Br..12.. | 0 | 0 | 3 | 1 | 0
EC3-Br..13.. | 0 | 0 | 0 | 1 | 0
EC3-Br..15.. | 0 | 0 | 1 | 0 | 0
EC3-Br..16.. | -0.51602 | 1 | 0 | 0 | 1
EC3-Br..17.. | 1.26439 | 1 | 1 | 0 | 1
EC3-Br..18.. | 1.1082 | 1 | 0 | 0 | 1
EC3-Br..6... | 3.55676 | 1 | 0 | 1 | 0.0003
EC3-Br..7... | 0 | 0 | 1 | 0 | 0
EC3-Cl..10.. | 1.32752 | 1 | 0 | 0 | 1
EC3-Cl..11.. | -0.37216 | 1 | 0 | 0 | 1
EC3-Cl..12.. | 1.67505 | 1 | 1 | 1 | 0.0003
EC3-Cl..14.. | -0.67554 | 1 | 0 | 0 | 1
EC3-Cl..15.. | 0.99938 | 2 | 2 | 1 | 0.0056
EC3-Cl..16.. | 1.34691 | 1 | 0 | 1 | 0.0003
EC3-Cl..17.. | 1.02046 | 1 | 3 | 0 | 1
EC3-Cl..18.. | 0 | 0 | 2 | 0 | 0
EC3-Cl..4... | 0 | 0 | 1 | 0 | 0
EC3-Cl..6... | -0.03723 | 1 | 0 | 0 | 1
EC3-Cl..7... | 0.12853 | 2 | 0 | 0 | 1
EC3-Cl..8... | 1.19644 | 1 | 0 | 0 | 1
EC3-Cl..9... | -0.24219 | 1 | 0 | 0 | 1
EC3-N...11.. | 0 | 0 | 0 | 1 | 0
EC3-N...13.. | -0.3576 | 1 | 0 | 0 | 1
EC3-N...16.. | 0 | 0 | 1 | 0 | 0
EC3-N...21.. | 0 | 0 | 0 | 1 | 0
EC3-N...22.. | 0 | 0 | 0 | 2 | 0
EC3-N...23.. | 0 | 0 | 1 | 0 | 0
EC3-N...26.. | -0.97167 | 1 | 0 | 1 | 0.0003
EC3-N...32.. | 0 | 0 | 0 | 1 | 0
EC3-N...42.. | 0 | 0 | 1 | 0 | 0
EC3-N...48.. | 0 | 0 | 0 | 1 | 0
EC3-N...5... | 0 | 0 | 0 | 1 | 0
EC3-N...52.. | 0 | 0 | 1 | 0 | 0
EC3-N...6... | 0 | 0 | 2 | 0 | 0
EC3-O...1... | 0 | 0 | 0 | 1 | 0
EC3-O...10.. | 1.21131 | 1 | 0 | 3 | 0.0093
EC3-O...11.. | -0.37324 | 4 | 2 | 5 | 0.0023
EC3-O...12.. | -0.0227 | 14 | 15 | 5 | 0.0081
EC3-O...13.. | 1.23114 | 11 | 7 | 16 | 0.0036
EC3-O...14.. | 0.03039 | 11 | 13 | 9 | 0.0015
EC3-O...15.. | -0.53169 | 2 | 4 | 4 | 0.0063
EC3-O...16.. | 0 | 0 | 4 | 2 | 0
EC3-O...17.. | 0.77424 | 1 | 2 | 2 | 0.0063
EC3-O...18.. | 0 | 0 | 3 | 2 | 0
EC3-O...19.. | 1.13028 | 1 | 2 | 3 | 0.0093
EC3-O...20.. | -0.00947 | 4 | 1 | 1 | 0.0104
EC3-O...21.. | -0.37213 | 4 | 5 | 4 | 0.0003
EC3-O...22.. | -2.73307 | 6 | 2 | 4 | 0.0033
EC3-O...23.. | 1.11251 | 2 | 1 | 3 | 0.0039
EC3-O...24.. | 1.33179 | 1 | 2 | 4 | 0.011
EC3-O...25.. | -0.00104 | 5 | 3 | 4 | 0.0017
EC3-O...26.. | -0.77208 | 2 | 0 | 1 | 0.0056
EC3-O...27.. | 0 | 0 | 3 | 1 | 0
EC3-O...28.. | 0.06924 | 6 | 5 | 1 | 0.0124
EC3-O...29.. | 0 | 0 | 4 | 1 | 0
EC3-O...30.. | -0.80702 | 2 | 4 | 3 | 0.0039
EC3-O...31.. | 0 | 0 | 2 | 3 | 0
EC3-O...32.. | -4.51171 | 1 | 2 | 1 | 0.0003
EC3-O...33.. | 0 | 0 | 1 | 2 | 0
EC3-O...34.. | 0.40663 | 2 | 2 | 0 | 1
EC3-O...36.. | 0.18819 | 1 | 0 | 0 | 1
EC3-O...38.. | 0 | 0 | 0 | 1 | 0
EC3-O...4... | 0 | 0 | 1 | 0 | 0
EC3-O...44.. | 0.42338 | 1 | 0 | 0 | 1
EC3-O...47.. | 0.60406 | 1 | 0 | 0 | 1
EC3-O...5... | 0.40486 | 1 | 1 | 0 | 1
EC3-O...50.. | 0.50203 | 1 | 0 | 0 | 1
EC3-O...6... | 0.39309 | 1 | 1 | 1 | 0.0003
EC3-O...7... | -0.16388 | 1 | 0 | 0 | 1
EC3-O...8... | 0 | 0 | 0 | 1 | 0
EC3-O...9... | 0 | 0 | 2 | 0 | 0
EC3-S...16.. | -0.39426 | 1 | 0 | 0 | 1
EC3-S...22.. | -0.28656 | 1 | 0 | 0 | 1
EC3-S...42.. | 0 | 0 | 0 | 1 | 0
EC3-S...52.. | 0 | 0 | 1 | 0 | 0
EC3-S...9... | 0.23622 | 1 | 0 | 0 | 1
EC3-Si..16.. | -3.70683 | 1 | 1 | 1 | 0.0003
EC3-Si..18.. | -0.75224 | 1 | 0 | 0 | 1
EC3-Si..25.. | -0.46341 | 1 | 0 | 0 | 1
EC3-Si..8... | 0.11833 | 1 | 0 | 0 | 1
EC3-Si..9... | 0 | 0 | 1 | 0 | 0
EC3-o...24.. | 0 | 0 | 0 | 1 | 0
EC3-s...23.. | 0 | 0 | 1 | 0 | 0
Br..(....... | 1.4794 | 3 | 4 | 3 | 0.0003
Br.......... | 0.51078 | 3 | 4 | 3 | 0.0003
Br..1....... | 1.31398 | 1 | 0 | 0 | 1
Br..C....... | 4.77399 | 1 | 1 | 1 | 0.0003
Cl..(....... | 1.54401 | 10 | 6 | 3 | 0.0093
Cl.......... | 1.20995 | 10 | 6 | 3 | 0.0093
Cl..1....... | -0.50366 | 1 | 2 | 1 | 0.0003
Cl..2....... | 0 | 0 | 0 | 1 | 0
Cl..C....... | 0.16685 | 4 | 0 | 0 | 1
N...#....... | 0 | 0 | 1 | 1 | 0
N...(....... | -0.17725 | 1 | 4 | 7 | 0.0137
N........... | 1.80639 | 1 | 6 | 8 | 0.0142
N...1....... | 0 | 0 | 1 | 1 | 0
N...2....... | 0 | 0 | 1 | 0 | 0
N...C....... | 1.43551 | 1 | 4 | 5 | 0.0122
O...(....... | -0.30797 | 37 | 43 | 43 | 0.0017
O........... | -0.40376 | 45 | 48 | 46 | 0.0005
O...1....... | 1.42429 | 1 | 2 | 1 | 0.0003
O...2....... | 1.03372 | 1 | 0 | 0 | 1
O...=....... | -0.35348 | 37 | 36 | 37 | 0.0003
O...C....... | 0.29948 | 36 | 37 | 35 | 0.0001
S...(....... | -0.273 | 2 | 1 | 1 | 0.0056
S........... | 1.44088 | 3 | 1 | 1 | 0.0086
S...C....... | 2.91904 | 1 | 0 | 1 | 0.0003
S...O....... | 0.60971 | 1 | 0 | 0 | 1
[SiH]....... | 0.84284 | 1 | 0 | 0 | 1
[Si]........ | -0.37263 | 3 | 2 | 1 | 0.0086
c...(....... | -0.20744 | 17 | 17 | 11 | 0.0035
c........... | 1.00064 | 17 | 18 | 15 | 0.0008
c...1....... | 0.83009 | 16 | 18 | 13 | 0.0015
c...2....... | 0.91512 | 2 | 1 | 4 | 0.0063
c...3....... | 0 | 0 | 1 | 0 | 0
c...C....... | 1.43465 | 3 | 3 | 4 | 0.0029
c...O....... | 2.40207 | 2 | 5 | 5 | 0.008
c...S....... | 1.48099 | 1 | 0 | 0 | 1
c...c....... | 1.39823 | 16 | 17 | 15 | 0.0003
o........... | 0 | 0 | 0 | 1 | 0
o...1....... | 0 | 0 | 0 | 1 | 0
o...c....... | 0 | 0 | 0 | 1 | 0
s........... | 0 | 0 | 1 | 0 | 0
s...1....... | 0 | 0 | 1 | 0 | 0
s...c....... | 0 | 0 | 1 | 0 | 0