## Sheet1
[32 empty] | 1 | 2 | 3 | 4 | 5 | 6 | 7 | 8 | 9 | 10
test | id | name | test date | water date | water type | dispersant wt% | equipment | container volume (mL) | dispersant (g) | analysis wt% | container # | pH 0 | turb. 0 | T | electrolyte | elec. MW | electrolyte c (M) | elec unit | coag mass (g) | flocculant | flocculant date | flocculant concentration | flocculant volume (µl) | flocculant ppm | mixing time (min) | pH | Turbidity 10 min (NTU) | Turbidity reduction 10 min | Turbidity 20 h | Turbidity reduction 20 h | Comments | turbidity 1 min | turbidity 2 min | turbidity 3 min | turbidity 4 min | turbidity 5 min | turbidity 6 min | turbidity 7 min | turbidity 8 min | turbidity 9 min | turbidity 10 min
talc | 1711 | Flotation tailing M 0 ppm | 2026-05-12 | 2026-05-07 | Flotation tailing | 100% | Flocculator | 1000 |  | 0% | 1 | 8 | 7200 | RT |  | 202.3 |  | M | 0 |  | 2026-05-04 | 2% | 0 | 0 | 30s + 10 min + 10 min | 7.93 | 1500 | 79.17% |  | 100% | industrial process water, overnight mixing in bucket | 6800 | 7020 | 7010 | 6950 | 6840 | 6540 | 5940 | 4860 | 2970 | 1500
talc | 1712 | Flotation tailing M 2.3 PMCC B 28 ppm | 2026-05-12 | 2026-05-07 | Flotation tailing | 100% | Flocculator | 1000 |  | 0% | 1 | 8 | 7200 | RT |  | 202.3 |  | M | 0 | 2.3 PMCC B | 2026-05-04 | 2% | 1400 | 28 | 30s + 10 min + 10 min | 9.37 | 34.3 | 99.52% |  | 100% | industrial process water, overnight mixing in bucket | 42.5 | 40.2 | 37.5 | 37.2 | 35.8 | 36.5 | 35 | 35.1 | 34.1 | 34.3
talc | 1713 | Flotation tailing M 2.3 PMCC B 56 ppm | 2026-05-12 | 2026-05-07 | Flotation tailing | 100% | Flocculator | 1000 |  | 0% | 2 | 8 | 7200 | RT |  | 202.3 |  | M | 0 | 2.3 PMCC B | 2026-05-04 | 2% | 2800 | 56 | 30s + 10 min + 10 min | 9.95 | 19.6 | 99.73% |  | 100% | industrial process water, overnight mixing in bucket | 23.7 | 20.1 | 21.8 | 21.9 | 21.2 | 20.1 | 19.7 | 18.1 | 18.7 | 19.6
talc | 1714 | Flotation tailing M 2.3 PMCC B 84 ppm | 2026-05-12 | 2026-05-07 | Flotation tailing | 100% | Flocculator | 1000 |  | 0% | 3 | 8 | 7200 | RT |  | 202.3 |  | M | 0 | 2.3 PMCC B | 2026-05-04 | 2% | 4200 | 84 | 30s + 10 min + 10 min | 10.12 | 8.31 | 99.88% |  | 100% | industrial process water, overnight mixing in bucket, repeat point | 15.9 | 11.2 | 9.25 | 9.83 | 8.67 | 8.65 | 8.93 | 8.62 | 8.53 | 8.31
talc | 1717 | Flotation tailing M 2.3 PMCC B 112 ppm | 2026-05-12 | 2026-05-07 | Flotation tailing | 100% | Flocculator | 1000 |  | 0% | 1 | 8 | 7200 | RT |  | 202.3 |  | M | 0 | 2.3 PMCC B | 2026-05-04 | 2% | 5600 | 112 | 30s + 10 min + 10 min | 10.21 | 6.53 | 99.91% |  | 100% | industrial process water, overnight mixing in bucket | 11.1 | 7.16 | 6.87 | 6.58 | 6.61 | 6.65 | 6.5 | 6.46 | 6.48 | 6.53
talc | 1719 | Flotation tailing M 2.3 PMCC B 84 ppm | 2026-05-12 | 2026-05-07 | Flotation tailing | 100% | Flocculator | 1000 |  | 0% | 1 | 8 | 7200 | RT |  | 202.3 |  | M | 0 | 2.3 PMCC B | 2026-05-04 | 2% | 4200 | 84 | 30s + 10 min + 10 min | 10.1 | 9.91 | 99.86% |  | 100% | industrial process water, overnight mixing in bucket, repeat point | 21.5 | 12.3 | 10.1 | 9.59 | 9.81 | 10.2 | 9.51 | 9.59 | 9.34 | 9.91
talc | 1720 | Flotation tailing M 2.3 PMCC B 84 ppm | 2026-05-12 | 2026-05-07 | Flotation tailing | 100% | Flocculator | 1000 |  | 0% | 1 | 8 | 7200 | RT |  | 202.3 |  | M | 0 | 2.3 PMCC B | 2026-05-04 | 2% | 4200 | 84 | 30s + 10 min + 10 min | 10.07 | 8.66 | 99.88% |  | 100% | industrial process water, overnight mixing in bucket, repeat point | 15.3 | 11 | 9.42 | 9 | 9.02 | 9.18 | 9.02 | 8.89 | 8.68 | 8.66
talc | 1721 | Flotation tailing M 2.3 PMCC B 84 ppm | 2026-05-13 | 2026-05-07 | Flotation tailing | 100% | Flocculator | 1000 |  | 0% | 1 | 8 | 7200 | RT |  | 202.3 |  | M | 0 | 2.3 PMCC B | 2026-05-04 | 2% | 4200 | 84 | 30s + 1 min + 10 min | 9.87 | 34.9 | 99.52% |  | 100% | industrial process water, overnight mixing in bucket, short mix | 54.4 | 41.9 | 37 | 32 | 31.9 | 31.2 | 32.4 | 33.2 | 32.4 | 34.9
talc | 1722 | Flotation tailing M 2.3 PMCC B 84 ppm | 2026-05-13 | 2026-05-07 | Flotation tailing | 100% | Flocculator | 1000 |  | 0% | 1 | 8 | 7200 | RT |  | 202.3 |  | M | 0 | 2.3 PMCC B | 2026-05-04 | 2% | 4200 | 84 | 30s + 10 min + 10 min | 9.97 | 34.2 | 99.53% |  | 100% | industrial process water, overnight mixing in bucket, short mix | 56 | 43.4 | 38.9 | 37.7 | 38.2 | 36.5 | 36.5 | 34.2 | 33.1 | 34.2
talc | 1723 | Thickener overflow M 0 ppm | 2026-05-15 | 2026-05-07 | Thickener overflow | 100% | Flocculator | 1000 |  | 0% | 2 | 8.04 | 320 | RT |  | 202.3 |  | M | 0 |  | 2026-05-04 | 2% |  | 0 | 30s + 10 min + 10 min | 8.02 | 127 | 60.31% |  | 100% | industrial process water, mixing in bucket | 178 | 170 | 166 | 176 | 159 | 156 | 148 | 140 | 133 | 127
talc | 1731 | Thickener overflow M 2.3 PMCC B 2 ppm | 2026-05-18 | 2026-05-07 | Thickener overflow | 100% | Flocculator | 1000 |  | 0% | 1 | 8.04 | 320 | RT |  | 202.3 |  | M | 0 | 2.3 PMCC B | 2026-05-04 | 2% | 100 | 2 | 30s + 10 min + 10 min | 8.38 | 8.25 | 97.42% |  | 100% | industrial process water, mixing in bucket | 84.3 | 41.7 | 24.5 | 16.1 | 13.8 | 13.5 | 10.5 | 9.97 | 8.49 | 8.25
talc | 1728 | Thickener overflow M 2.3 PMCC B 7 ppm | 2026-05-18 | 2026-05-07 | Thickener overflow | 100% | Flocculator | 1000 |  | 0% | 1 | 8.04 | 320 | RT |  | 202.3 |  | M | 0 | 2.3 PMCC B | 2026-05-04 | 2% | 350 | 7 | 30s + 10 min + 10 min | 8.7 | 7.69 | 97.6% |  | 100% | industrial process water, mixing in bucket | 60 | 32.8 | 17.7 | 13.3 | 10.7 | 11.1 | 8.53 | 9.09 | 7.94 | 7.69
talc | 1724 | Thickener overflow M 2.3 PMCC B 14 ppm | 2026-05-15 | 2026-05-07 | Thickener overflow | 100% | Flocculator | 1000 |  | 0% | 2 | 8.04 | 320 | RT |  | 202.3 |  | M | 0 | 2.3 PMCC B | 2026-05-04 | 2% | 700 | 14 | 30s + 10 min + 10 min | 8.99 | 8.14 | 97.46% |  | 100% | industrial process water, mixing in bucket | 51.5 | 22.7 | 13.2 | 10.4 | 9.21 | 9.76 | 9.95 | 9.09 | 8.14 | 8.14
talc | 1725 | Thickener overflow M 2.3 PMCC B 28 ppm | 2026-05-15 | 2026-05-07 | Thickener overflow | 100% | Flocculator | 1000 |  | 0% | 2 | 8.04 | 320 | RT |  | 202.3 |  | M | 0 | 2.3 PMCC B | 2026-05-04 | 2% | 1400 | 28 | 30s + 10 min + 10 min | 9.43 | 5.75 | 98.2% |  | 100% | industrial process water, mixing in bucket | 39.7 | 14.6 | 9.47 | 8.18 | 6.65 | 6.95 | 6.27 | 6.2 | 5.98 | 5.75
talc | 1726 | Thickener overflow M 2.3 PMCC B 42 ppm | 2026-05-15 | 2026-05-07 | Thickener overflow | 100% | Flocculator | 1000 |  | 0% | 2 | 8.04 | 320 | RT |  | 202.3 |  | M | 0 | 2.3 PMCC B | 2026-05-04 | 2% | 2100 | 42 | 30s + 10 min + 10 min | 9.88 | 2.16 | 99.33% |  | 100% | industrial process water, mixing in bucket | 9.51 | 3.16 | 2.44 | 2.43 | 2.26 | 2.37 | 2.28 | 2.15 | 2.14 | 2.16
talc | 1727 | Thickener overflow M 2.3 PMCC B 56 ppm | 2026-05-15 | 2026-05-07 | Thickener overflow | 100% | Flocculator | 1000 |  | 0% | 2 | 8.04 | 320 | RT |  | 202.3 |  | M | 0 | 2.3 PMCC B | 2026-05-04 | 2% | 2800 | 56 | 30s + 10 min + 10 min | 10.17 | 2.04 | 99.36% |  | 100% | industrial process water, mixing in bucket | 3.39 | 1.95 | 2.1 | 2.09 | 1.99 | 1.99 | 1.98 | 1.93 | 2 | 2.04
talc | 1732 | Thickener overflow M 2.3 PMCC B 14 ppm | 2026-05-18 | 2026-05-07 | Thickener overflow | 100% | Flocculator | 1000 |  | 0% | 1 | 8.04 | 320 | RT |  | 202.3 |  | M | 0 | 2.3 PMCC B | 2026-05-04 | 2% | 700 | 14 | 30s + 10 min + 10 min | 9.02 | 4.22 | 98.68% |  | 100% | industrial process water, mixing in bucket | 50.2 | 14.8 | 9.51 | 6.04 | 5.83 | 5.2 | 4.94 | 4.22 | 4.21 | 4.22
talc | 1734 | Thickener overflow M 2.3 PMCC B 28 ppm | 2026-05-19 | 2026-05-07 | Thickener overflow | 100% | Flocculator | 1000 |  | 0% | 2 | 8.04 | 320 | RT |  | 202.3 |  | M | 0 | 2.3 PMCC B | 2026-05-04 | 2% | 1400 | 28 | 30s + 10 min + 10 min | 9.59 | 2.15 | 99.33% |  | 100% | industrial process water, mixing in bucket | 10.7 | 3.89 | 2.63 | 2.22 | 2.35 | 2.06 | 2.08 | 2.1 | 2.14 | 2.15
talc | 1735 | Thickener overflow M 2.3 PMCC B 42 ppm | 2026-05-19 | 2026-05-07 | Thickener overflow | 100% | Flocculator | 1000 |  | 0% | 2 | 8.04 | 320 | RT |  | 202.3 |  | M | 0 | 2.3 PMCC B | 2026-05-04 | 2% | 2100 | 42 | 30s + 10 min + 10 min | 9.79 | 3.03 | 99.05% |  | 100% | industrial process water, mixing in bucket | 7.58 | 3.28 | 3 | 3.2 | 3.24 | 3.04 | 3.15 | 3.07 | 3.03 | 3.03
talc | 1736 | Thickener overflow M 2.3 PMCC B 28 ppm | 2026-05-19 | 2026-05-07 | Thickener overflow | 100% | Flocculator | 1000 |  | 0% | 2 | 8.04 | 320 | RT |  | 202.3 |  | M | 0 | 2.3 PMCC B | 2026-05-04 | 2% | 1400 | 28 | 30s + 10 min + 10 min | 9.58 | 2.73 | 99.15% |  | 100% | industrial process water, mixing in bucket | 8.89 | 4.21 | 2.74 | 2.7 | 2.66 | 2.76 | 2.69 | 2.73 | 2.67 | 2.73
talc | 1737 | Thickener overflow M 2.3 PMCC B 28 ppm | 2026-05-19 | 2026-05-07 | Thickener overflow | 100% | Flocculator | 1000 |  | 0% | 2 | 8.04 | 320 | RT |  | 202.3 |  | M | 0 | 2.3 PMCC B | 2026-05-04 | 2% | 1400 | 28 | 30s + 10 min + 10 min |  |  | 100% |  | 100% | industrial process water, mixing in bucket | [9 empty] | 0
talc | 1635 | talc M 0 ppm | 2026-03-11 | 2026-03-11 | talc | 100% | Flocculator | 1000 | 5 | 0.5% | 1 | 7.4 | 2400 | RT |  | 202.3 |  | M | 0 |  | 2026-01-21 | 0% | 0 | 0 | 30s + 10 min + 10 min | 7.69 | 1290 | 46.25% | 29.5 | 98.77% | talc tests, 1 mM NaCl, flocculant after rapid, 90 min premix, ZP sample after settling | 1740 | 1750 | 1680 | 1690 | 1690 | 1650 | 1570 | 1500 | 1400 | 1290
talc | 1636 | talc MgCl2*6H2O 0.002 M 0 ppm | 2026-03-11 | 2026-03-11 | talc | 100% | Flocculator | 1000 | 5 | 0.5% | 2 | 7.4 | 2400 | RT | MgCl2*6H2O | 202.3 | 0.002 | M | 0.4046 |  | 2026-01-21 | 0% | 0 | 0 | 30s + 10 min + 10 min | 7.4 | 146 | 93.92% | 4.49 | 99.81% | talc tests, 1 mM NaCl, flocculant after rapid, 90 min premix, ZP sample after settling | 1930 | 1710 | 1550 | 1180 | 750 | 451 | 305 | 222 | 180 | 146
talc | 1637 | talc MgCl2*6H2O 0.002 M NaOH 0 ppm | 2026-03-11 | 2026-03-11 | talc | 100% | Flocculator | 1000 | 5 | 0.5% | 3 | 7.4 | 2400 | RT | MgCl2*6H2O | 202.3 | 0.002 | M | 0.4046 | NaOH | 2026-01-21 | 0% | 1400 | 0 | 30s + 10 min + 10 min | 10.45 | 42.1 | 98.25% | 3.75 | 99.84% | talc tests, 1 mM NaCl, flocculant after rapid, 90 min premix, ZP sample after settling | 1690 | 680 | 240 | 148 | 107 | 77.1 | 57.7 | 56.7 | 46 | 42.1
talc | 1639 | talc M 0 ppm | 2026-03-12 | 2026-03-12 | talc | 100% | Flocculator | 1000 | 5 | 0.5% | 1 | 7.4 | 2400 | RT |  | 202.3 |  | M | 0 |  | 2026-01-21 | 0% | 0 | 0 | 30s + 10 min + 10 min | 7.71 | 1300 | 45.83% | 16.7 | 99.3% | talc tests, 1 mM NaCl, flocculant after rapid, 90 min premix, ZP sample after settling | 1660 | 1760 | 1960 | 1730 | 1630 | 1590 | 1560 | 1480 | 1400 | 1300
talc | 1640 | talc MgCl2*6H2O 0.002 M 0 ppm | 2026-03-12 | 2026-03-12 | talc | 100% | Flocculator | 1000 | 5 | 0.5% | 2 | 7.4 | 2400 | RT | MgCl2*6H2O | 202.3 | 0.002 | M | 0.4046 |  | 2026-01-21 | 0% | 0 | 0 | 30s + 10 min + 10 min | 7.49 | 206 | 91.42% | 3.16 | 99.87% | talc tests, 1 mM NaCl, flocculant after rapid, 90 min premix, ZP sample after settling | 1890 | 1770 | 1470 | 1120 | 711 | 511 | 387 | 315 | 254 | 206
talc | 1641 | talc MgCl2*6H2O 0.002 M NaOH 0 ppm | 2026-03-12 | 2026-03-12 | talc | 100% | Flocculator | 1000 | 5 | 0.5% | 3 | 7.4 | 2400 | RT | MgCl2*6H2O | 202.3 | 0.002 | M | 0.4046 | NaOH | 2026-01-21 | 0% | 1400 | 0 | 30s + 10 min + 10 min | 10.49 | 44.4 | 98.15% | 3.08 | 99.87% | talc tests, 1 mM NaCl, flocculant after rapid, 90 min premix, ZP sample after settling | 1580 | 791 | 279 | 151 | 108 | 83.7 | 56.7 | 51.7 | 46.8 | 44.4
talc | 1643 | talc M 0 ppm | 2026-03-16 | 2026-03-16 | talc | 100% | Flocculator | 1000 | 5 | 0.5% | 1 | 7.4 | 2400 | RT |  | 202.3 |  | M | 0 |  | 2026-01-21 | 0% | 0 | 0 | 30s + 10 min + 10 min | 7.67 | 1240 | 48.33% | 22.1 | 99.08% | talc tests, 1 mM NaCl, flocculant after rapid, 90 min premix, ZP sample after settling | 1630 | 1760 | 1690 | 1720 | 1630 | 1590 | 1540 | 1450 | 1360 | 1240
talc | 1644 | talc MgCl2*6H2O 0.002 M 0 ppm | 2026-03-16 | 2026-03-16 | talc | 100% | Flocculator | 1000 | 5 | 0.5% | 2 | 7.4 | 2400 | RT | MgCl2*6H2O | 202.3 | 0.002 | M | 0.4046 |  | 2026-01-21 | 0% | 0 | 0 | 30s + 10 min + 10 min | 7.41 | 170 | 92.92% | 4.05 | 99.83% | talc tests, 1 mM NaCl, flocculant after rapid, 90 min premix, ZP sample after settling | 1930 | 1820 | 1650 | 1270 | 770 | 478 | 325 | 236 | 193 | 170
talc | 1645 | talc MgCl2*6H2O 0.002 M NaOH 0 ppm | 2026-03-16 | 2026-03-16 | talc | 100% | Flocculator | 1000 | 5 | 0.5% | 3 | 7.4 | 2400 | RT | MgCl2*6H2O | 202.3 | 0.002 | M | 0.4046 | NaOH | 2026-01-21 | 0% | 1400 | 0 | 30s + 10 min + 10 min | 10.38 | 37.4 | 98.44% | 3.18 | 99.87% | talc tests, 1 mM NaCl, flocculant after rapid, 90 min premix, ZP sample after settling | 1610 | 735 | 233 | 122 | 83.2 | 64 | 52.1 | 43.1 | 41.9 | 37.4
talc | 1638 | talc MgCl2*6H2O 0.002 M MCC 28 ppm | 2026-03-11 | 2026-03-11 | talc | 100% | Flocculator | 1000 | 5 | 0.5% | 4 | 7.4 | 2400 | RT | MgCl2*6H2O | 202.3 | 0.002 | M | 0.4046 | MCC | 2026-01-21 | 2% | 1400 | 28 | 30s + 10 min + 10 min | 10.6 | 6.39 | 99.73% | 3.34 | 99.86% | talc tests, 1 mM NaCl, flocculant after rapid, 90 min premix, ZP sample after settling | 28.4 | 7.92 | 7.79 | 6.59 | 5.94 | 6.47 | 5.59 | 5.39 | 5.85 | 6.39
talc | 1642 | talc MgCl2*6H2O 0.002 M MCC 28 ppm | 2026-03-12 | 2026-03-12 | talc | 100% | Flocculator | 1000 | 5 | 0.5% | 4 | 7.4 | 2400 | RT | MgCl2*6H2O | 202.3 | 0.002 | M | 0.4046 | MCC | 2026-01-21 | 2% | 1400 | 28 | 30s + 10 min + 10 min | 10.52 | 7.64 | 99.68% | 2.7 | 99.89% | talc tests, 1 mM NaCl, flocculant after rapid, 90 min premix, ZP sample after settling | 40.2 | 13.6 | 9.07 | 8.7 | 8.62 | 6.45 | 6.61 | 6.38 | 7.33 | 7.64
talc | 1646 | talc MgCl2*6H2O 0.002 M MCC 28 ppm | 2026-03-16 | 2026-03-16 | talc | 100% | Flocculator | 1000 | 5 | 0.5% | 4 | 7.4 | 2400 | RT | MgCl2*6H2O | 202.3 | 0.002 | M | 0.4046 | MCC | 2026-01-21 | 2% | 1400 | 28 | 30s + 10 min + 10 min | 10.53 | 5.51 | 99.77% | 2.9 | 99.88% | talc tests, 1 mM NaCl, flocculant after rapid, 90 min premix, ZP sample after settling | 31.8 | 7.76 | 5.98 | 5.83 | 5.79 | 6.64 | 6.63 | 5.34 | 6.36 | 5.51
| average | talc MgCl2*6H2O 0.002 M MCC 28 ppm | [10 empty] | 2400 | [12 empty] | 10.55 | 6.513333 | 0.9972861 |  | 0.9987583 |  | 33.46667 | 9.76 | 7.613333 | 7.04 | 6.783333 | 6.52 | 6.276667 | 5.703333 | 6.513333 | 6.513333
| stdev | talc MgCl2*6H2O 0.002 M MCC 28 ppm | [10 empty] | 0 | [12 empty] | 0.04358899 | 1.070343 | 0.0004459761 | 0.3274141 | 0.0001364225 |  | 6.073988 | 3.3265 | 1.552557 | 1.486977 | 1.592367 | 0.1044031 | 0.5947549 | 0.5865435 | 0.75182 | 1.070343
talc | 1650 | talc MgCl2*6H2O 0.002 M MCC 28 ppm | 2026-03-20 | 2026-03-20 | talc | 100% | Flocculator | 1000 | 5 | 0.5% | 1 | 7.4 | 2400 | RT | MgCl2*6H2O | 202.3 | 0.002 | M | 0.4046 | MCC | 2026-03-18 | 2% | 1400 | 28 | 30s + 10 min + 10 min | 10.47 | 6.64 | 99.72% |  | 100% | talc tests, 1 mM NaCl, flocculant after rapid, 90 min premix, ZP sample after settling | 54.3 | 15.3 | 11.2 | 6.8 | 9.64 | 7.61 | 6.96 | 6.38 | 6.88 | 6.64
talc | 1651 | talc MgCl2*6H2O 0.002 M PC-MCC 28 ppm | 2026-03-20 | 2026-03-20 | talc | 100% | Flocculator | 1000 | 5 | 0.5% | 2 | 7.4 | 2400 | RT | MgCl2*6H2O | 202.3 | 0.002 | M | 0.4046 | PC-MCC | 2026-03-18 | 2% | 1400 | 28 | 30s + 10 min + 10 min | 10.43 | 6.62 | 99.72% |  | 100% | talc tests, 1 mM NaCl, flocculant after rapid, 90 min premix, ZP sample after settling | 50.1 | 12.5 | 8.82 | 7.05 | 7.4 | 5.95 | 6.73 | 6.76 | 7.01 | 6.62
talc | 1652 | talc MgCl2*6H2O 0.002 M PMCC 28 ppm | 2026-03-20 | 2026-03-20 | talc | 100% | Flocculator | 1000 | 5 | 0.5% | 3 | 7.4 | 2400 | RT | MgCl2*6H2O | 202.3 | 0.002 | M | 0.4046 | PMCC | 2026-01-21 | 2% | 1400 | 28 | 30s + 10 min + 10 min | 10.58 | 5.34 | 99.78% |  | 100% | talc tests, 1 mM NaCl, flocculant after rapid, 90 min premix, ZP sample after settling | 11.4 | 6.05 | 6.46 | 5.17 | 5.27 | 5.38 | 5.74 | 5.46 | 5.41 | 5.34
talc | 1658 | talc MgCl2*6H2O 0.002 M PC-PMCC 7 ppm | 2026-03-24 | 2026-03-24 | talc | 100% | Flocculator | 1000 | 5 | 0.5% | 2 | 7.4 | 2400 | RT | MgCl2*6H2O | 202.3 | 0.002 | M | 0.4046 | PC-PMCC | 2026-01-21 | 2% | 350 | 7 | 30s + 10 min + 10 min | 10.05 | 33.9 | 98.59% | 13.3 | 99.45% | talc tests, 1 mM NaCl, flocculant after rapid, 90 min premix, ZP sample after settling | 40.8 | 32.4 | 29 | 34.2 | 28.9 | 28.6 | 34.4 | 36.3 | 33.8 | 33.9
talc | 1657 | talc MgCl2*6H2O 0.002 M PC-PMCC 14 ppm | 2026-03-24 | 2026-03-24 | talc | 100% | Flocculator | 1000 | 5 | 0.5% | 1 | 7.4 | 2400 | RT | MgCl2*6H2O | 202.3 | 0.002 | M | 0.4046 | PC-PMCC | 2026-01-21 | 2% | 700 | 14 | 30s + 10 min + 10 min | 10.42 | 12.3 | 99.49% | 4.49 | 99.81% | talc tests, 1 mM NaCl, flocculant after rapid, 90 min premix, ZP sample after settling | 12.6 | 12.7 | 12 | 11.7 | 12.5 | 11.4 | 12.3 | 12.2 | 12.8 | 12.3
talc | 1659 | talc MgCl2*6H2O 0.002 M PC-PMCC 21 ppm | 2026-03-24 | 2026-03-24 | talc | 100% | Flocculator | 1000 | 5 | 0.5% | 3 | 7.4 | 2400 | RT | MgCl2*6H2O | 202.3 | 0.002 | M | 0.4046 | PC-PMCC | 2026-01-21 | 2% | 1050 | 21 | 30s + 10 min + 10 min | 10.53 | 6.35 | 99.74% | 3.58 | 99.85% | talc tests, 1 mM NaCl, flocculant after rapid, 90 min premix, ZP sample after settling | 6.78 | 6.47 | 6.79 | 6.56 | 6.32 | 6.72 | 6.55 | 6.71 | 6.39 | 6.35
talc | 1655 | talc MgCl2*6H2O 0.002 M PC-PMCC 28 ppm | 2026-03-23 | 2026-03-23 | talc | 100% | Flocculator | 1000 | 5 | 0.5% | 3 | 7.4 | 2400 | RT | MgCl2*6H2O | 202.3 | 0.002 | M | 0.4046 | PC-PMCC | 2026-01-21 | 2% | 1400 | 28 | 30s + 10 min + 10 min | 10.58 | 4.53 | 99.81% | 3.07 | 99.87% | talc tests, 1 mM NaCl, flocculant after rapid, 90 min premix, ZP sample after settling | 5.24 | 4.85 | 4.45 | 4.39 | 4.5 | 4.59 | 4.64 | 4.2 | 4.37 | 4.53
talc | 1654 | talc MgCl2*6H2O 0.002 M PC-PMCC 28 ppm | 2026-03-23 | 2026-03-23 | talc | 100% | Flocculator | 1000 | 5 | 0.5% | 2 | 7.4 | 2400 | RT | MgCl2*6H2O | 202.3 | 0.002 | M | 0.4046 | PC-PMCC | 2026-01-21 | 2% | 1400 | 28 | 30s + 10 min + 10 min | 10.56 | 4.49 | 99.81% | 3.29 | 99.86% | talc tests, 1 mM NaCl, flocculant after rapid, 90 min premix, ZP sample after settling | 5 | 4.58 | 4.79 | 4.79 | 4.63 | 4.54 | 4.81 | 4.48 | 4.68 | 4.49
| average | talc MgCl2*6H2O 0.002 M PC-PMCC 28 ppm | [10 empty] | 2400 | [12 empty] | 10.57 | 4.51 | 0.9981208 | 3.18 | 0.998675 |  | 5.12 | 4.715 | 4.62 | 4.59 | 4.565 | 4.565 | 4.725 | 4.34 | 4.525 | 4.51
| stdev | talc MgCl2*6H2O 0.002 M PC-PMCC 28 ppm | [10 empty] | 0 | [12 empty] | 0.01414214 | 0.02828427 | 1.178511e-05 | 0.1555635 | 6.481812e-05 |  | 0.1697056 | 0.1909188 | 0.2404163 | 0.2828427 | 0.09192388 | 0.03535534 | 0.1202082 | 0.1979899 | 0.2192031 | 0.02828427
talc | 1660 | talc MgCl2*6H2O 0.002 M PC-PMCC 35 ppm | 2026-03-24 | 2026-03-24 | talc | 100% | Flocculator | 1000 | 5 | 0.5% | 4 | 7.4 | 2400 | RT | MgCl2*6H2O | 202.3 | 0.002 | M | 0.4046 | PC-PMCC | 2026-01-21 | 2% | 1750 | 35 | 30s + 10 min + 10 min | 10.64 | 4.57 | 99.81% | 3.44 | 99.86% | talc tests, 1 mM NaCl, flocculant after rapid, 90 min premix, ZP sample after settling | 4.89 | 4.74 | 4.65 | 4.89 | 4.63 | 4.72 | 4.91 | 5.18 | 4.92 | 4.57
talc | 1670 | talc MgCl2*6H2O 0.002 M 2.3 PMCC 28 ppm | 2026-04-17 | 2026-04-17 | talc | 100% | Flocculator | 1000 | 5 | 0.5% | 1 | 7.4 | 2400 | RT | MgCl2*6H2O | 202.3 | 0.002 | M | 0.4046 | 2.3 PMCC A | 2026-04-16 | 2% | 1400 | 28 | 30s + 10 min + 10 min | 10.52 | 3.11 | 99.87% |  | 100% | talc tests, 1 mM NaCl, flocculant after rapid, 90 min premix, ZP sample after settling | 5.03 | 2.95 | 2.97 | 3.23 | 3.43 | 2.69 | 2.84 | 2.91 | 2.87 | 3.11
talc | 1671 | talc MgCl2*6H2O 0.002 M 2.3 PMCC 28 ppm | 2026-04-17 | 2026-04-17 | talc | 100% | Flocculator | 1000 | 5 | 0.5% | 3 | 7.4 | 2400 | RT | MgCl2*6H2O | 202.3 | 0.002 | M | 0.4046 | 2.3 PMCC A | 2026-04-16 | 2% | 1400 | 28 | 30s + 10 min + 10 min | 10.49 | 3.08 | 99.87% |  | 100% | talc tests, 1 mM NaCl, flocculant after rapid, 90 min premix, ZP sample after settling | 3.61 | 3.11 | 3.65 | 3.05 | 3.19 | 3.06 | 3.23 | 3.19 | 3.09 | 3.08
talc | 1672 | talc MgCl2*6H2O 0.002 M 2.3 PMCC 28 ppm | 2026-04-17 | 2026-04-17 | talc | 100% | Flocculator | 1000 | 5 | 0.5% | 4 | 7.4 | 2400 | RT | MgCl2*6H2O | 202.3 | 0.002 | M | 0.4046 | 2.3 PMCC A | 2026-04-16 | 2% | 1400 | 28 | 30s + 10 min + 10 min | 10.5 | 2.71 | 99.89% |  | 100% | talc tests, 1 mM NaCl, flocculant after rapid, 90 min premix, ZP sample after settling | 4.62 | 2.79 | 2.92 | 2.54 | 2.61 | 2.51 | 2.53 | 2.45 | 2.43 | 2.71
| average | talc MgCl2*6H2O 0.002 M 2.3 PMCC 28 ppm | [10 empty] | 2400 | [12 empty] | 10.50333 | 2.966667 | 0.9987639 |  | 1 |  | 4.42 | 2.95 | 3.18 | 2.94 | 3.076667 | 2.753333 | 2.866667 | 2.85 | 2.796667 | 2.966667
| stdev | talc MgCl2*6H2O 0.002 M 2.3 PMCC 28 ppm | [10 empty] | 0 | [12 empty] | 0.01527525 | 0.2227854 | 9.282725e-05 |  | 0 |  | 0.7308215 | 0.16 | 0.407799 | 0.3579106 | 0.4215843 | 0.2804164 | 0.3507611 | 0.3736308 | 0.3360556 | 0.2227854
talc | 1673 | talc MgCl2*6H2O 0.002 M 2.3 PMCC B 28 ppm | 2026-05-05 | 2026-05-05 | talc | 100% | Flocculator | 1000 | 5 | 0.5% | 1 | 7.4 | 2400 | RT | MgCl2*6H2O | 202.3 | 0.002 | M | 0.4046 | 2.3 PMCC B | 2026-05-04 | 2% | 1400 | 28 | 30s + 10 min + 10 min | 10.57 | 4.18 | 99.83% |  | 100% | talc tests, 1 mM NaCl, flocculant after rapid, 90 min premix, ZP sample after settling | 6.97 | 4.36 | 4.35 | 4.21 | 4.12 | 4.28 | 4.14 | 4.18 | 4.17 | 4.18
talc | 1674 | talc MgCl2*6H2O 0.002 M 2.3 PMCC B 28 ppm | 2026-05-05 | 2026-05-05 | talc | 100% | Flocculator | 1000 | 5 | 0.5% | 2 | 7.4 | 2400 | RT | MgCl2*6H2O | 202.3 | 0.002 | M | 0.4046 | 2.3 PMCC B | 2026-05-04 | 2% | 1400 | 28 | 30s + 10 min + 10 min | 10.55 | 4.51 | 99.81% |  | 100% | talc tests, 1 mM NaCl, flocculant after rapid, 90 min premix, ZP sample after settling | 5.31 | 4.42 | 4.89 | 5.46 | 4.67 | 4.57 | 4.73 | 4.73 | 4.56 | 4.51
talc | 1675 | talc MgCl2*6H2O 0.002 M 2.3 PMCC B 28 ppm | 2026-05-05 | 2026-05-05 | talc | 100% | Flocculator | 1000 | 5 | 0.5% | 3 | 7.4 | 2400 | RT | MgCl2*6H2O | 202.3 | 0.002 | M | 0.4046 | 2.3 PMCC B | 2026-05-04 | 2% | 1400 | 28 | 30s + 10 min + 10 min | 10.53 | 3.95 | 99.84% |  | 100% | talc tests, 1 mM NaCl, flocculant after rapid, 90 min premix, ZP sample after settling | 4.8 | 6.07 | 3.98 | 4.56 | 5.44 | 4.66 | 4.29 | 4.09 | 3.89 | 3.95
| average | talc MgCl2*6H2O 0.002 M 2.3 PMCC B 28 ppm | [10 empty] | 2400 | [12 empty] | 10.55 | 4.213333 | 0.9982444 |  | 1 |  | 5.693333 | 4.95 | 4.406667 | 4.743333 | 4.743333 | 4.503333 | 4.386667 | 4.333333 | 4.206667 | 4.213333
| stdev | talc MgCl2*6H2O 0.002 M 2.3 PMCC B 28 ppm | [10 empty] | 0 | [12 empty] | 0.02 | 0.2814842 | 0.0001172851 |  | 0 |  | 1.134651 | 0.9704123 | 0.4576389 | 0.6448514 | 0.6630485 | 0.1985783 | 0.3066486 | 0.3464583 | 0.3365016 | 0.2814842
talc | 1656 | talc MgCl2*6H2O 0.001 M PC-PMCC 14 ppm | 2026-03-23 | 2026-03-23 | talc | 100% | Flocculator | 1000 | 5 | 0.5% | 4 | 7.4 | 2400 | RT | MgCl2*6H2O | 202.3 | 0.001 | M | 0.2023 | PC-PMCC | 2026-01-21 | 2% | 700 | 14 | 30s + 10 min + 10 min | 10.42 | 32.6 | 98.64% | 20.8 | 99.13% | talc tests, 1 mM NaCl, flocculant after rapid, 90 min premix, ZP sample after settling | 101 | 40.8 | 38.2 | 35.4 | 36.4 | 33.9 | 35.9 | 33.9 | 32.5 | 32.6
talc | 1664 | talc MgCl2*6H2O 0.003 M PC-PMCC 28 ppm | 2026-03-25 | 2026-03-25 | talc | 100% | Flocculator | 1000 | 5 | 0.5% | 4 | 7.4 | 2400 | RT | MgCl2*6H2O | 202.3 | 0.003 | M | 0.6069 | PC-PMCC | 2026-01-21 | 2% | 1400 | 28 | 30s + 10 min + 10 min | 10.6 | 6.12 | 99.75% | 4.17 | 99.83% | talc tests, 1 mM NaCl, flocculant after rapid, 90 min premix, ZP sample after settling | 6.22 | 6.23 | 6.53 | 6.44 | 6.43 | 6.2 | 6.13 | 6.17 | 6.24 | 6.12
talc | 1647 | talc MgCl2*6H2O 0.002 M MCC 28 ppm | 2026-03-17 | 2026-03-17 | talc | 100% | Flocculator | 1000 | 0.5 | 0.05% | 1 | 6.6 | 230 | RT | MgCl2*6H2O | 202.3 | 0.002 | M | 0.4046 | MCC | 2026-01-21 | 2% | 1400 | 28 | 30s + 10 min + 10 min | 10.41 | 7.07 | 96.93% |  | 100% | talc tests, 1 mM NaCl, flocculant after rapid, 90 min premix, ZP sample after settling | 56.9 | 13 | 8.78 | 7.73 | 7.28 | 6.39 | 6.62 | 6.68 | 6.87 | 7.07
talc | 1648 | talc MgCl2*6H2O 0.002 M MCC 28 ppm | 2026-03-17 | 2026-03-17 | talc | 100% | Flocculator | 1000 | 1 | 0.1% | 2 | 6.7 | 450 | RT | MgCl2*6H2O | 202.3 | 0.002 | M | 0.4046 | MCC | 2026-01-21 | 2% | 1400 | 28 | 30s + 10 min + 10 min | 10.52 | 5.47 | 98.78% |  | 100% | talc tests, 1 mM NaCl, flocculant after rapid, 90 min premix, ZP sample after settling | 24.6 | 7.44 | 4.63 | 5.91 | 5.17 | 5.06 | 4.9 | 4.96 | 4.67 | 5.47
talc | 1649 | talc MgCl2*6H2O 0.002 M MCC 28 ppm | 2026-03-17 | 2026-03-17 | talc | 100% | Flocculator | 1000 | 2.5 | 0.25% | 3 | 7.1 | 1200 | RT | MgCl2*6H2O | 202.3 | 0.002 | M | 0.4046 | MCC | 2026-01-21 | 2% | 1400 | 28 | 30s + 10 min + 10 min | 10.45 | 6.81 | 99.43% |  | 100% | talc tests, 1 mM NaCl, flocculant after rapid, 90 min premix, ZP sample after settling | 41.4 | 15.4 | 11.4 | 7.31 | 7.89 | 6.32 | 8.52 | 6.96 | 6.46 | 6.81
talc | 1665 | talc MgCl2*6H2O 0.002 M PC-PMCC 28 ppm | 2026-04-08 | 2026-04-08 | talc | 100% | Flocculator | 1000 | 1 | 0.1% | 2 | 6.7 | 450 | RT | MgCl2*6H2O | 202.3 | 0.002 | M | 0.4046 | PC-PMCC | 2026-01-21 | 2% | 1400 | 28 | 30s + 10 min + 10 min |  |  | 100% |  | 100% | talc tests, 1 mM NaCl, flocculant after rapid, 90 min premix, ZP sample after settling | [9 empty] | 0
talc | 1661 | talc MgCl2*6H2O 0.002 M PC-PMCC 28 ppm | 2026-03-25 | 2026-03-25 | talc | 100% | Flocculator | 1000 | 10 | 1% | 1 | 8.4 | 7000 | RT | MgCl2*6H2O | 202.3 | 0.002 | M | 0.4046 | PC-PMCC | 2026-01-21 | 2% | 1400 | 28 | 30s + 10 min + 10 min | 10.55 | 9.73 | 99.86% | 4.82 | 99.93% | talc tests, 1 mM NaCl, flocculant after rapid, 90 min premix, ZP sample after settling | 10.6 | 10.7 | 10 | 9.83 | 10.2 | 10.1 | 10.3 | 10.2 | 10.1 | 9.73
talc | 1662 | talc MgCl2*6H2O 0.002 M PC-PMCC 28 ppm | 2026-03-25 | 2026-03-25 | talc | 100% | Flocculator | 1000 | 10 | 1% | 2 | 8.4 | 7000 | RT | MgCl2*6H2O | 202.3 | 0.002 | M | 0.4046 | PC-PMCC | 2026-01-21 | 2% | 1400 | 28 | 30s + 10 min + 10 min | 10.68 | 5.8 | 99.92% | 4.06 | 99.94% | talc tests, 1 mM NaCl, flocculant after rapid, 90 min premix, ZP sample after settling | 6.07 | 6.6 | 6 | 5.56 | 6.12 | 5.87 | 5.6 | 5.69 | 6 | 5.8
talc | 1663 | talc MgCl2*6H2O 0.002 M PC-PMCC 42 ppm | 2026-03-25 | 2026-03-25 | talc | 100% | Flocculator | 1000 | 10 | 1% | 3 | 8.4 | 7000 | RT | MgCl2*6H2O | 202.3 | 0.002 | M | 0.4046 | PC-PMCC | 2026-01-21 | 2% | 2100 | 42 | 30s + 10 min + 10 min | 10.57 | 8.44 | 99.88% | 3.78 | 99.95% | talc tests, 1 mM NaCl, flocculant after rapid, 90 min premix, ZP sample after settling | 8.55 | 9.06 | 8.49 | 8.52 | 8.22 | 8.35 | 9.32 | 9.27 | 8.63 | 8.44
Note on AB2: [Threaded comment] Your version of Excel allows you to read this threaded comment; however, any edits to it will get removed if the file is opened in a newer version of Excel. Learn more: https://go.microsoft.com/fwlink/?linkid=870924 Comment: Hanavesi 0.3 NTU