## dataset2
Supplementary Data 2 | [6 empty] | CIELAB color space |  |  | CIE xyY color space
Structure | Cr | Ni | Nb | Sb | Ti | T (°C) | L | a | b | x | y
Cr(x)Sb(x)Ti(1-2x)O2 | 0.03 | 0 | 0 | 0.03 | 0.94 | 800 | 67.96 | 18.03 | 45.36 | 0.4484587 | 0.4077918
Cr(x)Sb(x)Ti(1-2x)O2 | 0.05 | 0 | 0 | 0.05 | 0.9 | 800 | 66.38 | 12.81 | 41.37 | 0.4323993 | 0.4090459
Cr(x)Sb(x)Ti(1-2x)O2 | 0.1 | 0 | 0 | 0.1 | 0.8 | 800 | 62.37 | 13.23 | 39.88 | 0.4357157 | 0.4085181
Cr(x)Sb(x)Ti(1-2x)O2 | 0.125 | 0 | 0 | 0.125 | 0.75 | 800 | 62.59 | 8.82 | 37.15 | 0.4202432 | 0.4093298
Cr(x)Sb(x)Ti(1-2x)O2 | 0.15 | 0 | 0 | 0.15 | 0.7 | 800 | 60.46 | 8.06 | 35.45 | 0.4175559 | 0.4085978
Cr(x)Sb(x)Ti(1-2x)O2 | 0.2 | 0 | 0 | 0.2 | 0.6 | 800 | 62.9 | 5.73 | 34.6 | 0.407766 | 0.4080408
Cr(x)Sb(x)Ti(1-2x)O2 | 0.0125 | 0 | 0 | 0.0125 | 0.975 | 800 | 67.05 | 25.51 | 39.3 | 0.452142 | 0.386945
Cr(x)Sb(x)Ti(1-2x)O2 | 0.025 | 0 | 0 | 0.025 | 0.95 | 800 | 70.87 | 23.21 | 40.41 | 0.4442855 | 0.390272
Cr(x)Sb(x)Ti(1-2x)O2 | 0.05 | 0 | 0 | 0.05 | 0.9 | 800 | 72.27 | 21.47 | 44.69 | 0.4474704 | 0.3993045
Cr(x)Sb(x)Ti(1-2x)O2 | 0.1 | 0 | 0 | 0.1 | 0.8 | 800 | 71.31 | 16.44 | 43.97 | 0.4380344 | 0.40538
Cr(x)Sb(x)Ti(1-2x)O2 | 0.125 | 0 | 0 | 0.125 | 0.75 | 800 | 68.82 | 14.8 | 41.89 | 0.4341189 | 0.4054784
Cr(x)Sb(x)Ti(1-2x)O2 | 0.15 | 0 | 0 | 0.15 | 0.7 | 800 | 65.63 | 14.36 | 39.93 | 0.433552 | 0.4045622
Cr(x)Sb(x)Ti(1-2x)O2 | 0.2 | 0 | 0 | 0.2 | 0.6 | 800 | 75.8 | 9.09 | 43.53 | 0.4183115 | 0.4111208
Cr(x)Sb(x)Ti(1-2x)O2 | 0.015 | 0 | 0 | 0.015 | 0.97 | 1000 | 77.37 | 9.47 | 39.72 | 0.4102004 | 0.4024902
Cr(x)Sb(x)Ti(1-2x)O2 | 0.05 | 0 | 0 | 0.05 | 0.9 | 1000 | 82.75 | 7.35 | 38.46 | 0.3993228 | 0.3990982
Cr(x)Sb(x)Ti(1-2x)O2 | 0.00625 | 0 | 0 | 0.00625 | 0.9875 | 700 | 82 | 9.35 | 35.96 | 0.3986474 | 0.392759
Cr(x)Sb(x)Ti(1-2x)O2 | 0.0125 | 0 | 0 | 0.0125 | 0.975 | 700 | 78.66 | 13.52 | 36.27 | 0.4093576 | 0.3905639
Cr(x)Sb(x)Ti(1-2x)O2 | 0.025 | 0 | 0 | 0.025 | 0.95 | 700 | 73.19 | 15.67 | 35.41 | 0.4172398 | 0.3893989
Cr-doped Rutile | 0.005 | 0 | 0 | 0 | 0.995 | 700 | 81.25 | 9.96 | 36.71 | 0.4017249 | 0.3939083
Cr-doped Rutile | 0.0125 | 0 | 0 | 0 | 0.9875 | 700 | 74.2 | 15.07 | 39.13 | 0.4224615 | 0.3965536
Cr-doped Rutile | 0.025 | 0 | 0 | 0 | 0.975 | 700 | 70.19 | 16.09 | 32.73 | 0.415854 | 0.3852676
Cr-doped Rutile | 0.05 | 0 | 0 | 0 | 0.95 | 700 | 66.74 | 17.4 | 29.71 | 0.4158288 | 0.379238
Cr-doped Rutile | 0.03 | 0 | 0 | 0 | 0.97 | 1250 | 37.1 | 0.6 | 8.1 | 0.3442685 | 0.359375
Cr(x)Sb(x)Ti(1-2x)O2 | 0.1 | 0 | 0 | 0.1 | 0.8 | 950 | 71.81 | 6.83 | 34.19 | 0.3998537 | 0.3987139
Cr(x)Sb(x)Ti(1-2x)O2 | 0.1 | 0 | 0 | 0.1 | 0.8 | 1000 | 67.45 | 15.4 | 42.26 | 0.43789 | 0.4062623
Cr(x)Sb(x)Ti(1-2x)O2 | 0.1 | 0 | 0 | 0.1 | 0.8 | 1050 | 65.6 | 24.8 | 43.26 | 0.4613111 | 0.3956248
Cr(x)Sb(x)Ti(1-2x)O2 | 0.1 | 0 | 0 | 0.1 | 0.8 | 1100 | 62.75 | 25.15 | 46.64 | 0.4737934 | 0.4022771
Cr(x)Sb(x)Ti(1-2x)O2 | 0.1 | 0 | 0 | 0.1 | 0.8 | 1150 | 50.5 | 26.75 | 34.12 | 0.4742007 | 0.3817491
Cr(x)Sb(x)Ti(1-2x)O2 | 0.1 | 0 | 0 | 0.1 | 0.8 | 1200 | 46.66 | 26.72 | 29.87 | 0.4717644 | 0.374003
Cr-doped Rutile | 0.2 | 0 | 0 | 0 | 0.8 | 1100 | 41.06 | 12 | 17.54 | 0.4060172 | 0.3702879
Cr(x)Sb(x)Ti(1-2x)O2 | 0.1 | 0 | 0 | 0.05 | 0.85 | 1100 | 60.97 | 21.12 | 42.91 | 0.4609959 | 0.4030429
Cr(x)Sb(x)Ti(1-2x)O2 | 0.1 | 0 | 0 | 0.1 | 0.8 | 1100 | 62.75 | 25.15 | 46.64 | 0.4737934 | 0.4022771
Ni(x)Ti(1-3x)Sb(2x)O2 | 0 | 0.05 | 0 | 0.1 | 0.85 | 800 | 93 | -2.4 | 7.9 | 0.3235112 | 0.3456396
Ni(x)Ti(1-3x)Sb(2x)O2 | 0 | 0.05 | 0 | 0.1 | 0.85 | 1000 | 88.8 | -4 | 33.6 | 0.3682909 | 0.3979614
Ni(x)Ti(1-3x)Sb(2x)O2 | 0 | 0.05 | 0 | 0.1 | 0.85 | 1300 | 64.76 | 6.56 | 32.91 | 0.4036866 | 0.4015888
Ni(x)Ti(1-3x)Sb(2x)O2 | 0 | 0.1 | 0 | 0.2 | 0.7 | 800 | 90.8 | -3 | 9.3 | 0.3254158 | 0.3491554
Ni(x)Ti(1-3x)Sb(2x)O2 | 0 | 0.1 | 0 | 0.2 | 0.7 | 1000 | 81.9 | -2.7 | 40.2 | 0.3862566 | 0.4142863
Ni(x)Ti(1-3x)Sb(2x)O2 | 0 | 0.1 | 0 | 0.2 | 0.7 | 1300 | 65.61 | 4.56 | 37.95 | 0.4095842 | 0.4145948
Ni(x)Ti(1-3x)Sb(2x)O2 | 0 | 0.2 | 0 | 0.4 | 0.4 | 800 | 85.2 | -3.6 | 12.8 | 0.3318909 | 0.3579762
Ni(x)Ti(1-3x)Sb(2x)O2 | 0 | 0.2 | 0 | 0.4 | 0.4 | 1000 | 77.2 | -4.3 | 37.8 | 0.3822866 | 0.415405
Ni(x)Ti(1-3x)Sb(2x)O2 | 0 | 0.2 | 0 | 0.4 | 0.4 | 1300 | 62.29 | 2.34 | 32.69 | 0.397005 | 0.4091234
Ni(x)Ti(1-3x)Sb(2x)O2 | 0 | 0.3 | 0 | 0.6 | 0.1 | 800 | 80.9 | -2.9 | 13.7 | 0.3356511 | 0.3606014
Ni(x)Ti(1-3x)Sb(2x)O2 | 0 | 0.3 | 0 | 0.6 | 0.1 | 1000 | 79.6 | -9.8 | 23 | 0.3430108 | 0.3879087
Ni(x)Ti(1-3x)Sb(2x)O2 | 0 | 0.3 | 0 | 0.6 | 0.1 | 1300 | 57.12 | -0.34 | 20.49 | 0.3662235 | 0.3865575
Ni(x)Ti(1-3x)Sb(2x)O2 | 0 | 0.33 | 0 | 0.66 | 0 | 800 | 76.8 | -1.4 | 11.6 | 0.3347911 | 0.355962
Ni(x)Ti(1-3x)Sb(2x)O2 | 0 | 0.33 | 0 | 0.66 | 0 | 1000 | 76.3 | -4.3 | 11.9 | 0.3306483 | 0.3594069
Ni(x)Ti(1-3x)Sb(2x)O2 | 0 | 0.33 | 0 | 0.66 | 0 | 1300 | 56.72 | -3.1 | 11.76 | 0.337579 | 0.3659204
Ni(0.1)Ti(0.7)Sb(0.2)O2 | 0 | 0.1 | 0 | 0.2 | 0.7 | 1200 | 73.09 | 3.77 | 43.47 | 0.4112209 | 0.4201536
Ni(0.1)Ti(0.7)Sb(0.2)O2 | 0 | 0.1 | 0 | 0.2 | 0.7 | 1300 | 65.86 | 3.86 | 36.66 | 0.4051713 | 0.4125956
Ni(0.1)Ti(0.7)Sb(0.2)O2 | 0 | 0.1 | 0 | 0.2 | 0.7 | 1400 | 74.03 | 1.67 | 35.54 | 0.3910777 | 0.4061905
Ni(0·05)Ti(0·85)Sb(0.10)O2 | 0 | 0.05 | 0 | 0.1 | 0.85 | 1100 | 85.4 | 1.2 | 61.9 | 0.4255858 | 0.4440955
TiO2-Sb-Ni | 0 | 1.5 | 0 | 1 | 1 | 750 | 74.68 | 4 | 41.98 | 0.4072734 | 0.4156061
TiO2-Sb-Ni | 0 | 1.75 | 0 | 1 | 1 | 750 | 76.89 | 3.18 | 45.4 | 0.4100088 | 0.4212576
TiO2-Sb-Ni | 0 | 2 | 0 | 1 | 1 | 750 | 71.65 | 5.25 | 37.53 | 0.4038437 | 0.4076565
TiO2-Sb-Ni | 0 | 1.5 | 0 | 1 | 1 | 900 | 73.28 | 3.95 | 40.65 | 0.405981 | 0.4142497
TiO2-Sb-Ni | 0 | 1.75 | 0 | 1 | 1 | 900 | 74.29 | 3.07 | 43.76 | 0.4092818 | 0.4205782
TiO2-Sb-Ni | 0 | 2 | 0 | 1 | 1 | 900 | 70.06 | 5.14 | 35.43 | 0.4008935 | 0.4047262
TiO2-Sb-Ni | 0 | 1.75 | 0 | 1 | 1 | 750 | 88.89 | -4.72 | 33.68 | 0.3672642 | 0.3987619
TiO2-Sb-Ni | 0 | 1.75 | 0 | 1 | 1 | 750 | 89.07 | -2.3 | 32.43 | 0.3687364 | 0.3939228
TiO2-Sb-Ni | 0 | 1.75 | 0 | 1 | 1 | 750 | 88.84 | -2.74 | 37.74 | 0.3774513 | 0.4044328
TiO2-Sb-Ni | 0 | 1.75 | 0 | 1 | 1 | 750 | 86.07 | -1.24 | 34.23 | 0.3752565 | 0.3981687
TiO2-Sb-Ni | 0 | 1.75 | 0 | 1 | 1 | 750 | 88.03 | -1.56 | 32.99 | 0.3714289 | 0.3948916
Ti(0.91)Ni(0.03)Sb(0.06)O2 | 0 | 0.03 | 0 | 0.06 | 0.91 | 1100 | 84.11 | -2.03 | 63.3 | 0.4233402 | 0.4517466
Ti(0.91)Ni(0.03)Sb(0.06)O2 | 0 | 0.03 | 0 | 0.06 | 0.91 | 1100 | 89.15 | -6.2 | 47.08 | 0.3874615 | 0.4248503
Ti(0.91)Ni(0.03)Sb(0.06)O2 | 0 | 0.03 | 0 | 0.06 | 0.91 | 1100 | 87.1 | -4.26 | 60.05 | 0.4123144 | 0.4465188
Ti(0.91)Ni(0.03)Sb(0.06)O2 | 0 | 0.03 | 0 | 0.06 | 0.91 | 1100 | 86.93 | -4.03 | 60.56 | 0.4135857 | 0.4472144
Ti(0.91)Ni(0.03)Sb(0.06)O2 | 0 | 0.03 | 0 | 0.06 | 0.91 | 1100 | 86.23 | -3.46 | 61.56 | 0.416576 | 0.4487728
Ti(0.91)Ni(0.03)Sb(0.06)O2 | 0 | 0.03 | 0 | 0.06 | 0.91 | 1100 | 85.85 | -2.54 | 62.83 | 0.4202858 | 0.4499521
TiO2 | 0 | 0 | 0 | 0 | 1 | 1050 | 93.49 | -0.64 | 4.16 | 0.3192576 | 0.3372647
TiO2 | 0 | 0 | 0 | 0 | 1 | 1050 | 92.17 | -1.36 | 9.9 | 0.328668 | 0.3488389
TiO2 | 0 | 0 | 0 | 0 | 1 | 1050 | 92.42 | -0.42 | 4.81 | 0.3207998 | 0.3384287
TiO2 | 0 | 0 | 0 | 0 | 1 | 1050 | 94.27 | 0.64 | 2.05 | 0.317227 | 0.3324135
Ti(1-3x)Cr(x)Sb(2x)O2 | 0 | 0 | 0 | 0 | 1 | 1050 | 93.61 | -0.78 | 4.26 | 0.3192349 | 0.3375396
Ti(1-3x)Cr(x)Sb(2x)O2 | 0.05 | 0 | 0 | 0.1 | 0.85 | 1050 | 67.3 | 18.94 | 51.72 | 0.4631781 | 0.4176705
Ti(1-3x)Cr(x)Sb(2x)O2 | 0.1 | 0 | 0 | 0.2 | 0.7 | 1050 | 61 | 11.84 | 44.14 | 0.4436929 | 0.4202185
Ti(1-3x)Cr(x)Sb(2x)O2 | 0.2 | 0 | 0 | 0.4 | 0.4 | 1050 | 60.59 | 2.81 | 39.4 | 0.4146888 | 0.4253446
Ti(1-3x)Cr(x)Sb(2x)O2 | 0.3 | 0 | 0 | 0.6 | 0.1 | 1050 | 53.99 | -5.58 | 23.19 | 0.363448 | 0.4044158
Ti(1-3x)Cr(x)Sb(2x)O2 | 0.2 | 0 | 0 | 0.4 | 0.4 | 850 | 69.26 | -13.49 | 16.85 | 0.3261056 | 0.3838357
Ti(1-3x)Cr(x)Sb(2x)O2 | 0.2 | 0 | 0 | 0.4 | 0.4 | 950 | 61.3 | -11.52 | 26.72 | 0.3546238 | 0.4146424
Ti(1-3x)Cr(x)Sb(2x)O2 | 0.2 | 0 | 0 | 0.4 | 0.4 | 1150 | 50.72 | 9.65 | 30.24 | 0.4222091 | 0.4023354
TiO2 | 0 | 0 | 0 | 0 | 1 | 1000 | 96.15 | -1.28 | 4.6 | 0.3190031 | 0.338307
Ni(x)Ti(1-3x)Nb(2x)O2 | 0 | 0.05 | 0.1 | 0 | 0.85 | 800 | 92.6 | -3.5 | 17.2 | 0.3385709 | 0.3643254
Ni(x)Ti(1-3x)Nb(2x)O2 | 0 | 0.05 | 0.1 | 0 | 0.85 | 1000 | 84.7 | -0.5 | 50.5 | 0.4055664 | 0.4281789
Ni(x)Ti(1-3x)Nb(2x)O2 | 0 | 0.05 | 0.1 | 0 | 0.85 | 1300 | 64.2 | 4.17 | 27.73 | 0.3876573 | 0.3934478
Ni(x)Ti(1-3x)Nb(2x)O2 | 0 | 0.1 | 0.2 | 0 | 0.7 | 800 | 90 | -3.8 | 16 | 0.3365697 | 0.363093
Ni(x)Ti(1-3x)Nb(2x)O2 | 0 | 0.1 | 0.2 | 0 | 0.7 | 1000 | 84.6 | -2.1 | 49.2 | 0.4008302 | 0.4279048
Ni(x)Ti(1-3x)Nb(2x)O2 | 0 | 0.1 | 0.2 | 0 | 0.7 | 1300 | 60.12 | 2.46 | 23.14 | 0.3766774 | 0.3875244
Ni(x)Ti(1-3x)Nb(2x)O2 | 0 | 0.2 | 0.4 | 0 | 0.4 | 800 | 85.8 | -4.2 | 18.7 | 0.3420126 | 0.370369
Ni(x)Ti(1-3x)Nb(2x)O2 | 0 | 0.2 | 0.4 | 0 | 0.4 | 1000 | 82.7 | -3.8 | 43.3 | 0.3893312 | 0.4207951
Ni(x)Ti(1-3x)Nb(2x)O2 | 0 | 0.2 | 0.4 | 0 | 0.4 | 1300 | 65.5 | 1.53 | 29.23 | 0.3845879 | 0.399388
Ni(x)Ti(1-3x)Nb(2x)O2 | 0 | 0.3 | 0.6 | 0 | 0.1 | 800 | 82.7 | -4 | 18 | 0.3418747 | 0.3700296
Ni(x)Ti(1-3x)Nb(2x)O2 | 0 | 0.3 | 0.6 | 0 | 0.1 | 1000 | 82.2 | -4.1 | 33.6 | 0.3716491 | 0.4026024
Ni(x)Ti(1-3x)Nb(2x)O2 | 0 | 0.3 | 0.6 | 0 | 0.1 | 1300 | 67.53 | -1.57 | 29.71 | 0.377879 | 0.4028173
Ni(x)Ti(1-3x)Nb(2x)O2 | 0 | 0.33 | 0.66 | 0 | 0 | 800 | 82.6 | -2.1 | 11 | 0.3312171 | 0.3536943
Ni(x)Ti(1-3x)Nb(2x)O2 | 0 | 0.33 | 0.66 | 0 | 0 | 1000 | 80.4 | -2.4 | 27.1 | 0.3631157 | 0.3887352
Ni(x)Ti(1-3x)Nb(2x)O2 | 0 | 0.33 | 0.66 | 0 | 0 | 1300 | 62.6 | 2.63 | 21.81 | 0.3718611 | 0.3822674
Ni(0.1)Ti(0.7)Nb(0.2)O2 | 0 | 0.1 | 0.2 | 0 | 0.7 | 1200 | 83.61 | -1.46 | 49.45 | 0.4031008 | 0.4284628
Ni(0.1)Ti(0.7)Nb(0.2)O2 | 0 | 0.1 | 0.2 | 0 | 0.7 | 1300 | 76.49 | 2.47 | 47.02 | 0.4120192 | 0.4255315
Ni(0.1)Ti(0.7)Nb(0.2)O2 | 0 | 0.1 | 0.2 | 0 | 0.7 | 1400 | 67.97 | 6.06 | 36.18 | 0.4063445 | 0.406745
Ni(0·05)Ti(0·85)Nb(0.10)O2 | 0 | 0.05 | 0.1 | 0 | 0.85 | 1100 | 85 | -0.2 | 62.3 | 0.4241878 | 0.4469084
Ti(1-3x)Cr(x)Nb(2x)O2 | 0 | 0 | 0 | 0 | 1 | 1100 | 91.75 | -0.46 | 8.47 | 0.327426 | 0.3455141
Ti(1-3x)Cr(x)Nb(2x)O2 | 0.05 | 0 | 0.1 | 0 | 0.85 | 1100 | 60.4 | 21.74 | 43.18 | 0.4638825 | 0.4028817
Ti(1-3x)Cr(x)Nb(2x)O2 | 0.1 | 0 | 0.2 | 0 | 0.7 | 1100 | 57.06 | 20.27 | 39.08 | 0.4578094 | 0.3994591
Ti(1-3x)Cr(x)Nb(2x)O2 | 0.2 | 0 | 0.4 | 0 | 0.4 | 1100 | 50.73 | 14.64 | 32.53 | 0.4403844 | 0.3992186
Ti(1-3x)Cr(x)Nb(2x)O2 | 0.3 | 0 | 0.6 | 0 | 0.1 | 1100 | 46.94 | 8.55 | 24.8 | 0.4102024 | 0.3932169
Ti(1-3x)Cr(x)Nb(2x)O2 | 0.5 | 0 | 1 | 0 | 0 | 1100 | 45.86 | 6.87 | 20.88 | 0.3957413 | 0.3857705
Ti(1-3x)Cr(x)Nb(2x)O2 | 0.05 | 0 | 0.1 | 0 | 0.85 | 850 | 75.67 | -2.63 | 15.84 | 0.341904 | 0.3670006
Ti(1-3x)Cr(x)Nb(2x)O2 | 0.05 | 0 | 0.1 | 0 | 0.85 | 900 | 77.66 | 0.62 | 17.27 | 0.349716 | 0.36625
Ti(1-3x)Cr(x)Nb(2x)O2 | 0.05 | 0 | 0.1 | 0 | 0.85 | 950 | 69.36 | 3.04 | 19.8 | 0.3635078 | 0.3731252
Ti(1-3x)Cr(x)Nb(2x)O2 | 0.05 | 0 | 0.1 | 0 | 0.85 | 1000 | 59.48 | 7.21 | 27.88 | 0.3991125 | 0.3931867
Ti(1-3x)Cr(x)Nb(2x)O2 | 0.05 | 0 | 0.1 | 0 | 0.85 | 1050 | 64.05 | 17.26 | 41.84 | 0.4457047 | 0.4050538
Ti(1-3x)Cr(x)Nb(2x)O2 | 0.05 | 0 | 0.1 | 0 | 0.85 | 1100 | 60.4 | 21.74 | 43.18 | 0.4638825 | 0.4028817
Ti(1-3x)Cr(x)Nb(2x)O2 | 0.05 | 0 | 0.1 | 0 | 0.85 | 1150 | 58.32 | 23.89 | 43.91 | 0.4739069 | 0.4018309
Ti(l-2x)A(x)B(x)O2 | 0 | 0 | 0 | 0 | 1 | 800 | 92.25 | 0.01 | 2.14 | 0.3165973 | 0.3330741
Ti(l-2x)A(x)B(x)O2 | 0 | 0 | 0 | 0 | 1 | 900 | 90.1 | -0.05 | 2.6 | 0.317437 | 0.3340886
Ti(l-2x)A(x)B(x)O2 | 0 | 0 | 0 | 0 | 1 | 1000 | 86.25 | -0.36 | 2.55 | 0.3170617 | 0.3344029
Ti(l-2x)A(x)B(x)O2 | 0 | 0 | 0 | 0 | 1 | 1100 | 92.98 | -0.93 | 4.07 | 0.318724 | 0.3373327
Ti(l-2x)A(x)B(x)O2 | 0.03 | 0 | 0.03 | 0 | 0.94 | 700 | 76.11 | -4.1 | 15.14 | 0.3377925 | 0.3666369
Ti(l-2x)A(x)B(x)O2 | 0.03 | 0 | 0.03 | 0 | 0.94 | 800 | 73.62 | 3.84 | 26.38 | 0.3765694 | 0.3846086
Ti(l-2x)A(x)B(x)O2 | 0.03 | 0 | 0.03 | 0 | 0.94 | 900 | 68.73 | 8.32 | 35.53 | 0.4085894 | 0.4017914
Ti(l-2x)A(x)B(x)O2 | 0.03 | 0 | 0.03 | 0 | 0.94 | 1000 | 56.64 | 7.46 | 31.91 | 0.412863 | 0.4047521
Ti(l-2x)A(x)B(x)O2 | 0.03 | 0 | 0.03 | 0 | 0.94 | 1100 | 52.77 | 8.77 | 27.11 | 0.408878 | 0.3941552
Ti(l-2x)A(x)B(x)O2 | 0.03 | 0 | 0 | 0.03 | 0.94 | 800 | 72.6 | 8.79 | 38.49 | 0.4114316 | 0.4043068
Ti(l-2x)A(x)B(x)O2 | 0.03 | 0 | 0 | 0.03 | 0.94 | 900 | 71.49 | 12.55 | 47.68 | 0.4374698 | 0.4172118
Ti(l-2x)A(x)B(x)O2 | 0.03 | 0 | 0 | 0.03 | 0.94 | 1100 | 54.81 | 9.58 | 31.92 | 0.4202445 | 0.4029933
Ti(l-2x)A(x)B(x)O2 | 0 | 0.03 | 0.03 | 0 | 0.94 | 800 | 86 | -3.2 | 14.82 | 0.3361807 | 0.3615364
Ti(l-2x)A(x)B(x)O2 | 0 | 0.03 | 0.03 | 0 | 0.94 | 900 | 87.47 | -6.17 | 31.07 | 0.3610412 | 0.3960671
Ti(l-2x)A(x)B(x)O2 | 0 | 0.03 | 0.03 | 0 | 0.94 | 1100 | 81.98 | -5.49 | 43.21 | 0.3867984 | 0.4232471
Ti(l-2x)A(x)B(x)O2 | 0 | 0.03 | 0 | 0.03 | 0.94 | 800 | 87.82 | -5.66 | 22.33 | 0.3458931 | 0.3780834
Ti(l-2x)A(x)B(x)O2 | 0 | 0.03 | 0 | 0.03 | 0.94 | 900 | 86.83 | -7.03 | 34.4 | 0.3658936 | 0.4038748
Ti(l-2x)A(x)B(x)O2 | 0 | 0.03 | 0 | 0.03 | 0.94 | 1000 | 85.51 | -6.94 | 40.13 | 0.3767885 | 0.4159013
Ti(l-2x)A(x)B(x)O2 | 0 | 0.03 | 0 | 0.03 | 0.94 | 1100 | 83.24 | -6.1 | 46.9 | 0.3912511 | 0.4297645
Ti(1-3x)Cr(x)Nb(2x)O2 | 0.3 | 0 | 0.6 | 0 | 0.1 | 850 | 53.09 | -7.7 | 21.2 | 0.3537959 | 0.4026661
Ti(1-3x)Cr(x)Nb(2x)O2 | 0.3 | 0 | 0.6 | 0 | 0.1 | 900 | 49.52 | -3.48 | 24.22 | 0.3747488 | 0.4092193
Ti(1-3x)Cr(x)Nb(2x)O2 | 0.3 | 0 | 0.6 | 0 | 0.1 | 950 | 48.93 | 0.39 | 23.75 | 0.3837891 | 0.4021054
Ti(1-3x)Cr(x)Nb(2x)O2 | 0.3 | 0 | 0.6 | 0 | 0.1 | 1000 | 44.1 | 5.29 | 23.61 | 0.4021632 | 0.3982229
Ti(1-3x)Cr(x)Nb(2x)O2 | 0.3 | 0 | 0.6 | 0 | 0.1 | 1050 | 44.56 | 8.35 | 25.17 | 0.4144366 | 0.3967305
Ti(1-3x)Cr(x)Nb(2x)O2 | 0.3 | 0 | 0.6 | 0 | 0.1 | 1100 | 46.94 | 8.55 | 24.8 | 0.4102024 | 0.3932169
Ti(1-3x)Cr(x)Nb(2x)O2 | 0.3 | 0 | 0.6 | 0 | 0.1 | 1150 | 47.22 | 8.75 | 23.82 | 0.4074664 | 0.3899199
Ti(0.9−x)Cr(0.1)Nb(x)O2 | 0.1 | 0 | 0.05 | 0 | 0.85 | 1100 | 36 | 10.01 | 15.13 | 0.4 | 0.3691448
Ti(0.9−x)Cr(0.1)Nb(x)O2 | 0.1 | 0 | 0.1 | 0 | 0.8 | 1100 | 52.13 | 26.14 | 41.44 | 0.4865926 | 0.3963943
Ti(1−3𝑥)Cr(𝑥)Nb(2𝑥)O2 | 0.05 | 0 | 0.1 | 0 | 0.85 | 1050 | 64.05 | 17.26 | 41.84 | 0.4457047 | 0.4050538
Ti(1−3𝑥)Cr(𝑥)Nb(2𝑥)O2 | 0.05 | 0 | 0.1 | 0 | 0.85 | 1050 | 52.55 | 6.87 | 22.94 | 0.3934417 | 0.3863632
Ti(1−3𝑥)Cr(𝑥)Nb(2𝑥)O2 | 0.05 | 0 | 0.1 | 0 | 0.85 | 1050 | 71.26 | 12.33 | 41.51 | 0.4255556 | 0.4064357
Ti(1−3𝑥)Cr(𝑥)Nb(2𝑥)O2 | 0.05 | 0 | 0.1 | 0 | 0.85 | 1050 | 68.82 | 3.32 | 35.2 | 0.3980832 | 0.4076219
Ti(1−3𝑥)Cr(𝑥)Nb(2𝑥)O2 | 0.1 | 0 | 0.2 | 0 | 0.7 | 1050 | 59.14 | 17.12 | 39.25 | 0.4476526 | 0.4035448
Ti(1−3𝑥)Cr(𝑥)Nb(2𝑥)O2 | 0.1 | 0 | 0.2 | 0 | 0.7 | 1050 | 51.92 | 7.14 | 24.99 | 0.4004156 | 0.3919027
Ti(1−3𝑥)Cr(𝑥)Nb(2𝑥)O2 | 0.1 | 0 | 0.2 | 0 | 0.7 | 1050 | 64.01 | 15.51 | 40.32 | 0.4390016 | 0.4047735
Ti(1−3𝑥)Cr(𝑥)Nb(2𝑥)O2 | 0.1 | 0 | 0.2 | 0 | 0.7 | 1050 | 58.3 | 5.18 | 36.55 | 0.4164593 | 0.4175701
Ti(1−3𝑥)Cr(𝑥)Nb(2𝑥)O2 | 0.2 | 0 | 0.4 | 0 | 0.4 | 1050 | 52.29 | 13.79 | 33.75 | 0.4386795 | 0.4023069
Ti(1−3𝑥)Cr(𝑥)Nb(2𝑥)O2 | 0.2 | 0 | 0.4 | 0 | 0.4 | 1050 | 49.22 | 7.68 | 24.62 | 0.4042314 | 0.3922612
Ti(1−3𝑥)Cr(𝑥)Nb(2𝑥)O2 | 0.2 | 0 | 0.4 | 0 | 0.4 | 1050 | 56.89 | 11.06 | 33.08 | 0.4234797 | 0.4016225
Ti(1−3𝑥)Cr(𝑥)Nb(2𝑥)O2 | 0.2 | 0 | 0.4 | 0 | 0.4 | 1050 | 48.59 | 8.18 | 22.7 | 0.4008676 | 0.3866636
Ti(1−3𝑥)Cr(𝑥)Nb(2𝑥)O2 | 0.3 | 0 | 0.6 | 0 | 0.1 | 1050 | 44.56 | 8.35 | 25.17 | 0.4144366 | 0.3967305
Ti(1−3𝑥)Cr(𝑥)Nb(2𝑥)O2 | 0.3 | 0 | 0.6 | 0 | 0.1 | 1050 | 47.2 | 7.77 | 22.22 | 0.4002914 | 0.3870759
Ti(1−3𝑥)Cr(𝑥)Nb(2𝑥)O2 | 0.3 | 0 | 0.6 | 0 | 0.1 | 1050 | 48.2 | 6.32 | 25.48 | 0.4046024 | 0.3978035
Ti(1−3𝑥)Cr(𝑥)Nb(2𝑥)O2 | 0.3 | 0 | 0.6 | 0 | 0.1 | 1050 | 47.72 | 7.97 | 24.45 | 0.4065644 | 0.3925742
Ti(1−3𝑥)Cr(𝑥)Nb(2𝑥)O2 | 0.5 | 0 | 1 | 0 | 0 | 1050 | 44.88 | 6.73 | 22.01 | 0.4001191 | 0.3901735
Ti(0.85)Cr(0.05)Nb(0.10)O2 | 0.05 | 0 | 0.1 | 0 | 0.85 | 850 | 75.67 | -2.63 | 15.84 | 0.341904 | 0.3670006
Ti(0.85)Cr(0.05)Nb(0.10)O2 | 0.05 | 0 | 0.1 | 0 | 0.85 | 850 | 75.56 | -1.61 | 21.22 | 0.354965 | 0.3780708
Ti(0.85)Cr(0.05)Nb(0.10)O2 | 0.05 | 0 | 0.1 | 0 | 0.85 | 850 | 73.36 | 1.17 | 25.79 | 0.3706714 | 0.3864551
Ti(0.85)Cr(0.05)Nb(0.10)O2 | 0.05 | 0 | 0.1 | 0 | 0.85 | 850 | 72.84 | 2.06 | 38.94 | 0.3995374 | 0.413646
Ti(0.85)Cr(0.05)Nb(0.10)O2 | 0.05 | 0 | 0.1 | 0 | 0.85 | 900 | 77.66 | 0.62 | 17.27 | 0.349716 | 0.36625
Ti(0.85)Cr(0.05)Nb(0.10)O2 | 0.05 | 0 | 0.1 | 0 | 0.85 | 900 | 73.71 | 0.55 | 22.74 | 0.362903 | 0.3801897
Ti(0.85)Cr(0.05)Nb(0.10)O2 | 0.05 | 0 | 0.1 | 0 | 0.85 | 900 | 77.26 | 3.56 | 35.9 | 0.3925479 | 0.4022227
Ti(0.85)Cr(0.05)Nb(0.10)O2 | 0.05 | 0 | 0.1 | 0 | 0.85 | 900 | 72.29 | 2.02 | 37.59 | 0.3972897 | 0.4114068
Ti(0.85)Cr(0.05)Nb(0.10)O2 | 0.05 | 0 | 0.1 | 0 | 0.85 | 950 | 69.36 | 3.04 | 19.8 | 0.3635078 | 0.3731252
Ti(0.85)Cr(0.05)Nb(0.10)O2 | 0.05 | 0 | 0.1 | 0 | 0.85 | 950 | 67.21 | 3.07 | 21.47 | 0.3687106 | 0.3781313
Ti(0.85)Cr(0.05)Nb(0.10)O2 | 0.05 | 0 | 0.1 | 0 | 0.85 | 950 | 75.4 | 5.32 | 37.78 | 0.4009381 | 0.4051939
Ti(0.85)Cr(0.05)Nb(0.10)O2 | 0.05 | 0 | 0.1 | 0 | 0.85 | 950 | 69.85 | 1.75 | 35.21 | 0.3941198 | 0.40883
Ti(0.85)Cr(0.05)Nb(0.10)O2 | 0.05 | 0 | 0.1 | 0 | 0.85 | 1000 | 59.48 | 7.21 | 27.88 | 0.3991125 | 0.3931867
Ti(0.85)Cr(0.05)Nb(0.10)O2 | 0.05 | 0 | 0.1 | 0 | 0.85 | 1000 | 50.57 | 6.23 | 19.46 | 0.3843786 | 0.3791713
Ti(0.85)Cr(0.05)Nb(0.10)O2 | 0.05 | 0 | 0.1 | 0 | 0.85 | 1000 | 72.98 | 7.77 | 39.2 | 0.4105481 | 0.4067189
Ti(0.85)Cr(0.05)Nb(0.10)O2 | 0.05 | 0 | 0.1 | 0 | 0.85 | 1000 | 68.62 | 2.96 | 35.23 | 0.3976317 | 0.4083306
Ti(0.85)Cr(0.05)Nb(0.10)O2 | 0.05 | 0 | 0.1 | 0 | 0.85 | 1050 | 64.05 | 17.26 | 41.84 | 0.4457047 | 0.4050538
Ti(0.85)Cr(0.05)Nb(0.10)O2 | 0.05 | 0 | 0.1 | 0 | 0.85 | 1050 | 52.55 | 6.87 | 22.94 | 0.3934417 | 0.3863632
Ti(0.85)Cr(0.05)Nb(0.10)O2 | 0.05 | 0 | 0.1 | 0 | 0.85 | 1050 | 71.26 | 12.33 | 41.51 | 0.4255556 | 0.4064357
Ti(0.85)Cr(0.05)Nb(0.10)O2 | 0.05 | 0 | 0.1 | 0 | 0.85 | 1050 | 68.82 | 3.32 | 35.2 | 0.3980832 | 0.4076219
Ti(0.85)Cr(0.05)Nb(0.10)O2 | 0.05 | 0 | 0.1 | 0 | 0.85 | 1100 | 60.4 | 21.74 | 43.18 | 0.4638825 | 0.4028817
Ti(0.85)Cr(0.05)Nb(0.10)O2 | 0.05 | 0 | 0.1 | 0 | 0.85 | 1100 | 52.15 | 11.99 | 28.18 | 0.4202694 | 0.3921626
Ti(0.85)Cr(0.05)Nb(0.10)O2 | 0.05 | 0 | 0.1 | 0 | 0.85 | 1100 | 71.23 | 12.24 | 41.43 | 0.4252641 | 0.4064266
Ti(0.85)Cr(0.05)Nb(0.10)O2 | 0.05 | 0 | 0.1 | 0 | 0.85 | 1100 | 63.27 | 4.18 | 31.48 | 0.3971361 | 0.4028642
Ti(0.85)Cr(0.05)Nb(0.10)O2 | 0.05 | 0 | 0.1 | 0 | 0.85 | 1150 | 58.32 | 23.89 | 43.91 | 0.4739069 | 0.4018309
Ti(0.85)Cr(0.05)Nb(0.10)O2 | 0.05 | 0 | 0.1 | 0 | 0.85 | 1150 | 50.76 | 10.81 | 24.48 | 0.4094248 | 0.3856455
Ti(0.85)Cr(0.05)Nb(0.10)O2 | 0.05 | 0 | 0.1 | 0 | 0.85 | 1150 | 67.7 | 14.77 | 41.06 | 0.4338811 | 0.404721
Ti(0.85)Cr(0.05)Nb(0.10)O2 | 0.05 | 0 | 0.1 | 0 | 0.85 | 1150 | 58.26 | 1.5 | 29.16 | 0.390977 | 0.4056219
Ti(1-2x)Nb(x)Ni(x)O2 | 0 | 0.01 | 0.01 | 0 | 0.98 | 1200 | 76.5 | 2.4 | 50.4 | 0.4178225 | 0.4317519
Ti(1-2x)Nb(x)Ni(x)O2 | 0 | 0.01 | 0.01 | 0 | 0.98 | 1200 | 82.9 | -2.1 | 51.8 | 0.4064742 | 0.4340389
Cr(x)Ti(l-2x)Nb(x)O2 | 0.1 | 0 | 0.1 | 0 | 0.8 | 1000 | 43.48 | 20.08 | 38.96 | 0.4861562 | 0.4079366
Cr(x)Ti(l-2x)Nb(x)O2 | 0.1 | 0 | 0.1 | 0 | 0.8 | 1300 | 36.63 | 22.14 | 34.2 | 0.4986872 | 0.3967914
Cr(x)Ti(l-2x)Nb(x)O2 | 0.25 | 0 | 0.25 | 0 | 0.5 | 1000 | 39.65 | 13.75 | 28.35 | 0.4486279 | 0.399324
Cr(x)Ti(l-2x)Nb(x)O2 | 0.25 | 0 | 0.25 | 0 | 0.5 | 1300 | 33.55 | 15.96 | 29.03 | 0.4732382 | 0.4010948
Cr(x)Ti(l-2x)Nb(x)O2 | 0.5 | 0 | 0.5 | 0 | 0 | 1000 | 38.61 | 1.91 | 21.12 | 0.3923458 | 0.4029037
Cr(x)Ti(l-2x)Nb(x)O2 | 0.5 | 0 | 0.5 | 0 | 0 | 1300 | 29.52 | 7.74 | 21.76 | 0.4306811 | 0.4034678
Cr(x)Sb(x)Ti(1-2x)O2 | 0.0625 | 0 | 0 | 0.0625 | 0.875 | 1000 | 58.14 | 13.35 | 46.77 | 0.4568506 | 0.4251224