## Hoja1
grain ref | thickness (μm) | d(w1932) | ang(w1932) | d(w1987) | ang(w1987) | d(w2052) | ang(w2052) | failed* | thickness (μm) | issues | d(w1870) | ang(w1870) | d(w1890) | ang(w1890) | d(w1932) | ang(w1932) | d(w1955) | ang(w1955) | d(w1987) | ang(w1987) | d(w2049) | ang(w2049) | failed*
#1 | 447 | 449 | 15.62667 | 447 | 20.22485 | 448 | 20.13912 | 0/3 | 309 | fixed with tape | 309 | 9.369248 | 309 | 20.5686 | 306 | 16.80203 | 308 | 8.449716 | 308 | 26.31678 | 315 | 34.80334 | 2/6
#2 | 445 | 442 | 86.46641 | 448 | 54.01996 | 447 | 53.79594 | all | --- | chipped grain (lost) | --- | --- | --- | --- | --- | --- | --- | --- | --- | --- | --- | --- | ---
#3 | 446 | 446 | 27.64243 | 443 | 17.29494 | 443 | 3.789517 | 1/3 | 258 |  | 255 | 17.74965 | 255 | 25.2872 | 255 | 20.85563 | 255 | 16.54278 | 255 | 16.86773 | 256 | 5.778682 | 1/6
#4 | 449 | 448 | 26.83373 | 451 | 25.90644 | 448 | 23.08815 | 2/3 | 254 |  | 254 | 26.89337 | 253 | 23.11506 | 255 | 24.74359 | 255 | 27.19362 | 256 | 27.35568 | 254 | 27.71312 | 4/6
#5 | 443 | 446 | 49.72965 | 446 | 40.36928 | 446 | 40.98542 | all | 258 |  | 261 | 103.405 | 259 | 96.19352 | 256 | 95.44661 | 260 | 92.36395 | 260 | 84.83263 | 261 | 82.49437 | all
#6 | 437 | 440 | 25.42254 | 440 | 25.26306 | 440 | 25.33021 | all | 244 |  | 247 | 18.82904 | 245 | 8.550257 | 247 | 18.01397 | 247 | 19.13099 | 247 | 19.47907 | 247 | 19.22683 | 0/6
#7 | 439 | 438 | 38.77404 | 442 | 80.49264 | 442 | 76.13805 | all | 230 |  | 233 | 80.87111 | 232 | 25.92762 | 229 | 22.64724 | 233 | 78.35926 | 233 | 82.84744 | 233 | 84.83598 | 5/6
#8 | 447 | 449 | 22.79639 | 448 | 13.77066 | 444 | 12.39766 | 0/3 | 225 |  | 225 | 20.0035 | 226 | 27.94805 | 224 | 20.64212 | 226 | 8.814091 | 227 | 3.926741 | 226 | 9.830014 | 1/6
#9 | 446 | 446 | 20.66861 | 447 | 9.589978 | 449 | 33.7417 | 1/3 | 230 |  | 229 | 10.69422 | 230 | 14.42951 | 232 | 13.10882 | 231 | 9.425582 | 231 | 13.46794 | 233 | 34.19895 | 1/6
#10 | 437 | 437 | 53.85019 | 435 | 38.03026 | 437 | 33.75145 | all | 187 |  | 188 | 57.68615 | 189 | 55.59533 | 188 | 57.66937 | 186 | 63.85034 | 188 | 74.04771 | 190 | 101.9616 | all
#11 | 461 | 459 | 26.06887 | 458 | 19.69509 | 464 | 20.74889 | 1/3 | 218 |  | 216 | 32.71299 | 219 | 38.05945 | 219 | 34.46124 | 215 | 28.54553 | 216 | 27.52925 | 221 | 32.34708 | all
#12 | 464 | 464 | 52.7733 | 466 | 56.48014 | 463 | 59.13245 | all | --- | chipped grain (lost) | --- | --- | --- | --- | --- | --- | --- | --- | --- | --- | --- | --- | ---
#13 | 437 | 440 | 16.23475 | 440 | 13.53942 | 440 | 8.622933 | 0/3 | --- | not in place | 223 | 27.79413 | 223 | 30.77085 | 223 | 28.80794 | 223 | 25.00356 | 223 | 23.81666 | 223 | 15.25129 | 3/6
#14a | 452 | 453 | 29.56479 | 451 | 30.37297 | 453 | 29.48867 | all | 255 |  | 252 | 33.39978 | 253 | 35.93712 | 253 | 30.72588 | 252 | 32.10741 | 252 | 32.02424 | 252 | 30.38532 | all
#14b | 455 | 457 | 43.21648 | 455 | 33.93633 | 454 | 19.45301 | 2/3 | 240 |  | 237 | 45.51455 | 239 | 52.81531 | 238 | 52.32494 | 240 | 42.74963 | 238 | 40.56878 | 237 | 36.12859 | all
#14c | 457 | 456 | 7.993345 | 454 | 17.47247 | 457 | 16.86722 | 0/3 | 248 |  | 245 | 20.20057 | 248 | 19.89493 | 250 | 13.10613 | 247 | 7.934781 | 247 | 8.838347 | 246 | 18.94611 | 0/6
#15 | 460 | 463 | 25.04887 | 463 | 24.38014 | 463 | 37.58527 | 1/3 | 280 | fixed with tape | 278 | 10.57513 | 277 | 8.464541 | 281 | 14.07324 | 278 | 24.00946 | 280 | 34.23363 | 283 | 59.72171 | 2/6
#16 | 465 | 468 | 76.52576 | 465 | 78.48577 | 468 | 85.00638 | all | --- | chipped grain (lost) | --- | --- | --- | --- | --- | --- | --- | --- | --- | --- | --- | --- | ---
#17 | 451 | 475 | 38.14691 | 454 | 41.75977 | 454 | 41.34769 | all | 238 | fixed with tape | 241 | 24.39827 | 237 | 12.79425 | 238 | 12.14768 | 241 | 30.13796 | 241 | 31.30761 | 241 | 36.65786 | 3/6
#18 | 423 | 426 | 62.78081 | 423 | 65.29789 | 426 | 79.80873 | all | --- | chipped grain (lost) | --- | --- | --- | --- | --- | --- | --- | --- | --- | --- | --- | --- | ---
#19 | 414 | 417 | 80.55097 | 416 | 81.21913 | 417 | 77.30653 | all | 216 |  | 213 | 55.80526 | 213 | 55.20015 | 213 | 57.47588 | 216 | 88.64034 | 217 | 87.69148 | 219 | 76.80317 | all
#20 | 421 | 447 | 19.55744 | 424 | 27.6302 | 424 | 31.9402 | 2/3 | 236 |  | 246 | 15.63473 | 246 | 12.90583 | 246 | 15.06755 | 246 | 17.47061 | 246 | 18.14109 | 246 | 26.81287 | 1/6
#21 | 428 | 432 | 34.94513 | 429 | 46.9963 | 431 | 45.68885 | all | --- | chipped grain (lost) | --- | --- | --- | --- | --- | --- | --- | --- | --- | --- | --- | --- | ---
#22 | 446 | 444 | 67.97522 | 448 | 74.31742 | 449 | 87.47846 | all | 322 | fixed with tape | 319 | 29.85261 | 322 | 15.57449 | 324 | 13.62001 | 320 | 36.74143 | 322 | 43.49374 | 325 | 50.52801 | 4/6
#23 | 452 | 453 | 19.22089 | 452 | 18.0349 | 449 | 25.89186 | 1/3 | 228 |  | 227 | 17.63843 | 227 | 23.27678 | 230 | 18.05408 | 230 | 15.01733 | 229 | 17.16616 | 227 | 15.15674 | 0/6
#24 | 452 | 451 | 66.89131 | 449 | 66.6293 | 451 | 83.16584 | all | 227 |  | 228 | 61.01567 | 228 | 58.76065 | 227 | 61.09492 | 227 | 62.32334 | 227 | 61.15739 | 227 | 73.87725 | all
#25 | 478 | 481 | 12.40657 | 478 | 13.43876 | 481 | 41.40019 | 1/3 | 277 |  | 280 | 15.20653 | 280 | 15.18286 | 280 | 15.64561 | 280 | 17.33291 | 280 | 20.61137 | 280 | 43.79724 | 1/6
#26 | 480 | 480 | 20.35444 | 481 | 21.73259 | 483 | 23.59268 | 0/3 | 286 | partially broken | 288 | 31.34867 | 288 | 28.32692 | 289 | 31.96662 | 289 | 34.67208 | 289 | 37.85966 | 289 | 66.07437 | all
#27 | 451 | 450 | 36.24204 | 452 | 32.92445 | 453 | 58.39247 | all | --- | chipped grain (lost) | --- | --- | --- | --- | --- | --- | --- | --- | --- | --- | --- | --- | ---
#28 | 443 | 446 | 14.23659 | 440 | 2.555939 | 446 | 18.44296 | 0/3 | 256 |  | 257 | 6.388003 | 255 | 16.91146 | 253 | 14.3669 | 256 | 14.93276 | 254 | 18.49821 | 259 | 25.29912 | 1/6
*criteria: misorientation angle > 25°