## Sheet1
Ast (mm2) | Ac (mm2) | a/D | P/P0 | fc (MPa) | fy (MPa) | Vtest
3255.4 | 26301.42 | 0.1 | 0 | 40.5 | 330 | 1002
4392.08 | 25164.2 | 0.1 | 0 | 40.5 | 422 | 1204
3255.4 | 26301.42 | 0.1 | 0.431 | 40.5 | 330 | 1295
4392.08 | 25164.2 | 0.1 | 0.463 | 40.5 | 422 | 1618
3255.4 | 26301.42 | 0.1 | 0.719 | 40.5 | 330 | 1604
4392.08 | 25164.2 | 0.1 | 0.772 | 40.5 | 422 | 1832
3255.4 | 26301.42 | 0.15 | 0 | 40.5 | 330 | 905
4392.08 | 25164.2 | 0.15 | 0 | 40.5 | 422 | 1075
3255.4 | 26301.42 | 0.1 | 0 | 55.6 | 330 | 1118
4392.08 | 25164.2 | 0.1 | 0 | 55.6 | 422 | 1427
3255.4 | 26301.42 | 0.1 | 0.414 | 55.6 | 330 | 1608
4392.08 | 25164.2 | 0.1 | 0.446 | 55.6 | 422 | 2182
3255.4 | 26301.42 | 0.1 | 0.689 | 55.6 | 330 | 1659
4392.08 | 25164.2 | 0.1 | 0.298 | 55.6 | 422 | 1788
3255.4 | 26301.42 | 0.15 | 0 | 55.6 | 330 | 1095
4392.08 | 25164.2 | 0.15 | 0 | 55.6 | 422 | 1367
4392.08 | 25164.2 | 0.3 | 0 | 55.6 | 422 | 1283
4392.08 | 25164.2 | 0.3 | 0.446 | 55.6 | 422 | 1437
3255.4 | 26301.42 | 0.3 | 0.689 | 55.6 | 330 | 1319
4392.08 | 25164.2 | 0.5 | 0.446 | 55.6 | 422 | 1268
3255.4 | 26301.42 | 0.5 | 0.689 | 55.6 | 330 | 1048
3255.4 | 26301.42 | 0.1 | 0 | 67.5 | 330 | 1166
4392.08 | 25164.2 | 0.1 | 0 | 67.5 | 422 | 1453
3255.4 | 26301.42 | 0.1 | 0.403 | 67.5 | 330 | 1802
4392.08 | 25164.2 | 0.1 | 0.436 | 67.5 | 422 | 1898
3255.4 | 26301.42 | 0.1 | 0.672 | 67.5 | 330 | 1840
4392.08 | 25164.2 | 0.1 | 0.29 | 67.5 | 422 | 1691
3255.4 | 26301.42 | 0.15 | 0 | 67.5 | 330 | 1084
4392.08 | 25164.2 | 0.15 | 0 | 67.5 | 422 | 1206
741.04 | 10568.01 | 0.15 | 0 | 25.52 | 338.3 | 240
741.04 | 10568.01 | 0.15 | 0 | 25.52 | 338.3 | 242
741.04 | 10568.01 | 0.15 | 0.284 | 25.52 | 338.3 | 268
741.04 | 10568.01 | 0.15 | 0.284 | 25.52 | 338.3 | 252
741.04 | 10568.01 | 0.15 | 0.681 | 25.52 | 338.3 | 317
741.04 | 10568.01 | 0.15 | 0.681 | 25.52 | 338.3 | 319
741.04 | 10568.01 | 0.15 | 0.85 | 25.52 | 338.3 | 332
741.04 | 10568.01 | 0.15 | 0.85 | 25.52 | 338.3 | 317
741.04 | 10568.01 | 0.075 | 0.568 | 25.52 | 338.3 | 462
741.04 | 10568.01 | 0.075 | 0.568 | 25.52 | 338.3 | 433
741.04 | 10568.01 | 0.15 | 0.568 | 25.52 | 338.3 | 288
741.04 | 10568.01 | 0.15 | 0.568 | 25.52 | 338.3 | 285
741.04 | 10568.01 | 0.15 | 0.405 | 45.92 | 338.3 | 352
741.04 | 10568.01 | 0.15 | 0.405 | 45.92 | 338.3 | 336
1102.14 | 10206.73 | 0.15 | 0.408 | 25.52 | 415.7 | 392
1102.14 | 10206.73 | 0.15 | 0.408 | 25.52 | 415.7 | 391
10002.4 | 192669.84 | 0.375 | 0 | 44.7 | 371.8 | 3569
10002.4 | 192669.84 | 0.25 | 0 | 59.3 | 382.2 | 3507
10002.4 | 192669.84 | 0.25 | 0 | 60.6 | 382.2 | 3541
10002.4 | 192669.84 | 0.25 | 0 | 19.2 | 391.7 | 3164
2668.22 | 17436.11 | 0.4 | 0 | 25.9 | 377 | 625
2668.22 | 17436.11 | 0.4 | 0 | 32.4 | 377 | 675
2668.22 | 17436.11 | 0.4 | 0 | 29.5 | 377 | 650
2232.67 | 19408.06 | 0.4 | 0 | 25.9 | 345 | 515
2232.67 | 19408.06 | 0.4 | 0 | 32.4 | 345 | 567.5
2232.67 | 19408.06 | 0.4 | 0 | 29.5 | 345 | 525
1526.04 | 19855.07 | 0.4 | 0 | 25.9 | 408 | 375
1526.04 | 19855.07 | 0.4 | 0 | 32.4 | 408 | 415
1526.04 | 19855.07 | 0.4 | 0 | 29.5 | 408 | 385
2668.22 | 17436.11 | 0.4 | 0.325 | 25.9 | 377 | 727.5
2668.22 | 17436.11 | 0.4 | 0.316 | 32.4 | 377 | 750
2668.22 | 17436.11 | 0.4 | 0.314 | 29.5 | 377 | 780
2232.67 | 19408.06 | 0.4 | 0.318 | 25.9 | 345 | 630
2232.67 | 19408.06 | 0.4 | 0.306 | 32.4 | 345 | 653
2232.67 | 19408.06 | 0.4 | 0.305 | 29.5 | 345 | 675
1526.04 | 19855.07 | 0.4 | 0.308 | 25.9 | 408 | 480
1526.04 | 19855.07 | 0.4 | 0.289 | 32.4 | 408 | 485
1526.04 | 19855.07 | 0.4 | 0.292 | 29.5 | 408 | 495
2668.22 | 17436.11 | 0.4 | 0.65 | 25.9 | 377 | 702
2668.22 | 17436.11 | 0.4 | 0.632 | 32.4 | 377 | 810
2232.67 | 19408.06 | 0.4 | 0.637 | 25.9 | 345 | 650
2232.67 | 19408.06 | 0.4 | 0.613 | 32.4 | 345 | 700
1526.04 | 19855.07 | 0.4 | 0.616 | 25.9 | 408 | 545
1526.04 | 19855.07 | 0.4 | 0.576 | 32.4 | 408 | 580
2668.22 | 17436.11 | 0.14 | 0 | 29.5 | 377 | 700
2232.67 | 19408.06 | 0.14 | 0 | 29.5 | 345 | 650
1526.04 | 19855.07 | 0.14 | 0 | 29.5 | 408 | 450
2232.67 | 19408.06 | 0.14 | 0 | 25.9 | 345 | 525
2232.67 | 19408.06 | 0.14 | 0 | 32.4 | 345 | 575
2232.67 | 19408.06 | 0.14 | 0 | 29.5 | 345 | 562.5
1526.04 | 19855.07 | 0.14 | 0 | 25.9 | 408 | 400
1526.04 | 19855.07 | 0.14 | 0 | 32.4 | 408 | 425
1526.04 | 19855.07 | 0.14 | 0 | 29.5 | 408 | 410
2668.22 | 17436.11 | 0.14 | 0.325 | 25.9 | 377 | 900
2668.22 | 17436.11 | 0.14 | 0.316 | 32.4 | 377 | 1000
2668.22 | 17436.11 | 0.14 | 0.314 | 29.5 | 377 | 950
2232.67 | 19408.06 | 0.14 | 0.318 | 25.9 | 345 | 825
2232.67 | 19408.06 | 0.14 | 0.306 | 32.4 | 345 | 900
2232.67 | 19408.06 | 0.14 | 0.305 | 29.5 | 345 | 850
1526.04 | 19855.07 | 0.14 | 0.308 | 25.9 | 408 | 675
1526.04 | 19855.07 | 0.14 | 0.289 | 32.4 | 408 | 750
1526.04 | 19855.07 | 0.14 | 0.292 | 29.5 | 408 | 700
2668.22 | 17436.11 | 0.14 | 0.65 | 25.9 | 377 | 940
2668.22 | 17436.11 | 0.14 | 0.632 | 32.4 | 377 | 1050
2668.22 | 17436.11 | 0.14 | 0.629 | 29.5 | 377 | 1200
2232.67 | 19408.06 | 0.14 | 0.637 | 25.9 | 345 | 1025
2232.67 | 19408.06 | 0.14 | 0.613 | 32.4 | 345 | 1050
2232.67 | 19408.06 | 0.14 | 0.61 | 29.5 | 345 | 900
1526.04 | 19855.07 | 0.14 | 0.616 | 25.9 | 408 | 765
1526.04 | 19855.07 | 0.14 | 0.576 | 32.4 | 408 | 825
1526.04 | 19855.07 | 0.14 | 0.584 | 29.5 | 408 | 860
1575.2 | 13817.39 | 0.1 | 0 | 35.792 | 364 | 462
1575.2 | 13817.39 | 0.2 | 0 | 35.792 | 364 | 433.5
1575.2 | 13817.39 | 0.3 | 0 | 35.792 | 364 | 397.5
1575.2 | 13817.39 | 0.1 | 0 | 34.064 | 364 | 484
1575.2 | 13817.39 | 0.2 | 0 | 34.064 | 364 | 403
1575.2 | 13817.39 | 0.3 | 0 | 34.064 | 364 | 374
1575.2 | 13817.39 | 0.1 | 0 | 39.752 | 364 | 486.5
1575.2 | 13817.39 | 0.2 | 0 | 39.752 | 364 | 444
1575.2 | 13817.39 | 0.3 | 0 | 39.752 | 364 | 416.5
1575.2 | 13817.39 | 0.1 | 0 | 33.632 | 364 | 413.5
1575.2 | 13817.39 | 0.2 | 0 | 33.632 | 364 | 369.5
1575.2 | 13817.39 | 0.3 | 0 | 33.632 | 364 | 355
1575.2 | 13817.39 | 0.1 | 0 | 34.064 | 364 | 444.5
1575.2 | 13817.39 | 0.2 | 0 | 34.064 | 364 | 390.5
1575.2 | 13817.39 | 0.3 | 0 | 34.064 | 364 | 366.5
1575.2 | 13817.39 | 0.1 | 0 | 39.752 | 364 | 490
1575.2 | 13817.39 | 0.2 | 0 | 39.752 | 364 | 410
1575.2 | 13817.39 | 0.1 | 0 | 33.632 | 364 | 393
1575.2 | 13817.39 | 0.2 | 0 | 33.632 | 364 | 350.5
1575.2 | 13817.39 | 0.3 | 0 | 33.632 | 364 | 335
1510.71 | 20000.18 | 0.1 | 0 | 35.792 | 371 | 475
1510.71 | 20000.18 | 0.2 | 0 | 35.792 | 371 | 442
1510.71 | 20000.18 | 0.3 | 0 | 35.792 | 371 | 403.5
1510.71 | 20000.18 | 0.1 | 0 | 39.752 | 371 | 495
1510.71 | 20000.18 | 0.2 | 0 | 39.752 | 371 | 420
1510.71 | 20000.18 | 0.3 | 0 | 39.752 | 371 | 390
3184.91 | 67497.32 | 0.3 | 0.269 | 25.12 | 307.6 | 1220
3184.91 | 67497.32 | 0.3 | 0.269 | 25.12 | 307.6 | 1239
3184.91 | 67497.32 | 0.15 | 0.269 | 27.92 | 307.6 | 1501
3184.91 | 67497.32 | 0.3 | 0.269 | 28.16 | 307.6 | 1321
3184.91 | 67497.32 | 0.5 | 0.269 | 28.4 | 307.6 | 1048
3184.91 | 67497.32 | 0.15 | 0.455 | 27.92 | 307.6 | 1762
3184.91 | 67497.32 | 0.3 | 0.455 | 28.16 | 307.6 | 1376
3184.91 | 67497.32 | 0.5 | 0.455 | 28.4 | 307.6 | 1081
3184.91 | 67497.32 | 0.15 | 0.455 | 27.52 | 307.6 | 1727
3184.91 | 67497.32 | 0.3 | 0.455 | 27.76 | 307.6 | 1357
3184.91 | 67497.32 | 0.5 | 0.455 | 27.92 | 307.6 | 1085
3184.91 | 67497.32 | 0.15 | 0.455 | 27.28 | 307.6 | 1759
3184.91 | 67497.32 | 0.3 | 0.455 | 27.68 | 307.6 | 1411
3184.91 | 67497.32 | 0.5 | 0.455 | 28 | 307.6 | 1080
3184.91 | 67497.32 | 0.15 | 0.455 | 27.28 | 307.6 | 1627
3184.91 | 67497.32 | 0.3 | 0.455 | 27.68 | 307.6 | 1323
3184.91 | 67497.32 | 0.5 | 0.455 | 28 | 307.6 | 1053
3184.91 | 67497.32 | 0.3 | 0.271 | 55.6 | 307.6 | 1663
3184.91 | 67497.32 | 0.3 | 0.27 | 50.4 | 307.6 | 1670
3184.91 | 67497.32 | 0.15 | 0.27 | 46.8 | 307.6 | 1809
3184.91 | 67497.32 | 0.3 | 0.27 | 46 | 307.6 | 1465
3184.91 | 67497.32 | 0.5 | 0.27 | 45.36 | 307.6 | 1212
3184.91 | 67497.32 | 0.15 | 0.457 | 46.8 | 307.6 | 2097
3184.91 | 67497.32 | 0.3 | 0.457 | 46 | 307.6 | 1715
3184.91 | 67497.32 | 0.5 | 0.457 | 45.36 | 307.6 | 1321
3184.91 | 67497.32 | 0.15 | 0.458 | 48 | 307.6 | 2097
3184.91 | 67497.32 | 0.3 | 0.458 | 47.36 | 307.6 | 1669
3184.91 | 67497.32 | 0.5 | 0.457 | 46.8 | 307.6 | 1351
3184.91 | 67497.32 | 0.15 | 0.458 | 48.72 | 307.6 | 2085
3184.91 | 67497.32 | 0.3 | 0.458 | 47.6 | 307.6 | 1714
3184.91 | 67497.32 | 0.5 | 0.457 | 46.64 | 307.6 | 1332
3184.91 | 67497.32 | 0.15 | 0.458 | 48.72 | 307.6 | 2115
3184.91 | 67497.32 | 0.3 | 0.458 | 47.6 | 307.6 | 1633
3184.91 | 67497.32 | 0.5 | 0.457 | 46.64 | 307.6 | 1376
2473.78 | 19166.83 | 0.5 | 0 | 64.4 | 543 | 688
2473.78 | 19166.83 | 0.5 | 0.3 | 64.4 | 543 | 722
2512 | 18868.63 | 0.5 | 0.1 | 48.5 | 542 | 682
2512 | 18868.63 | 0.5 | 0.2 | 48.5 | 542 | 692
2512 | 18868.63 | 0.5 | 0.4 | 48.5 | 542 | 659
2512 | 18868.63 | 0.5 | 0.3 | 48.5 | 472 | 736
1124.27 | 18980.8 | 0.5 | 0.1 | 66.2 | 502 | 484
1124.27 | 18980.8 | 0.5 | 0.15 | 66.2 | 502 | 454
1124.27 | 18980.8 | 0.5 | 0.2 | 66.2 | 502 | 500
1124.27 | 18980.8 | 0.5 | 0.3 | 66.2 | 502 | 428
1124.27 | 18980.8 | 0.5 | 0.1 | 66.2 | 469 | 494
1124.27 | 18980.8 | 0.5 | 0.15 | 66.2 | 469 | 495
1124.27 | 18980.8 | 0.5 | 0.2 | 66.2 | 469 | 494
1124.27 | 18980.8 | 0.5 | 0.3 | 66.2 | 469 | 501
7976.6 | 121732.88 | 0.41 | 0 | 20 | 348.9 | 1943.9
6331.63 | 76059.99 | 0.39 | 0 | 31 | 399.9 | 1761.5
1774.89 | 19606.1 | 0.3 | 0.252 | 36.08 | 329.7 | 367.7
1774.89 | 19606.1 | 0.3 | 0.244 | 43.12 | 329.7 | 431.7
1275.63 | 20105.6 | 0.3 | 0.231 | 36.08 | 305.3 | 309.4
1275.63 | 20105.6 | 0.3 | 0.223 | 43.12 | 305.3 | 366.1
2145.21 | 19235.6 | 0.3 | 0.254 | 36.08 | 327.5 | 453.6
2145.21 | 19235.6 | 0.3 | 0.253 | 43.12 | 327.5 | 489.2
1774.89 | 19606.1 | 0.3 | 0.253 | 35.84 | 329.7 | 391.3
1774.89 | 19606.1 | 0.3 | 0.252 | 36.24 | 329.7 | 411.6
1774.89 | 19606.1 | 0.3 | 0.253 | 33.44 | 329.7 | 372.6
1774.89 | 19606.1 | 0.3 | 0.223 | 49.04 | 329.7 | 463.3
1774.89 | 19606.1 | 0.2 | 0.252 | 36.08 | 329.7 | 430.9
1774.89 | 19606.1 | 0.2 | 0.244 | 43.12 | 329.7 | 466.6
1774.89 | 19606.1 | 0.3 | 0.505 | 36.08 | 329.7 | 505.3
1774.89 | 19606.1 | 0.3 | 0.487 | 43.12 | 329.7 | 512.1
1774.89 | 19606.1 | 0.3 | 0 | 36.08 | 329.7 | 359.6
1774.89 | 19606.1 | 0.3 | 0 | 43.12 | 329.7 | 388.2
3802.54 | 21641.79 | 0.1 | 0.223 | 60.2 | 276.8 | 1710
4320.64 | 21123.45 | 0.1 | 0 | 50.4 | 276.8 | 1181
4320.64 | 21123.45 | 0.1 | 0.231 | 50.4 | 276.8 | 1550
4320.64 | 21123.45 | 0.1 | 0 | 60.2 | 276.8 | 1375
4320.64 | 21123.45 | 0.1 | 0.23 | 60.2 | 276.8 | 1800
1471.02 | 9837.68 | 0.15 | 0 | 39.06 | 549 | 590.6
1471.02 | 9837.68 | 0.15 | 0 | 35.99 | 549 | 518.4
1471.02 | 9837.68 | 0.15 | 0 | 35 | 549 | 494.3
1471.02 | 9837.68 | 0.15 | 0.19 | 39.06 | 549 | 549.2
1471.02 | 9837.68 | 0.15 | 0.177 | 35.99 | 549 | 671.6
1471.02 | 9837.68 | 0.15 | 0.168 | 35 | 549 | 621
1471.02 | 9837.68 | 0.15 | 0.381 | 39.06 | 549 | 621.8
1471.02 | 9837.68 | 0.15 | 0.353 | 35.99 | 549 | 672.9
1471.02 | 9837.68 | 0.15 | 0.337 | 35 | 549 | 402.4
1471.02 | 9837.68 | 0.5 | 0.19 | 39.06 | 549 | 456.5
1471.02 | 9837.68 | 0.5 | 0.177 | 35.99 | 549 | 458.3
1471.02 | 9837.68 | 0.5 | 0.168 | 35 | 549 | 433.3
2191.79 | 9116.56 | 0.5 | 0.199 | 39.06 | 461 | 644.9
2191.79 | 9116.56 | 0.5 | 0.187 | 35.99 | 461 | 602.6
2191.79 | 9116.56 | 0.5 | 0.18 | 35 | 461 | 554.7
1023.64 | 20357.71 | 0.3 | 0.218 | 43.92 | 349.4 | 382.8
1526.04 | 19855.07 | 0.3 | 0.236 | 43.92 | 341.6 | 461.78
2022.16 | 19358.71 | 0.3 | 0.253 | 43.92 | 358.5 | 551.55
1526.04 | 19855.07 | 0.2 | 0.236 | 43.92 | 341.6 | 514.43
1526.04 | 19855.07 | 0.3 | 0 | 43.92 | 341.6 | 417.45
1526.04 | 19855.07 | 0.3 | 0.473 | 43.92 | 341.6 | 508.58
1526.04 | 19855.07 | 0.3 | 0.247 | 35.44 | 341.6 | 404.18
1526.04 | 19855.07 | 0.3 | 0.218 | 49.36 | 341.6 | 521.4
1023.64 | 20357.71 | 0.3 | 0.222 | 40.56 | 349.4 | 361.8
1526.04 | 19855.07 | 0.3 | 0.24 | 40.56 | 341.6 | 444.83
2022.16 | 19358.71 | 0.3 | 0.254 | 40.56 | 358.5 | 548.85
1526.04 | 19855.07 | 0.2 | 0.24 | 40.56 | 341.6 | 496.2
1526.04 | 19855.07 | 0.3 | 0 | 40.56 | 341.6 | 377.78
1526.04 | 19855.07 | 0.3 | 0.481 | 40.56 | 341.6 | 484.43
1526.04 | 19855.07 | 0.3 | 0.237 | 43.36 | 341.6 | 452.85
1526.04 | 19855.07 | 0.3 | 0.242 | 39.44 | 341.6 | 430.64
1526.04 | 19855.07 | 0.3 | 0.253 | 30.72 | 341.6 | 431.1
1526.04 | 19855.07 | 0.3 | 0.224 | 41.92 | 341.6 | 463.8