## Sheet1
conc.(x) | h | k | l | 2ɵ | ɵ | 𝜆 (Å) | sinɵ | d(Å) | a (Å) | a (cm) | a^3 (cc) | M (gm) | ρx (gm/cc)
0 | 3 | 1 | 1 | 35.5000117 | 17.75000585 | 1.5406 | 0.3048644 | 2.526697 | 8.380106 | 8.380106e-08 | 5.885029e-22 | 480.551 | 1.355745
0.02 | 3 | 1 | 1 | 35.4600035 | 17.73000175 |  | 0.3045319 | 2.529456 | 8.389257 | 8.389257e-08 | 5.904329e-22 | 482.6734 | 1.357282
0.04 | 3 | 1 | 1 | 35.4200001 | 17.71000005 |  | 0.3041993 | 2.532221 | 8.398428 | 8.398428e-08 | 5.923712e-22 | 484.796 | 1.35879
0.06 | 3 | 1 | 1 | 35.4599994 | 17.7299997 |  | 0.3045318 | 2.529456 | 8.389258 | 8.389258e-08 | 5.90433e-22 | 486.9182 | 1.369218
0.08 | 3 | 1 | 1 | 35.4599909 | 17.72999545 |  | 0.3045318 | 2.529457 | 8.38926 | 8.38926e-08 | 5.904335e-22 | 489.0406 | 1.375185
0.1 | 3 | 1 | 1 | 35.4599857 | 17.72999285 |  | 0.3045317 | 2.529457 | 8.389261 | 8.389261e-08 | 5.904337e-22 | 491.163 | 1.381153
[8 empty] | d=𝜆 /(2sinɵ) |  | a=d√(h^2+K^2+l^2)