## Sheet1
conc.(x) | h | k | l | 2ɵ | ɵ | 𝜆 (Å) | sinɵ | d(Å) | a (Å) | a (cm) | a^3 (cc) | M (gm) | ρx (gm/cc) | ρb (gm/cc) | ρ (gm/cc)
Cd1 | 1 | 1 | 1 | 30.32 | 15.16 | 1.5406 | 0.2615154 | 2.945524 | 5.101798 | 5.101798e-08 | 1.327913e-22 | 128.409 | 12.84408 | 0.897 | 93.01624
CD2 | 1 | 1 | 1 | 33 | 16.5 |  | 0.2840153 | 2.712177 | 4.697629 | 4.697629e-08 | 1.03666e-22 | 123.706 | 15.85009 | 0.7231 | 95.43788
CD3 | 1 | 1 | 1 | 30.77 | 15.385 |  | 0.2653037 | 2.903465 | 5.028949 | 5.028949e-08 | 1.271837e-22 | 122.327 | 12.7752 | 1.066 | 91.65571
CD4 | 1 | 1 | 1 | 33.02 | 16.51 |  | 0.2841827 | 2.71058 | 4.694863 | 4.694863e-08 | 1.034829e-22 | 122.671 | 15.74528 | 0.976 | 93.80132
CD5 | 1 | 1 | 1 | 33.04 | 16.52 |  | 0.28435 | 2.708985 | 4.6921 | 4.6921e-08 | 1.033003e-22 | 123.0165 | 15.81753 | 0.939 | 94.06355
Cd6 | 1 | 1 | 1 | 33 | 16.5 |  | 0.2840153 | 2.712177 | 4.697629 | 4.697629e-08 | 1.03666e-22 | 123.361 | 15.80589 | 0.8641 | 94.53305
0
[8 empty] | d=𝜆 /(2sinɵ) |  | a=d√(h^2+K^2+l^2)