## conventional quality metrics
Cell index | Q_cycle_charge, charge capacity of the first cycle (Ah) | Q_cycle_discharge, discharge capacity of the first cycle(Ah) | CE, Coulombic Efficiency of the first cycle (%) | V_3stage_CC_charge, end voltage after 3-stage CC charge (V) | V_50h_rest, end voltage after 50 h rest (V) | Rest duration (h), not used as a candidate electrical feature | K-value, voltage drop rate scaled by 100 (%) | V_final, final voltage after recharging to the shipping SOC (V) | Q_cc_discharge, CC discharge capacity during formation (Ah)
F001 | 1.973 | 1.971 | 99.89863 | 3.9019 | 3.8687 | 50.62306 | 7.707753 | 3.5866 | 1.9719
F002 | 1.9789 | 1.9745 | 99.77765 | 3.9022 | 3.8699 | 50.56944 | 7.716517 | 3.5853 | 1.9754
F003 | 1.967 | 1.962 | 99.74581 | 3.9019 | 3.8684 | 50.62778 | 7.707034 | 3.5925 | 1.9639
F004 | 1.969 | 1.9633 | 99.71051 | 3.9019 | 3.8684 | 50.57444 | 7.715161 | 3.59 | 1.9648
F005 | 1.9712 | 1.9696 | 99.91883 | 3.9028 | 3.8684 | 50.53194 | 7.723431 | 3.5909 | 1.9712
F006 | 1.9685 | 1.9594 | 99.53772 | 3.9025 | 3.8678 | 50.6025 | 7.71207 | 3.5918 | 1.9613
F007 | 1.9754 | 1.9691 | 99.68108 | 3.9025 | 3.8668 | 50.64444 | 7.705682 | 3.5887 | 1.9713
F008 | 1.9715 | 1.9684 | 99.84276 | 3.9025 | 3.8631 | 50.59556 | 7.713128 | 3.5881 | 1.9707
F009 | 1.9746 | 1.9698 | 99.75691 | 3.9025 | 3.864 | 50.62528 | 7.7086 | 3.5887 | 1.9722
F010 | 1.9731 | 1.9664 | 99.66043 | 3.9019 | 3.8634 | 50.59528 | 7.711985 | 3.5884 | 1.9684
F011 | 1.9647 | 1.9634 | 99.93383 | 3.9031 | 3.8653 | 50.63722 | 7.707966 | 3.5977 | 1.9658
F012 | 1.9682 | 1.9615 | 99.65959 | 3.9019 | 3.8681 | 50.56806 | 7.716136 | 3.5949 | 1.9637
F013 | 1.9658 | 1.9601 | 99.71004 | 3.9022 | 3.8678 | 50.5625 | 7.717577 | 3.5946 | 1.9626
F014 | 1.9678 | 1.963 | 99.75607 | 3.9015 | 3.8684 | 50.63722 | 7.704807 | 3.5949 | 1.9655
F015 | 1.9729 | 1.9693 | 99.81753 | 3.9015 | 3.8668 | 50.58972 | 7.712041 | 3.5918 | 1.9719
F016 | 1.9696 | 1.9622 | 99.62429 | 3.9025 | 3.8678 | 50.59167 | 7.713721 | 3.5934 | 1.9649
F017 | 1.9741 | 1.9693 | 99.75685 | 3.9025 | 3.8674 | 50.50306 | 7.727255 | 3.5915 | 1.9714
F018 | 1.9729 | 1.9659 | 99.64519 | 3.9022 | 3.8653 | 50.55361 | 7.718934 | 3.5921 | 1.9682
F019 | 1.9665 | 1.9625 | 99.79659 | 3.9022 | 3.8671 | 50.58417 | 7.714272 | 3.5987 | 1.9652
F020 | 1.9641 | 1.959 | 99.74034 | 3.9028 | 3.8678 | 50.57528 | 7.716814 | 3.5977 | 1.9615
F021 | 1.9552 | 1.9486 | 99.66244 | 3.9015 | 3.8678 | 50.625 | 7.706667 | 3.6005 | 1.951
F022 | 1.9664 | 1.9586 | 99.60334 | 3.9019 | 3.8668 | 50.58028 | 7.714272 | 3.5984 | 1.9612
F023 | 1.9679 | 1.9594 | 99.56807 | 3.9025 | 3.8662 | 50.57056 | 7.716941 | 3.5965 | 1.9629
F024 | 1.9653 | 1.9594 | 99.69979 | 3.9031 | 3.8634 | 50.37694 | 7.74779 | 3.5996 | 1.9631
F025 | 1.9665 | 1.9597 | 99.65421 | 3.9025 | 3.8628 | 50.40917 | 7.741648 | 3.5977 | 1.9631
F026 | 1.9667 | 1.9581 | 99.56272 | 3.9022 | 3.8498 | 50.42 | 7.739389 | 3.5971 | 1.9615
F027 | 1.9548 | 1.9522 | 99.86699 | 3.9019 | 3.855 | 50.48083 | 7.729468 | 3.6055 | 1.9542
F028 | 1.9627 | 1.9565 | 99.68411 | 3.9019 | 3.86 | 50.45861 | 7.732872 | 3.6024 | 1.9595
F029 | 1.9598 | 1.9553 | 99.77038 | 3.9025 | 3.8609 | 50.50417 | 7.727085 | 3.6021 | 1.9587
F030 | 1.9598 | 1.9551 | 99.76018 | 3.9022 | 3.855 | 50.45528 | 7.733978 | 3.6052 | 1.9582
G001 | 1.9661 | 1.9484 | 99.09974 | 3.8988 | 3.8141 | 48.95944 | 7.963326 | 3.6027 | 1.9503
G002 | 1.9609 | 1.9516 | 99.52573 | 3.9 | 3.8048 | 48.70306 | 8.007711 | 3.6049 | 1.9532
G003 | 1.9755 | 1.9439 | 98.4004 | 3.8888 | 3.7462 | 50.13556 | 7.756571 | 3.6018 | 1.9486
G004 | 1.9838 | 1.9338 | 97.47958 | 3.9 | 3.6359 | 48.66833 | 8.013424 | 3.6008 | 1.9361
G005 | 1.988 | 1.9767 | 99.43159 | 3.9031 | 3.8411 | 49.57222 | 7.873563 | 3.5763 | 1.9754
H001 | 1.9871 | 1.9837 | 99.8289 | 3.9019 | 3.8523 | 50.49722 | 7.72696 | 3.5742 | 1.984
H002 | 1.9807 | 1.9783 | 99.87883 | 3.9015 | 3.8523 | 50.54528 | 7.718822 | 3.576 | 1.9782
H003 | 1.9428 | 1.9024 | 97.92053 | 3.9019 | 3.8516 | 50.48056 | 7.729511 | 3.6126 | 1.9721
H004 | 1.9851 | 1.9828 | 99.88414 | 3.9025 | 3.8628 | 50.51528 | 7.725386 | 3.5748 | 1.9826
H005 | 1.9791 | 1.977 | 99.89389 | 3.9022 | 3.8634 | 50.45139 | 7.734574 | 3.5766 | 1.976
I001 | 1.984 | 1.9824 | 99.91935 | 3.9019 | 3.8687 | 50.48278 | 7.729171 | 3.5763 | 1.9812
I002 | 1.9875 | 1.9857 | 99.90943 | 3.9022 | 3.869 | 50.40694 | 7.741394 | 3.5742 | 1.9846
I003 | 1.9813 | 1.9784 | 99.85363 | 3.9019 | 3.869 | 50.48361 | 7.729043 | 3.5797 | 1.9779
I004 | 1.985 | 1.9817 | 99.83375 | 3.9019 | 3.8684 | 50.4525 | 7.733809 | 3.5779 | 1.9815
I005 | 1.9866 | 1.9833 | 99.83389 | 3.9019 | 3.8659 | 50.44083 | 7.735598 | 3.581 | 1.9831
J001 | 1.9837 | 1.9802 | 99.82356 | 3.9025 | 3.8647 | 50.16194 | 7.779802 | 3.5776 | 1.9803
J002 | 1.9792 | 1.9767 | 99.87369 | 3.9022 | 3.8687 | 50.47694 | 7.730658 | 3.5804 | 1.9763
J003 | 1.9815 | 1.9786 | 99.85365 | 3.9025 | 3.8681 | 50.45556 | 7.73453 | 3.5791 | 1.9781
J004 | 1.976 | 1.9731 | 99.85324 | 3.9019 | 3.8687 | 50.51972 | 7.723518 | 3.5804 | 1.9729
J005 | 1.9906 | 1.9871 | 99.82417 | 3.9019 | 3.869 | 50.44639 | 7.734746 | 3.577 | 1.9874
K001 | 1.9348 | 1.9333 | 99.92247 | 3.886 | 3.8662 | 50.77056 | 7.654043 | 3.5915 | 1.9329
K002 | 1.9413 | 1.9396 | 99.91243 | 3.9019 | 3.8668 | 50.73889 | 7.690157 | 3.5906 | 1.9387
K003 | 1.9419 | 1.9399 | 99.89701 | 3.9022 | 3.8662 | 50.71 | 7.695129 | 3.5894 | 1.9397
K004 | 1.9404 | 1.9373 | 99.84024 | 3.9015 | 3.8674 | 50.73 | 7.690716 | 3.5909 | 1.9368
K005 | 1.9443 | 1.9424 | 99.90228 | 3.9019 | 3.8671 | 50.73722 | 7.690409 | 3.59 | 1.9424
True positives (defective) | 21 | 23 | 6 | 5 | 5 | - | 11 | 16 | 21
False positives (normal) | 0 | 0 | 0 | 0 | 0 | - | 0 | 0 | 0

## three-stage CC charge features
Cell index | t_40_cc1, duration of stage-1 CC charge (s) | t_100_cc2, duration of stage-2 CC charge (s) | t_160_cc3, duration of stage-3 CC charge (s) | Q_40_cc1, charged capacity during stage-1 CC charge (Ah) | Q_100_cc2, charged capacity during stage-2 CC charge (Ah) | Q_160_cc3, charged capacity during stage-3 CC charge (Ah) | E_40_cc1, charged energy during stage-1 CC charge (Wh) | E_100_cc2, charged energy during stage-2 CC charge (Wh) | E_160_cc3, charged energy during stage-3 CC charge (Wh) | dVrest_2p75_600s, voltage drop after 600 s rest following stage-1 charge to 2.75 V (V) | dVrest_3p0_600s, voltage drop after 600 s rest following stage-1 charge to 3.0 V (V) | dVrest_3p4_600s, voltage drop after 600 s rest following stage-2 charge to 3.4 V (V) | dVrest_3p65_600s, voltage drop after 600 s rest following stage-3 charge to 3.65 V (V) | dVrest_3p75_600s, voltage drop after 600 s rest following stage-3 charge to 3.75 V (V) | dVrest_3p92_600s, voltage drop after 600 s rest following stage-3 charge to 3.92 V (V) | V_at_0p02Ah, voltage at charged capacity of 0.02 Ah (V) | V_at_0p10Ah, voltage at charged capacity of 0.10 Ah (V) | V_at_0p40Ah, voltage at charged capacity of 0.40 Ah (V) | V_at_1p00Ah, voltage at charged capacity of 1.00 Ah (V) | V_at_1p20Ah, voltage at charged capacity of 1.20 Ah (V) | V_at_1p50Ah, voltage at charged capacity of 1.50 Ah (V) | Q_3stage_charge_Total, total charged capacity during three-stage CC charge (Ah) | E_3stage_charge_Total, total charged energy during three-stage CC charge (Wh) | dVrest_2p75_30s, voltage drop after 30 s rest following stage-1 charge to 2.75 V (mV) | dVrest_3p0_30s, voltage drop after 30 s rest following stage-1 charge to 3.0 V (mV) | dVrest_3p4_30s, voltage drop after 30 s rest following stage-2 charge to 3.4 V (mV) | dVrest_3p65_30s, voltage drop after 30 s rest following stage-3 charge to 3.65 V (mV) | dVrest_3p75_30s, voltage drop after 30 s rest following stage-3 charge to 3.75 V (mV) | dVrest_3p92_30s, voltage drop after 30 s rest following stage-3 charge to 3.92 V (mV) | dV_dt_2p75, average dV/dt in the first segment of stage-1 charge (μV/s) | dV_dt_3p0, average dV/dt in the second segment of stage-1 charge (μV/s) | dV_dt_3p4, average dV/dt during stage-2 charge (μV/s) | dV_dt_3p65, average dV/dt in the first segment of stage-3 charge (μV/s) | dV_dt_3p75, average dV/dt in the second segment of stage-3 charge (μV/s) | dV_dt_3p92, average dV/dt in the third segment of stage-3 charge (μV/s)
F001 | 14804 | 13827 | 24450 | 0.1644728 | 0.3840446 | 1.088691 | 0.4593534 | 1.23835 | 3.980406 | 0.1135 | 0.0264 | 0.0223 | 0.0171 | 0.0146 | 0.0167 | 2.5982 | 2.907 | 3.2781 | 3.603 | 3.7007 | 3.8563 | 1.637208 | 5.678109 | 18.3 | 5 | 3.7 | 3.1 | 3.1 | 3.1 | 722.6813 | 32.03421 | 30.82598 | 21.8376 | 28.56796 | 23.44285
F002 | 14889 | 13864 | 24520 | 0.1654297 | 0.3851298 | 1.090474 | 0.4612111 | 1.242014 | 3.987278 | 0.1085 | 0.0261 | 0.0217 | 0.0171 | 0.0146 | 0.0167 | 2.57590675 | 2.9058 | 3.2769 | 3.6021 | 3.6991 | 3.8547 | 1.641034 | 5.690503 | 17.7 | 4.7 | 3.4 | 3.1 | 3.4 | 3.1 | 698.2711 | 31.71401 | 30.70264 | 21.70499 | 28.53664 | 23.30685
F003 | 14865 | 13785 | 24413 | 0.16519215 | 0.3829581 | 1.0878 | 0.4606355 | 1.234865 | 3.977136 | 0.1113 | 0.0267 | 0.0226 | 0.0174 | 0.014 | 0.017 | 2.5787 | 2.9058 | 3.277857 | 3.6033 | 3.701 | 3.8563 | 1.635989 | 5.672773 | 18.3 | 5 | 3.7 | 3.4 | 2.8 | 3.1 | 701.968 | 31.88572 | 30.94167 | 21.87274 | 28.54359 | 23.43452
F004 | 15026 | 13805 | 24424 | 0.1669584 | 0.3835122 | 1.086276 | 0.465315 | 1.236642 | 3.971753 | 0.1094 | 0.0257 | 0.022 | 0.0171 | 0.0149 | 0.017 | 2.571599325 | 2.9024 | 3.2759 | 3.60269 | 3.7007 | 3.856327 | 1.636747 | 5.673711 | 17.7 | 5 | 3.7 | 3.4 | 3.1 | 3.4 | 681.301 | 31.62996 | 30.80991 | 21.82227 | 28.77081 | 23.41909
F005 | 15000 | 13851 | 24557 | 0.1666232 | 0.3846926 | 1.090889 | 0.464628 | 1.240479 | 3.988747 | 0.1088 | 0.0264 | 0.022 | 0.0168 | 0.0139 | 0.0161 | 2.5778 | 2.9036 | 3.2756 | 3.6015 | 3.6988 | 3.8544 | 1.642205 | 5.693854 | 18 | 5 | 3.7 | 3.1 | 2.8 | 3.1 | 695.0069 | 31.45791 | 30.7509 | 21.68559 | 28.38067 | 23.26901
F006 | 14911 | 13805 | 24438 | 0.165675 | 0.3834851 | 1.086583 | 0.4618511 | 1.236593 | 3.973031 | 0.1101 | 0.0264 | 0.0223 | 0.0174 | 0.0139 | 0.0164 | 2.5740105 | 2.9051 | 3.277137 | 3.6033 | 3.701106 | 3.8572 | 1.635743 | 5.671475 | 17.7 | 5 | 3.4 | 3.4 | 3.1 | 3.1 | 696.9612 | 31.81417 | 30.83164 | 21.89335 | 28.49502 | 23.46305
F007 | 14723 | 13776 | 24504 | 0.163571 | 0.382667 | 1.087495 | 0.4554737 | 1.234087 | 3.975923 | 0.1091 | 0.0264 | 0.0223 | 0.0171 | 0.0139 | 0.0167 | 2.57101 | 2.9061 | 3.280715 | 3.6042 | 3.7016 | 3.8572 | 1.633733 | 5.665483 | 18 | 5.3 | 3.4 | 3.4 | 3.1 | 3.4 | 690.2305 | 32.43658 | 30.87701 | 21.75759 | 28.20946 | 23.35535
F008 | 14740 | 13782 | 24419 | 0.1637778 | 0.3828515 | 1.086441 | 0.4562224 | 1.234604 | 3.972181 | 0.1079 | 0.0254 | 0.0223 | 0.0174 | 0.0142 | 0.0164 | 2.5771 | 2.9058 | 3.280195 | 3.6042 | 3.7019 | 3.8578 | 1.633094 | 5.663094 | 17.7 | 5 | 3.7 | 3.7 | 3.1 | 3.1 | 684.5395 | 32.22723 | 30.83956 | 21.88807 | 28.32159 | 23.46433
F009 | 14607 | 13768 | 24463 | 0.1623012 | 0.3824827 | 1.087233 | 0.4527117 | 1.233509 | 3.974896 | 0.1107 | 0.0257 | 0.0223 | 0.0174 | 0.0136 | 0.0164 | 2.5961 | 2.9079 | 3.2818 | 3.6049 | 3.7025 | 3.8585 | 1.632017 | 5.661117 | 18.3 | 5 | 3.7 | 3.4 | 2.8 | 3.1 | 705.1514 | 32.59574 | 30.87092 | 21.84591 | 28.47794 | 23.43155
F010 | 14726 | 13782 | 24437 | 0.1636127 | 0.3828243 | 1.08618 | 0.4555716 | 1.234671 | 3.970984 | 0.1091 | 0.0254 | 0.0214 | 0.0174 | 0.0143 | 0.0173 | 2.569461 | 2.9058 | 3.2806 | 3.6042 | 3.701846 | 3.857304 | 1.632617 | 5.661227 | 18 | 4.7 | 3.4 | 3.4 | 2.8 | 3.7 | 686.8198 | 32.41167 | 30.86133 | 21.77439 | 28.41212 | 23.49121
F011 | 14534 | 13781 | 24476 | 0.1614888 | 0.3827789 | 1.087928 | 0.450691 | 1.234545 | 3.977608 | 0.1144 | 0.0261 | 0.0223 | 0.0171 | 0.0139 | 0.0161 | 2.6035 | 2.9092 | 3.2831 | 3.6052 | 3.7025 | 3.8588 | 1.632214 | 5.662908 | 18.9 | 5 | 3.4 | 3.1 | 3.1 | 3.7 | 728.6211 | 32.87906 | 30.86357 | 21.81133 | 28.20946 | 23.46433
F012 | 14799 | 13758 | 24487 | 0.1644333 | 0.3821665 | 1.088096 | 0.4581444 | 1.23246 | 3.978109 | 0.1091 | 0.0254 | 0.0223 | 0.0174 | 0.014 | 0.0173 | 2.575600225 | 2.9048 | 3.28 | 3.6039 | 3.7013 | 3.8569 | 1.634696 | 5.668713 | 17.7 | 4.7 | 3.7 | 3.4 | 2.8 | 3.1 | 688.7976 | 32.20886 | 30.89336 | 21.7921 | 28.65128 | 23.41612
F013 | 14817 | 13762 | 24485 | 0.1645922 | 0.38225565 | 1.0865 | 0.458128 | 1.232749 | 3.972384 | 0.1073 | 0.0254 | 0.022 | 0.0168 | 0.0142 | 0.0167 | 2.566135 | 2.9045 | 3.2796 | 3.6039 | 3.7019 | 3.8575 | 1.633383 | 5.663387 | 17.7 | 5 | 3.7 | 3.4 | 3.1 | 3.1 | 677.6011 | 32.12967 | 30.86258 | 21.7698 | 28.38757 | 23.38996
F014 | 14643 | 13748 | 24401 | 0.1627218 | 0.3819271 | 1.086336 | 0.4540242 | 1.231627 | 3.971376 | 0.1135 | 0.0257 | 0.0226 | 0.0174 | 0.0143 | 0.0177 | 2.5967 | 2.9076 | 3.281248 | 3.6049 | 3.7025 | 3.8578 | 1.631018 | 5.657148 | 18.3 | 5 | 3.7 | 3.4 | 3.1 | 3.4 | 718.4413 | 32.56419 | 30.93766 | 21.84813 | 28.5122 | 23.60881
F015 | 14825 | 13777 | 24361 | 0.1647222 | 0.3827195 | 1.08473 | 0.4589432 | 1.234223 | 3.965601 | 0.1104 | 0.0254 | 0.0217 | 0.0168 | 0.0146 | 0.0177 | 2.575 | 2.9048 | 3.279152 | 3.6036 | 3.7016 | 3.8575 | 1.632246 | 5.659032 | 18 | 5 | 3.4 | 3.1 | 3.1 | 3.7 | 689.3885 | 32.20293 | 30.87253 | 21.76778 | 28.59589 | 23.57827
F016 | 14757 | 13752 | 24447 | 0.16397675 | 0.3819875 | 1.086684 | 0.4563362 | 1.231829 | 3.973259 | 0.1073 | 0.0257 | 0.022 | 0.0171 | 0.0139 | 0.0167 | 2.562891075 | 2.9051 | 3.2806 | 3.6046 | 3.7025 | 3.8585 | 1.632683 | 5.661542 | 18 | 5 | 3.4 | 3.1 | 2.8 | 3.7 | 674.5066 | 32.27207 | 30.90684 | 21.81351 | 28.53664 | 23.39589
F017 | 14889 | 13828 | 24561 | 0.1653967 | 0.3841212 | 1.09075 | 0.4603443 | 1.238692 | 3.98827 | 0.1067 | 0.0254 | 0.022 | 0.0168 | 0.0146 | 0.0164 | 2.562126 | 2.9036 | 3.2775 | 3.6024 | 3.6997 | 3.855512 | 1.640268 | 5.687306 | 17.4 | 5 | 3.7 | 3.1 | 3.1 | 2.8 | 671.9957 | 31.94731 | 30.73696 | 21.752 | 28.47425 | 23.23092
F018 | 14742 | 13785 | 24569 | 0.1637435 | 0.3828924 | 1.087283 | 0.4558708 | 1.234656 | 3.975206 | 0.1088 | 0.0261 | 0.0223 | 0.0171 | 0.0139 | 0.0167 | 2.568279 | 2.9061 | 3.2796 | 3.6039 | 3.7016 | 3.85734 | 1.633919 | 5.665733 | 18 | 5 | 3.4 | 3.4 | 3.1 | 3.1 | 686.5443 | 32.34154 | 30.87638 | 21.72246 | 28.37085 | 23.33923
F019 | 14694 | 13790 | 24499 | 0.1632561 | 0.3830944 | 1.088802 | 0.454659 | 1.235475 | 3.98062 | 0.1082 | 0.0257 | 0.0223 | 0.0171 | 0.0139 | 0.017 | 2.574739225 | 2.9064 | 3.2809 | 3.6036 | 3.7013 | 3.8566 | 1.635152 | 5.670754 | 18.3 | 5 | 3.4 | 3.1 | 3.1 | 3.4 | 691.2781 | 32.41898 | 30.82167 | 21.76942 | 28.35314 | 23.44285
F020 | 14770 | 13776 | 24470 | 0.1641003 | 0.3826535 | 1.087922 | 0.4569919 | 1.233972 | 3.97784 | 0.1079 | 0.0254 | 0.0217 | 0.0168 | 0.0139 | 0.0164 | 2.570348225 | 2.905359 | 3.27989 | 3.6039 | 3.7022 | 3.8581 | 1.634676 | 5.668804 | 17.7 | 5 | 3.7 | 3.4 | 3.1 | 3.4 | 687.1697 | 32.24295 | 30.85299 | 21.803 | 28.4359 | 23.35739
F021 | 14767 | 13717 | 24354 | 0.1640676 | 0.3810605 | 1.082424 | 0.4566313 | 1.228706 | 3.957215 | 0.1067 | 0.0257 | 0.0226 | 0.0171 | 0.0149 | 0.0177 | 2.5660498 | 2.9051 | 3.28057 | 3.6055 | 3.7038 | 3.8594 | 1.627552 | 5.642552 | 17.7 | 5 | 3.7 | 3.1 | 3.1 | 3.4 | 680.3726 | 32.23036 | 30.98571 | 21.92509 | 28.67252 | 23.61572
F022 | 14729 | 13807 | 24463 | 0.1636282 | 0.3835075 | 1.086332 | 0.4556697 | 1.236812 | 3.971648 | 0.1082 | 0.0254 | 0.0217 | 0.0171 | 0.0146 | 0.017 | 2.572309 | 2.9058 | 3.28 | 3.6039 | 3.701674 | 3.8572 | 1.633467 | 5.66413 | 18 | 5 | 3.4 | 3.1 | 3.1 | 3.1 | 687.0112 | 32.34869 | 30.78372 | 21.73425 | 28.63758 | 23.45475
F023 | 14769 | 13788 | 24477 | 0.1640647 | 0.382976 | 1.085303 | 0.4567434 | 1.235015 | 3.968128 | 0.1079 | 0.0254 | 0.022 | 0.0168 | 0.0139 | 0.0167 | 2.569225 | 2.9051 | 3.2796 | 3.6042 | 3.702323 | 3.8588 | 1.632344 | 5.659886 | 17.7 | 5 | 3.4 | 3.1 | 3.1 | 3.4 | 684.3164 | 32.23304 | 30.8479 | 21.77853 | 28.38067 | 23.40183
F024 | 15415 | 13813 | 24504 | 0.1712778 | 0.3837354 | 1.089103 | 0.4763131 | 1.237441 | 3.982857 | 0.0992 | 0.0245 | 0.0217 | 0.0171 | 0.0139 | 0.0155 | 2.5455 | 2.8958 | 3.2722 | 3.6005 | 3.6985 | 3.8544 | 1.644117 | 5.696611 | 16.4 | 4.4 | 3.7 | 3.7 | 3.1 | 2.8 | 635.4962 | 30.40146 | 30.70741 | 21.80064 | 28.69033 | 23.16951
F025 | 15398 | 13755 | 24462 | 0.1710889 | 0.3821237 | 1.088047 | 0.4747222 | 1.232319 | 3.978564 | 0.0977 | 0.0239 | 0.0217 | 0.0171 | 0.0146 | 0.0167 | 2.51790015 | 2.8934 | 3.274093 | 3.6011 | 3.6994 | 3.855 | 1.641259 | 5.685605 | 16.4 | 4.4 | 3.4 | 3.4 | 3.1 | 3.7 | 607.754 | 30.80128 | 30.80782 | 21.82052 | 28.60648 | 23.32409
F026 | 15421 | 13722 | 24434 | 0.1713987 | 0.3812146 | 1.086476 | 0.4758383 | 1.229308 | 3.973277 | 0.0992 | 0.0239 | 0.022 | 0.0168 | 0.0149 | 0.0167 | 2.522797 | 2.8934 | 3.273524 | 3.6021 | 3.7007 | 3.8563 | 1.639089 | 5.678423 | 16.4 | 4.4 | 3.7 | 3.1 | 3.4 | 2.8 | 616.9774 | 30.75024 | 30.87967 | 21.93392 | 28.87411 | 23.24793
F027 | 15183 | 13771 | 24403 | 0.1687422 | 0.3825776 | 1.085396 | 0.4684151 | 1.233715 | 3.968625 | 0.0983 | 0.0242 | 0.022 | 0.0171 | 0.0146 | 0.017 | 2.531765 | 2.8965 | 3.2756 | 3.6024 | 3.7003 | 3.8566 | 1.636715 | 5.670754 | 16.4 | 4.7 | 3.7 | 3.7 | 3.1 | 3.1 | 624.7272 | 31.22253 | 30.748 | 21.86619 | 28.72236 | 23.40372
F028 | 15282 | 13725 | 24429 | 0.1697981 | 0.3812993 | 1.085842 | 0.4709604 | 1.229629 | 3.970026 | 0.0983 | 0.0242 | 0.022 | 0.0168 | 0.0143 | 0.017 | 2.51421125 | 2.8946 | 3.275837 | 3.6021 | 3.7003 | 3.856 | 1.636976 | 5.670749 | 16.7 | 4.7 | 3.7 | 3.1 | 3.1 | 3.1 | 615.5009 | 31.14431 | 30.85106 | 21.82227 | 28.6239 | 23.40426
F029 | 15170 | 13682 | 24421 | 0.1685556 | 0.3800936 | 1.086275 | 0.4679624 | 1.225872 | 3.97181 | 0.0989 | 0.0242 | 0.022 | 0.0171 | 0.0143 | 0.0167 | 2.5319 | 2.8968 | 3.2781 | 3.6033 | 3.7016 | 3.8572 | 1.634924 | 5.665644 | 16.4 | 5 | 3.7 | 3.7 | 3.1 | 3.1 | 627.2614 | 31.27243 | 30.96996 | 21.88154 | 28.72236 | 23.32744
F030 | 15230 | 13781 | 24438 | 0.1692524 | 0.3828438 | 1.086829 | 0.4697248 | 1.234734 | 3.973912 | 0.0989 | 0.0242 | 0.0217 | 0.0171 | 0.0149 | 0.017 | 2.528116 | 2.8958 | 3.2756 | 3.6018 | 3.699517 | 3.8554 | 1.638925 | 5.678371 | 16.4 | 5 | 3.4 | 3.7 | 3.4 | 3.1 | 622.7901 | 31.17731 | 30.74746 | 21.86922 | 28.69033 | 23.38007
G001 | 18231 | 14644 | 25958 | 0.2025667 | 0.406737 | 1.152181 | 0.5629727 | 1.312184 | 4.214748 | 0.1135 | 0.0267 | 0.0239 | 0.0183 | 0.0164 | 0.0201 | 2.470200225 | 2.858 | 3.2285 | 3.5683 | 3.6452 | 3.8092 | 1.76152 | 6.090035 | 16.4 | 4.7 | 3.7 | 3.4 | 2.8 | 3.7 | 509.7384 | 27.42288 | 29.10606 | 20.89951 | 27.83505 | 21.73205
G002 | 19608 | 14452 | 25697 | 0.2179205 | 0.4014706 | 1.144612 | 0.609036 | 1.29473 | 4.186083 | 0.1135 | 0.0285 | 0.0235 | 0.0177 | 0.0158 | 0.0189 | 2.519376 | 2.852341 | 3.2136 | 3.5652 | 3.6349 | 3.8045 | 1.764003 | 6.089848 | 16.7 | 4.7 | 3.4 | 3.1 | 3.1 | 3.4 | 512.5561 | 24.68045 | 29.64501 | 21.00976 | 27.48252 | 22.21428
G003 | 15972 | 13873 | 24753 | 0.1774667 | 0.3853935 | 1.098449 | 0.4913697 | 1.241952 | 4.019949 | 0.1129 | 0.027 | 0.0232 | 0.0177 | 0.0155 | 0.0149 | 2.4643 | 2.8856 | 3.2595 | 3.6008 | 3.6917 | 3.8461 | 1.661345 | 5.753398 | 17.7 | 5 | 3.4 | 3.1 | 3.1 | 2.8 | 634.4347 | 30.88724 | 30.29844 | 21.52744 | 26.74208 | 23.54504
G004 | 18592 | 14974 | 26314 | 0.2065778 | 0.4159444 | 1.170862 | 0.5755589 | 1.341834 | 4.285465 | 0.102 | 0.0273 | 0.0235 | 0.018 | 0.018 | 0.0192 | 2.49190015 | 2.8555 | 3.2198 | 3.5642 | 3.648 | 3.7958 | 1.793384 | 6.202858 | 17.1 | 4.7 | 3.7 | 3.1 | 3.1 | 3.7 | 531.9932 | 25.315 | 28.53136 | 20.94056 | 26.71326 | 21.37431
G005 | 16867 | 14319 | 25442 | 0.187369 | 0.39775 | 1.130153 | 0.5193839 | 1.283061 | 4.13368 | 0.1144 | 0.0254 | 0.0232 | 0.018 | 0.0155 | 0.0161 | 2.467835 | 2.8695 | 3.248887 | 3.5819 | 3.6721 | 3.8253 | 1.715272 | 5.936125 | 16.8 | 4.7 | 3.7 | 3.4 | 2.8 | 3.1 | 525.2209 | 30.12963 | 29.66196 | 21.29449 | 27.71395 | 22.36353
H001 | 15159 | 13709 | 24430 | 0.1684333 | 0.3808817 | 1.085814 | 0.4681407 | 1.228376 | 3.969954 | 0.1005 | 0.0242 | 0.0217 | 0.0168 | 0.0146 | 0.017 | 2.5434 | 2.8971 | 3.2778 | 3.60299 | 3.7013 | 3.8572 | 1.635129 | 5.666471 | 16.7 | 4.7 | 3.4 | 3.1 | 3.4 | 3.1 | 631.0665 | 31.38203 | 30.88707 | 21.84462 | 28.64494 | 23.43335
H002 | 15188 | 13663 | 24274 | 0.1688061 | 0.3795465 | 1.080654 | 0.4687813 | 1.223985 | 3.951057 | 0.0998 | 0.0242 | 0.022 | 0.0171 | 0.0146 | 0.0174 | 2.533264 | 2.8965 | 3.2778 | 3.6039 | 3.7031 | 3.86002 | 1.629006 | 5.643824 | 16.7 | 5 | 3.4 | 3.7 | 3.1 | 3.1 | 624.6344 | 31.33351 | 31.01303 | 21.93684 | 28.92133 | 23.58563
H003 | 15191 | 13746 | 24420 | 0.1688515 | 0.3818715 | 1.087047 | 0.4689684 | 1.231418 | 3.97476 | 0.1014 | 0.0239 | 0.0217 | 0.0171 | 0.0149 | 0.017 | 2.531721 | 2.896723 | 3.276054 | 3.602256 | 3.7007 | 3.8563 | 1.63777 | 5.675147 | 16.8 | 4.4 | 3.4 | 3.4 | 3.4 | 2.8 | 630.2372 | 31.402 | 30.82575 | 21.84509 | 28.74355 | 23.41796
H004 | 15131 | 13688 | 24413 | 0.1681239 | 0.3802602 | 1.084185 | 0.4670892 | 1.226295 | 3.964113 | 0.1001 | 0.0242 | 0.0223 | 0.0171 | 0.0139 | 0.0167 | 2.542700075 | 2.8977 | 3.2781 | 3.6036 | 3.7022 | 3.8585 | 1.632569 | 5.657498 | 16.7 | 4.7 | 3.4 | 3.4 | 3.1 | 3.1 | 632.9403 | 31.40985 | 30.95638 | 21.87978 | 28.64125 | 23.34305
H005 | 15324 | 13757 | 24404 | 0.1702241 | 0.3820242 | 1.084355 | 0.4725575 | 1.231934 | 3.965231 | 0.0989 | 0.0239 | 0.0217 | 0.0168 | 0.0146 | 0.0164 | 2.52458 | 2.8943 | 3.2747 | 3.602247 | 3.7013 | 3.8575 | 1.636603 | 5.669722 | 16.4 | 5 | 3.4 | 3.1 | 3.1 | 3.1 | 612.8092 | 31.03479 | 30.7793 | 21.85158 | 28.94542 | 23.34719
I001 | 15174 | 13756 | 24442 | 0.1685578 | 0.3820345 | 1.085396 | 0.4680269 | 1.232037 | 3.968362 | 0.0995 | 0.0242 | 0.022 | 0.0174 | 0.0146 | 0.017 | 2.536335 | 2.896875 | 3.2765 | 3.6024 | 3.7007 | 3.8563 | 1.635989 | 5.668426 | 16.7 | 5 | 3.4 | 3.7 | 2.8 | 3.4 | 622.2719 | 31.33913 | 30.80334 | 21.84462 | 28.56794 | 23.35443
I002 | 15378 | 13797 | 24469 | 0.17082395 | 0.3831357 | 1.087915 | 0.4747534 | 1.235497 | 3.978308 | 0.0992 | 0.0236 | 0.022 | 0.0171 | 0.0149 | 0.017 | 2.536335 | 2.8943 | 3.2731 | 3.6008 | 3.6991 | 3.855 | 1.641874 | 5.688559 | 16.4 | 4 | 3.1 | 3.4 | 3.4 | 3.4 | 619.9605 | 30.84393 | 30.66831 | 21.87224 | 28.76476 | 23.22483
I003 | 15140 | 13776 | 24453 | 0.1681802 | 0.3826158 | 1.087739 | 0.4678223 | 1.233945 | 3.977 | 0.1005 | 0.0239 | 0.0217 | 0.0171 | 0.0143 | 0.017 | 2.5579 | 2.898 | 3.2765 | 3.6018 | 3.7 | 3.8557 | 1.638535 | 5.678767 | 16.7 | 4.4 | 3.4 | 3.4 | 2.8 | 3.1 | 634.3671 | 31.26562 | 30.75862 | 21.84766 | 28.66601 | 23.4298
I004 | 15248 | 13769 | 24464 | 0.1693799 | 0.382375 | 1.086205 | 0.4708397 | 1.233159 | 3.971312 | 0.1008 | 0.0242 | 0.022 | 0.0168 | 0.0149 | 0.017 | 2.542535 | 2.8958 | 3.275458 | 3.6015 | 3.6997 | 3.855578 | 1.63796 | 5.67531 | 16.7 | 5 | 3.7 | 3.1 | 3.1 | 3.4 | 625.7421 | 31.1738 | 30.77426 | 21.80125 | 28.63425 | 23.48925
I005 | 15344 | 13760 | 24420 | 0.1704889 | 0.382184 | 1.086674 | 0.4735295 | 1.232464 | 3.973287 | 0.0986 | 0.0239 | 0.0214 | 0.0168 | 0.0143 | 0.0173 | 2.5306006 | 2.894301 | 3.2744 | 3.6011 | 3.6994 | 3.8563 | 1.639347 | 5.67928 | 16.4 | 4.7 | 3.4 | 3.1 | 2.8 | 3.4 | 617.9877 | 30.93104 | 30.77259 | 21.83936 | 28.8215 | 23.3978
J001 | 15591 | 14077 | 24859 | 0.17319 | 0.3909064 | 1.102422 | 0.482546 | 1.260846 | 4.031401 | 0.1057 | 0.0245 | 0.0229 | 0.0171 | 0.0146 | 0.0164 | 2.5654 | 2.8927 | 3.2669 | 3.594256 | 3.6898 | 3.8451 | 1.666519 | 5.774793 | 17.1 | 5 | 4 | 3.4 | 3.1 | 2.8 | 639.2902 | 30.5651 | 30.1293 | 21.56723 | 28.32286 | 22.86032
J002 | 15185 | 13749 | 24457 | 0.16868 | 0.381764 | 1.085858 | 0.4689087 | 1.231148 | 3.970363 | 0.1014 | 0.0242 | 0.0217 | 0.0171 | 0.0146 | 0.0167 | 2.545935 | 2.8968 | 3.276839 | 3.6027 | 3.701 | 3.856915 | 1.636302 | 5.67042 | 16.7 | 4.7 | 3.1 | 3.4 | 3.4 | 3.1 | 634.3554 | 31.31917 | 30.81903 | 21.78663 | 28.64494 | 23.31861
J003 | 15279 | 13766 | 24423 | 0.1697814 | 0.3823567 | 1.084742 | 0.4726607 | 1.233006 | 3.966566 | 0.1039 | 0.0242 | 0.0214 | 0.0168 | 0.0143 | 0.0164 | 2.56092245 | 2.8952 | 3.2747 | 3.6024 | 3.700843 | 3.8572 | 1.63688 | 5.672232 | 17.4 | 5 | 3.4 | 3.4 | 2.8 | 3.1 | 635.3662 | 31.14105 | 30.81003 | 21.82038 | 28.55743 | 23.28957
J004 | 15191 | 13691 | 24357 | 0.1687866 | 0.3803387 | 1.082236 | 0.4698648 | 1.226459 | 3.956954 | 0.1045 | 0.0245 | 0.0223 | 0.0168 | 0.0146 | 0.017 | 2.562009075 | 2.8971 | 3.2769 | 3.6036 | 3.702789 | 3.8588 | 1.631361 | 5.653277 | 17.4 | 4.7 | 3.4 | 3.1 | 3.1 | 3.1 | 640.0308 | 31.36231 | 30.97882 | 21.94277 | 28.77184 | 23.47198
J005 | 15159 | 13823 | 24521 | 0.1684145 | 0.38404 | 1.089175 | 0.4682806 | 1.238494 | 3.982501 | 0.1017 | 0.0248 | 0.0214 | 0.0171 | 0.0146 | 0.017 | 2.55027575 | 2.8971 | 3.2753 | 3.6011 | 3.6988 | 3.8544 | 1.64163 | 5.689275 | 16.7 | 5 | 3.4 | 3.7 | 3.4 | 3.1 | 631.092 | 31.39005 | 30.65403 | 21.71021 | 28.56096 | 23.25406
K001 | 15391 | 13312 | 23632 | 0.1710028 | 0.3697788 | 1.050602 | 0.4758311 | 1.193644 | 3.844082 | 0.1014 | 0.0242 | 0.022 | 0.0174 | 0.0149 | 0.0168 | 2.557 | 2.8946 | 3.2843 | 3.617 | 3.7193 | 3.8764 | 1.591383 | 5.513557 | 17.1 | 4.7 | 3.7 | 3.4 | 2.8 | 3.4 | 630.3061 | 30.79891 | 31.36504 | 22.29775 | 28.88834 | 24.26855
K002 | 14891 | 13528 | 24030 | 0.1654413 | 0.3757958 | 1.069346 | 0.460447 | 1.211905 | 3.909793 | 0.1045 | 0.0245 | 0.0226 | 0.0174 | 0.0149 | 0.0173 | 2.5694 | 2.9014 | 3.283624 | 3.6098 | 3.7109 | 3.8678 | 1.610583 | 5.582146 | 17.4 | 4.4 | 4 | 3.4 | 3.1 | 3.7 | 653.359375 | 32.06625 | 31.37429 | 22.24313 | 29.0099 | 23.84387
K003 | 15082 | 13444 | 24027 | 0.1675838 | 0.3734068 | 1.068805 | 0.4655492 | 1.204123 | 3.908166 | 0.1023 | 0.0245 | 0.0229 | 0.0174 | 0.0146 | 0.017 | 2.5429853 | 2.8977 | 3.2831 | 3.6101 | 3.7115 | 3.8687 | 1.609828 | 5.577955 | 17.1 | 4.7 | 3.4 | 3.4 | 2.8 | 3.1 | 632.4365 | 31.69414 | 31.54802 | 22.28128 | 29.08684 | 23.80707
K004 | 14938 | 13474 | 24069 | 0.1659406 | 0.3742436 | 1.067698 | 0.4612431 | 1.206927 | 3.903608 | 0.1039 | 0.0251 | 0.0223 | 0.0177 | 0.0149 | 0.0177 | 2.552825 | 2.900211 | 3.284552 | 3.6104 | 3.7121 | 3.868693 | 1.607882 | 5.571778 | 17.1 | 5 | 3.7 | 3.7 | 2.8 | 3.7 | 647.2329 | 32.0333 | 31.50004 | 22.15515 | 29.30821 | 23.81014
K005 | 14881 | 13526 | 24046 | 0.1653871 | 0.3756869 | 1.06985 | 0.4595339 | 1.211611 | 3.911698 | 0.1032 | 0.0248 | 0.022 | 0.0171 | 0.0146 | 0.017 | 2.550665 | 2.9011 | 3.284 | 3.6095 | 3.710936 | 3.8674 | 1.611041 | 5.583262 | 17.1 | 5 | 3.4 | 3.1 | 3.1 | 3.4 | 644.7011 | 32.17993 | 31.37893 | 22.14601 | 29.08684 | 23.75932
True positives (defective) | 6 | 12 | 12 | 6 | 12 | 13 | 6 | 11 | 13 | 1 | 4 | 8 | 6 | 6 | 4 | 4 | 6 | 10 | 10 | 11 | 12 | 11 | 11 | 0 | 1 | 4 | 0 | 0 | 0 | 4 | 4 | 14 | 13 | 12 | 10
False positives (normal) | 0 | 0 | 0 | 0 | 0 | 0 | 0 | 0 | 0 | 0 | 0 | 0 | 0 | 0 | 0 | 0 | 0 | 0 | 0 | 0 | 0 | 0 | 0 | 0 | 0 | 0 | 0 | 0 | 0 | 0 | 0 | 0 | 0 | 0 | 0

## CCCV charge and CC discharge fe
Cell index | t_cccv_charge_total, total CCCV charge duration (s) | Q_cccv_charge_total, total charged capacity during CCCV charge (Ah) | E_cccv_charge_total, total charged energy during CCCV charge (Wh) | t_cc_charge, CC charge duration (s) | Q_cc_charge, charged capacity during CC charge (Ah) | E_cc_charge, charged energy during CC charge (Wh) | cc_dVdt_mean, mean dV/dt during CC charge (mV/s) | cc_dVdt_std, standard deviation of dV/dt during CC charge, scaled by 1000 | t_cv_charge, CV charge duration (s) | Q_cv_charge, charged capacity during CV charge (Ah) | E_cv_charge, charged energy during CV charge (Wh) | cv_capacity_ratio, capacity contribution of the CV stage (%) | cv_current_decay_slope, current decay slope during CV charge (mA/s) | cc2cv_slope_before, voltage slope before the CC-to-CV transition (mV/s) | cc2cv_slope_after, voltage slope after the CC-to-CV transition (mV/s) | cc2cv_slope_change, change in voltage slope at the CC-to-CV transition (mV/s) | cc2cv_index_in_charge, index of the CC-to-CV transition point in the charge profile | rest2_drop_10s, voltage drop after 10 s in the second rest period (mV) | rest2_drop_600s, voltage drop after 600 s in the second rest period (mV) | rest2_relax_rate, voltage relaxation rate during the second rest period (mV/s) | rest2_exp1_c, parameter c of the exponential fit to the second-rest voltage relaxation curve | rest2_exp1_a, parameter a of the exponential fit to the second-rest voltage relaxation curve | rest2_exp1_tau_s, time constant of the exponential fit to the second-rest voltage relaxation curve (s) | t_cc_discharge, CC discharge duration (s) | E_cc_discharge, discharge energy during CC discharge (Wh) | V_discharge_avg_voltage, average discharge voltage (V) | V_discharge_median_voltage, median discharge voltage (V) | discharge_drop_rate_mean, mean voltage drop rate during discharge (mV/s) | discharge_slope_0_3_VpAh, voltage-capacity slope over the first 3% of discharge capacity (V/Ah) | discharge_slope_0_10_VpAh, voltage-capacity slope over the first 10% of discharge capacity (V/Ah) | discharge_slope_40_60_VpAh, voltage-capacity slope over 40%-60% of discharge capacity (V/Ah) | discharge_slope_90_100_VpAh, voltage-capacity slope over 90%-100% of discharge capacity (V/Ah) | V_discharge_start_drop, instantaneous voltage drop at discharge initiation (mV) | rest3_rise_10s_V, voltage recovery after 10 s in the third rest period (V) | rest3_rise_600s_V, voltage recovery after 600 s in the third rest period (V) | rest3_relax_rate, voltage recovery rate during the third rest period (mV/s) | rest3_exp1_c, parameter c of the exponential fit to the third-rest voltage recovery curve | rest3_exp1_a, parameter a of the exponential fit to the third-rest voltage recovery curve | rest3_exp1_tau_s, time constant of the exponential fit to the third-rest voltage recovery curve (s)
F001 | 4195 | 0.7223863 | 2.969519 | 3776 | 0.6923752 | 2.842008 | 0.09745763 | 0.1710394 | 418 | 0.03001108 | 0.1275108 | 4.154436 | -1.095471 | 0.204 | 0.01933333 | -0.1846667 | 3778 | 9.6 | 22 | 0.3666667 | 4.223928 | 0.0210963 | 26.95213 | 10748 | 6.911884 | 3.505276 | 3.55 | 0.1598251 | -1.774105 | -0.6561124 | -0.7721661 | -1.902769 | 7.7 | 0.1479 | 0.2158 | 3.596667 | 2.728264 | -0.152744 | 11.44237
F002 | 4192 | 0.7222907 | 2.969706 | 3778 | 0.6924415 | 2.842891 | 0.09716781 | 0.1701591 | 413 | 0.02984919 | 0.1268142 | 4.132573 | -1.102699 | 0.2046667 | 0.01133333 | -0.1933333 | 3780 | 9.6 | 21.7 | 0.3616667 | 4.223737 | 0.02098012 | 26.99106 | 10768 | 6.924959 | 3.505601 | 3.5503 | 0.1594632 | -1.753977 | -0.6484677 | -0.7713701 | -1.900667 | 8.4 | 0.1519 | 0.2201 | 3.668333 | 2.726509 | -0.1539805 | 11.26216
F003 | 4195 | 0.7223588 | 2.970678 | 3772 | 0.6913358 | 2.838887 | 0.09721633 | 0.1751468 | 422 | 0.03102298 | 0.1317913 | 4.294677 | -1.090482 | 0.2 | 0.01666667 | -0.1833333 | 3774 | 9.6 | 22 | 0.3666667 | 4.223087 | 0.02108186 | 26.72964 | 10711 | 6.8835136 | 3.505078 | 3.55015 | 0.1602558 | -1.79161 | -0.657504 | -0.7733445 | -1.902575 | 8.1 | 0.1544 | 0.2229 | 3.715 | 2.73331 | -0.1563915 | 11.05943
F004 | 4194 | 0.721627 | 2.966601 | 3766 | 0.6907063 | 2.835233 | 0.09755709 | 0.1709108 | 427 | 0.03092068 | 0.1313686 | 4.284857 | -1.065433 | 0.2086667 | 0.01533333 | -0.1933333 | 3768 | 9.6 | 22 | 0.3666667 | 4.223524 | 0.02123642 | 25.07834 | 10713 | 6.887271 | 3.505274 | 3.54985 | 0.1602539 | -1.758695 | -0.656222 | -0.7756145 | -1.903577 | 8.1 | 0.1528 | 0.2213 | 3.688333 | 2.730757 | -0.1548022 | 11.26124
F005 | 4182 | 0.7206806 | 2.964299 | 3762 | 0.6899615 | 2.833761 | 0.09766082 | 0.1712051 | 419 | 0.03071914 | 0.1305382 | 4.262518 | -1.105054 | 0.1966667 | 0.008 | -0.1886667 | 3764 | 9.3 | 21.4 | 0.3566667 | 4.22516 | 0.02052689 | 26.25903 | 10755 | 6.908912 | 3.504969 | 3.5497 | 0.1597211 | -1.790819 | -0.6631992 | -0.772121 | -1.893506 | 9 | 0.1559 | 0.2244 | 3.74 | 2.731301 | -0.1562732 | 11.08194
F006 | 4210 | 0.72264448 | 2.97224 | 3769 | 0.6907952 | 2.836909 | 0.09747944 | 0.1704917 | 440 | 0.03184932 | 0.1353308 | 4.40733 | -1.046238 | 0.1886667 | 0.014 | -0.1746667 | 3771 | 9.3 | 21.3 | 0.355 | 4.225216 | 0.02026266 | 25.92673 | 10697 | 6.873751 | 3.504702 | 3.54955 | 0.160559 | -1.797718 | -0.6645741 | -0.7746047 | -1.903715 | 9 | 0.1516 | 0.2201 | 3.668333 | 2.733172 | -0.1552818 | 11.28085
F007 | 4217 | 0.7264137 | 2.98628 | 3794 | 0.6959567 | 2.8568736 | 0.0973379 | 0.1713481 | 422 | 0.03045699 | 0.1294062 | 4.192788 | -1.092328 | 0.2026667 | 0.01 | -0.1926667 | 3796 | 9.3 | 21.3 | 0.355 | 4.224761 | 0.02049345 | 26.88188 | 10746 | 6.912929 | 3.506729 | 3.5515 | 0.1599107 | -1.797621 | -0.6597503 | -0.7675972 | -1.900054 | 8.1 | 0.1522 | 0.2201 | 3.668333 | 2.731074 | -0.1543052 | 11.14716
F008 | 4273 | 0.7364188 | 3.024936 | 3850 | 0.7059018 | 2.895258 | 0.09727273 | 0.1762027 | 422 | 0.03051695 | 0.1296783 | 4.143967 | -1.084108 | 0.2006667 | 0.01 | -0.1906667 | 3852 | 9.3 | 20.7 | 0.345 | 4.225842 | 0.0198059 | 25.00502 | 10750 | 6.912373 | 3.507624 | 3.5522 | 0.1599349 | -1.753224 | -0.6708126 | -0.7681198 | -1.892782 | 7.8 | 0.1547 | 0.2226 | 3.71 | 2.733316 | -0.1554511 | 11.07233
F009 | 4250 | 0.73164928 | 3.00681 | 3824 | 0.7008298 | 2.8758736 | 0.09714958 | 0.1717712 | 425 | 0.0308195 | 0.1309366 | 4.212333 | -1.084035 | 0.1933333 | 0.01133333 | -0.182 | 3826 | 9 | 20.7 | 0.345 | 4.224936 | 0.01986881 | 26.94613 | 10757 | 6.916206 | 3.506777 | 3.5512 | 0.1597471 | -1.791606 | -0.6661026 | -0.7644603 | -1.888525 | 8.1 | 0.1566 | 0.2241 | 3.735 | 2.734088 | -0.1559688 | 10.83199
F010 | 4269 | 0.73524 | 3.020891 | 3848 | 0.7049687 | 2.892263 | 0.09685551 | 0.1749833 | 420 | 0.03027137 | 0.128628 | 4.117209 | -1.088297 | 0.1986667 | 0.012 | -0.1866667 | 3850 | 9.3 | 21.3 | 0.355 | 4.224808 | 0.02080692 | 26.55523 | 10748 | 6.902736 | 3.506785 | 3.5515 | 0.1597972 | -1.789449 | -0.6548392 | -0.7683839 | -1.902252 | 9 | 0.1522 | 0.2204 | 3.673333 | 2.731345 | -0.1545121 | 11.15339
F011 | 4261 | 0.7338184 | 3.019096 | 3819 | 0.6998535 | 2.874714 | 0.09725059 | 0.1873984 | 441 | 0.03396492 | 0.1443817 | 4.628518 | -1.057843 | 0.176 | 0.016 | -0.16 | 3821 | 9.9 | 21.1 | 0.3516667 | 4.227453 | 0.01938095 | 23.42677 | 10725 | 6.898391 | 3.509286 | 3.55355 | 0.1602517 | -1.705187 | -0.6815463 | -0.7662197 | -1.887969 | 9.6 | 0.1699 | 0.2384 | 3.973333 | 2.744231 | -0.1633963 | 10.24849
F012 | 4206 | 0.7240066 | 2.979217 | 3779 | 0.6927597 | 2.846389 | 0.09738026 | 0.1785656 | 426 | 0.03124688 | 0.1328276 | 4.315828 | -1.077825 | 0.1826667 | 0.014 | -0.1686667 | 3781 | 9.9 | 22.6 | 0.3766667 | 4.225336 | 0.02177749 | 27.21952 | 10714 | 6.88646 | 3.506856 | 3.5515 | 0.1602389 | -1.794423 | -0.6583204 | -0.7708807 | -1.893805 | 10.3 | 0.1615 | 0.23 | 3.833333 | 2.739419 | -0.1594405 | 10.6873
F013 | 4217 | 0.7238554 | 2.977875 | 3775 | 0.6919858 | 2.84242 | 0.09764238 | 0.1851889 | 441 | 0.03186961 | 0.1354551 | 4.402759 | -1.037252 | 0.1986667 | 0.012 | -0.1866667 | 3777 | 9.6 | 22.3 | 0.3716667 | 4.225228 | 0.0213632 | 26.02613 | 10706 | 6.882251 | 3.50662 | 3.5512 | 0.1603867 | -1.780565 | -0.6636234 | -0.7718178 | -1.894066 | 9.7 | 0.159 | 0.2275 | 3.791667 | 2.739305 | -0.158125 | 10.81462
F014 | 4223 | 0.7249689 | 2.98269 | 3783 | 0.6934783 | 2.848849 | 0.0973566 | 0.1819263 | 439 | 0.03149058 | 0.1338406 | 4.343714 | -1.039619 | 0.1986667 | 0.014 | -0.1846667 | 3785 | 9.9 | 22.6 | 0.3766667 | 4.224751 | 0.02173592 | 26.18366 | 10718 | 6.893983 | 3.507422 | 3.5525 | 0.1602724 | -1.793474 | -0.6550156 | -0.7697474 | -1.889419 | 8.7 | 0.1658 | 0.234 | 3.9 | 2.740097 | -0.1609163 | 10.4271
F015 | 4234 | 0.72803008 | 2.993772 | 3802 | 0.697222 | 2.86283 | 0.09710679 | 0.1762154 | 431 | 0.03080812 | 0.1309427 | 4.23171 | -1.057329 | 0.2066667 | 0.012 | -0.1946667 | 3804 | 9.3 | 22.3 | 0.3716667 | 4.22485 | 0.02171888 | 26.3531 | 10758 | 6.914167 | 3.506302 | 3.5509 | 0.1596115 | -1.780813 | -0.6551507 | -0.7694298 | -1.887816 | 9.4 | 0.1551 | 0.2229 | 3.715 | 2.734588 | -0.1557635 | 10.9912
F016 | 4229 | 0.7256795 | 2.984856 | 3783 | 0.6934521 | 2.847896 | 0.0975152 | 0.1764692 | 445 | 0.03222741 | 0.1369601 | 4.440998 | -1.038827 | 0.2006667 | 0.01 | -0.1906667 | 3785 | 9.3 | 21.4 | 0.3566667 | 4.225378 | 0.02067533 | 26.58827 | 10718 | 6.890708 | 3.506849 | 3.5515 | 0.1603844 | -1.784976 | -0.6664391 | -0.7712612 | -1.895751 | 8.1 | 0.1606 | 0.2285 | 3.808333 | 2.735948 | -0.1580688 | 10.63547
F017 | 4228 | 0.7266608 | 2.9884416 | 3795 | 0.6954699 | 2.85588 | 0.0971278 | 0.175712 | 432 | 0.03119097 | 0.1325612 | 4.29237 | -1.059328 | 0.2026667 | 0.014 | -0.1886667 | 3797 | 9.6 | 22 | 0.3666667 | 4.224658 | 0.0213838 | 26.62812 | 10753 | 6.913152 | 3.506693 | 3.55135 | 0.1597229 | -1.770524 | -0.6547426 | -0.7708408 | -1.890128 | 9.4 | 0.1615 | 0.2297 | 3.828333 | 2.735516 | -0.1584189 | 10.69019
F018 | 4257 | 0.7325082 | 3.01137 | 3824 | 0.7013425 | 2.878924 | 0.09696653 | 0.1771433 | 432 | 0.03116574 | 0.13244544 | 4.254661 | -1.064166 | 0.1986667 | 0.018 | -0.1806667 | 3826 | 9.6 | 22 | 0.3666667 | 4.22475 | 0.02119569 | 26.66911 | 10736 | 6.901259 | 3.506327 | 3.5512 | 0.1600037 | -1.793213 | -0.6609505 | -0.7705554 | -1.890787 | 8.7 | 0.1559 | 0.2241 | 3.735 | 2.736405 | -0.1565415 | 10.88944
F019 | 4208 | 0.7249507 | 2.983078 | 3777 | 0.6929014 | 2.846887 | 0.09727297 | 0.1769728 | 430 | 0.03204931 | 0.13619008 | 4.420895 | -1.073154 | 0.1906667 | 0.01 | -0.1806667 | 3779 | 9.9 | 21.7 | 0.3616667 | 4.224476 | 0.02083998 | 25.61247 | 10717 | 6.890932 | 3.506555 | 3.5506 | 0.1601661 | -1.812772 | -0.6642565 | -0.7676462 | -1.872535 | 9.6 | 0.1671 | 0.2356 | 3.926667 | 2.747054 | -0.1622148 | 10.3078
F020 | 4219 | 0.7238 | 2.978342 | 3765 | 0.6903566 | 2.836247 | 0.09734396 | 0.1716748 | 453 | 0.03344339 | 0.1420944 | 4.620529 | -1.032872 | 0.18 | 0.01866667 | -0.1613333 | 3767 | 9.3 | 21.1 | 0.3516667 | 4.22469 | 0.02027875 | 25.49881 | 10696 | 6.877218 | 3.506178 | 3.5506 | 0.1605366 | -1.807336 | -0.6659806 | -0.7726104 | -1.881372 | 9 | 0.1634 | 0.2316 | 3.86 | 2.744237 | -0.1603918 | 10.49727
F021 | 4198 | 0.720258 | 2.96441 | 3749 | 0.687638 | 2.825794 | 0.09767938 | 0.1716654 | 448 | 0.03261995 | 0.1386153 | 4.528925 | -1.030082 | 0.1946667 | 0.014 | -0.1806667 | 3751 | 9.6 | 22.6 | 0.3766667 | 4.223397 | 0.02206173 | 26.01751 | 10642 | 6.839221 | 3.505484 | 3.55 | 0.1611539 | -1.793795 | -0.6591387 | -0.7753129 | -1.890959 | 10.2 | 0.1699 | 0.2384 | 3.973333 | 2.74473 | -0.1630201 | 10.22946
F022 | 4236 | 0.72599104 | 2.987289 | 3777 | 0.6927157 | 2.84591 | 0.09711411 | 0.1722072 | 458 | 0.03327535 | 0.14137952 | 4.583438 | -1.00916 | 0.192 | 0.01666667 | -0.1753333 | 3779 | 9.6 | 22 | 0.3666667 | 4.223395 | 0.02148079 | 26.75302 | 10696 | 6.877279 | 3.50675 | 3.5509 | 0.1603684 | -1.791364 | -0.6579317 | -0.7702233 | -1.879366 | 9.9 | 0.1658 | 0.234 | 3.9 | 2.74642 | -0.1615706 | 10.39874
F023 | 4225 | 0.7256861 | 2.985422 | 3783 | 0.6936061 | 2.849089 | 0.0975945 | 0.1709835 | 441 | 0.03207998 | 0.1363337 | 4.420642 | -1.05074 | 0.1926667 | 0.006 | -0.1866667 | 3785 | 9.6 | 21.1 | 0.3516667 | 4.226002 | 0.02000576 | 25.52983 | 10702 | 6.881334 | 3.505723 | 3.55 | 0.1605121 | -1.812351 | -0.6718656 | -0.7714271 | -1.878316 | 9.6 | 0.1656 | 0.2335 | 3.891667 | 2.740847 | -0.1603948 | 10.35431
F024 | 4271 | 0.7341905 | 3.019371 | 3826 | 0.7016102 | 2.880921 | 0.09715107 | 0.1727282 | 444 | 0.03258028 | 0.1384492 | 4.437579 | -1.052589 | 0.1886667 | 0.006 | -0.1826667 | 3828 | 9.3 | 21 | 0.35 | 4.225483 | 0.01999207 | 25.67046 | 10710 | 6.876961 | 3.503109 | 3.5484 | 0.1603922 | -1.817798 | -0.6732869 | -0.7756177 | -1.881746 | 9 | 0.1572 | 0.2251 | 3.751667 | 2.736196 | -0.1571885 | 10.77118
F025 | 4282 | 0.7357552 | 3.025103 | 3836 | 0.703591 | 2.888418 | 0.09705422 | 0.1696662 | 445 | 0.03216414 | 0.1366847 | 4.371582 | -1.034105 | 0.1906667 | 0.008 | -0.1826667 | 3838 | 9.7 | 22.4 | 0.3733333 | 4.224657 | 0.02119283 | 25.73181 | 10706 | 6.882092 | 3.505763 | 3.5506 | 0.1603587 | -1.791791 | -0.6614938 | -0.7727142 | -1.888312 | 9 | 0.1587 | 0.226 | 3.766667 | 2.73812 | -0.1572255 | 10.6934
F026 | 4464 | 0.76938624 | 3.156258 | 4021 | 0.7374976 | 3.02075 | 0.09592141 | 0.1682756 | 442 | 0.03188868 | 0.135508 | 4.144691 | -1.03729 | 0.2026667 | 0.012 | -0.1906667 | 4023 | 10 | 22.7 | 0.3783333 | 4.223717 | 0.0219707 | 26.21718 | 10691 | 6.8751872 | 3.505117 | 3.5497 | 0.1604995 | -1.783328 | -0.6580891 | -0.7757983 | -1.896653 | 9.6 | 0.1563 | 0.2229 | 3.715 | 2.734377 | -0.1553956 | 10.77114
F027 | 4365 | 0.7504031 | 3.084387 | 3902 | 0.7159783 | 2.938103 | 0.09661712 | 0.1781123 | 462 | 0.03442479 | 0.1462837 | 4.587507 | -1.012917 | 0.1846667 | 0.014 | -0.1706667 | 3904 | 9.9 | 22.9 | 0.3816667 | 4.22279 | 0.02236155 | 26.63014 | 10646 | 6.847032 | 3.503825 | 3.5481 | 0.1609431 | -1.809027 | -0.6648865 | -0.7743408 | -1.871244 | 11.2 | 0.1708 | 0.2384 | 3.973333 | 2.749636 | -0.1635146 | 9.962567
F028 | 4371 | 0.7488196 | 3.078075 | 3894 | 0.714078 | 2.9304544 | 0.09601952 | 0.1771628 | 476 | 0.03474156 | 0.1476202 | 4.63951 | -0.9742603 | 0.1826667 | 0.01 | -0.1726667 | 3896 | 9.6 | 22.3 | 0.3716667 | 4.224193 | 0.02106486 | 26.12598 | 10687 | 6.867677 | 3.504761 | 3.54955 | 0.1606251 | -1.835136 | -0.6703886 | -0.7700659 | -1.876756 | 9.3 | 0.1671 | 0.234 | 3.9 | 2.745712 | -0.1613442 | 10.14533
F029 | 4287 | 0.7355658 | 3.025286 | 3827 | 0.7020958 | 2.883057 | 0.09762216 | 0.174953 | 459 | 0.03346997 | 0.1422286 | 4.550235 | -1.016553 | 0.1886667 | 0.01 | -0.1786667 | 3829 | 9.7 | 21.7 | 0.3616667 | 4.224817 | 0.02080301 | 26.86439 | 10673 | 6.86667 | 3.505775 | 3.5503 | 0.1608826 | -1.843177 | -0.6734215 | -0.7701849 | -1.876942 | 9.4 | 0.1678 | 0.2344 | 3.906667 | 2.745125 | -0.1614274 | 10.0044
F030 | 4386 | 0.75243776 | 3.092879 | 3912 | 0.7178234 | 2.94579 | 0.0966002 | 0.1733488 | 473 | 0.03461434 | 0.147089 | 4.600292 | -0.9877826 | 0.1866667 | 0.01 | -0.1766667 | 3914 | 9.9 | 22 | 0.3666667 | 4.224031 | 0.02126915 | 26.76061 | 10675 | 6.861462 | 3.503896 | 3.54825 | 0.1607119 | -1.821526 | -0.666767 | -0.7718762 | -1.872887 | 10.2 | 0.1671 | 0.2343 | 3.905 | 2.745967 | -0.1613517 | 10.16854
G001 | 4817 | 0.8310857 | 3.399968 | 4353 | 0.7979829 | 3.259262 | 0.09657707 | 0.1715381 | 463 | 0.03310279 | 0.1407066 | 3.983078 | -0.9844389 | 0.2026667 | 0.01 | -0.1926667 | 4355 | 10.3 | 24.5 | 0.4083333 | 4.221844 | 0.02451652 | 28.38857 | 10644 | 6.833198 | 3.503651 | 3.5472 | 0.1610673 | -1.790331 | -0.6622374 | -0.7820084 | -1.885654 | 9.9 | 0.1671 | 0.2328 | 3.88 | 2.740963 | -0.1594384 | 9.934618
G002 | 4856 | 0.8390933 | 3.43111 | 4398 | 0.8060957 | 3.290863 | 0.09777171 | 0.1734466 | 457 | 0.0329976 | 0.14024768 | 3.93253 | -1.011218 | 0.1906667 | 0.016 | -0.1746667 | 4400 | 9.6 | 23.3 | 0.3883333 | 4.22268 | 0.02337781 | 29.28277 | 10655 | 6.845665 | 3.504894 | 3.5487 | 0.1609855 | -1.823726 | -0.6647689 | -0.7769245 | -1.887756 | 9.9 | 0.1689 | 0.2353 | 3.921667 | 2.743685 | -0.1609295 | 9.878164
G003 | 5285 | 0.9158516 | 3.728986 | 4816 | 0.8823332 | 3.586506 | 0.1017027 | 0.1802537 | 468 | 0.03351835 | 0.1424805 | 3.659801 | -0.9754479 | 0.2006667 | 0.006 | -0.1946667 | 4818 | 10.5 | 25.1 | 0.4183333 | 4.221994 | 0.02469512 | 29.49699 | 10635 | 6.826267 | 3.50318 | 3.5472 | 0.1612318 | -1.804775 | -0.6665265 | -0.784184 | -1.910937 | 9.6 | 0.1677 | 0.2325 | 3.875 | 2.741034 | -0.1603042 | 9.606081
G004 | 5875 | 1.022401 | 4.129705 | 5390 | 0.9879819 | 3.983401 | 0.111577 | 0.190709 | 484 | 0.03441927 | 0.146304 | 3.366513 | -0.9418988 | 0.1966667 | 0.012 | -0.1846667 | 5392 | 10.6 | 26.4 | 0.44 | 4.219332 | 0.02729962 | 31.76676 | 10559 | 6.781887 | 3.502821 | 3.546 | 0.1621839 | -1.785665 | -0.6611434 | -0.7958216 | -1.90681 | 10.2 | 0.1656 | 0.2288 | 3.813333 | 2.736342 | -0.1578598 | 9.557563
G005 | 4556 | 0.7945697 | 3.249486 | 4189 | 0.7678943 | 3.136155 | 0.09441394 | 0.1637442 | 366 | 0.02667543 | 0.1133306 | 3.357217 | -1.229788 | 0.212 | 0.026 | -0.186 | 4191 | 9.6 | 22 | 0.3666667 | 4.223229 | 0.0214946 | 26.61345 | 10776 | 6.926244 | 3.506173 | 3.55 | 0.1593448 | -1.737781 | -0.6450424 | -0.7741748 | -1.916921 | 7.8 | 0.1414 | 0.2084 | 3.473333 | 2.714256 | -0.1473539 | 11.75838
H001 | 4403 | 0.765264 | 3.133628 | 4031 | 0.7389856 | 3.022002 | 0.0955098 | 0.1662823 | 371 | 0.02627844 | 0.11162624 | 3.433906 | -1.203458 | 0.2146667 | 0.012 | -0.2026667 | 4033 | 9 | 21.1 | 0.3516667 | 4.224042 | 0.02049001 | 26.44863 | 10821 | 6.95829 | 3.507179 | 3.5518 | 0.1588855 | -1.745024 | -0.6403605 | -0.7702352 | -1.915531 | 6.2 | 0.1342 | 0.2015 | 3.358333 | 2.712179 | -0.1449605 | 12.27214
H002 | 4395 | 0.7630364 | 3.124956 | 4017 | 0.7362079 | 3.010983 | 0.09584267 | 0.1660268 | 377 | 0.02682853 | 0.113973 | 3.516023 | -1.192089 | 0.2133333 | 0.01866667 | -0.1946667 | 4019 | 9.3 | 21.1 | 0.3516667 | 4.22402 | 0.02061255 | 26.70456 | 10786 | 6.938624 | 3.50756 | 3.5518 | 0.1593176 | -1.741517 | -0.6438052 | -0.7717208 | -1.92173 | 7.4 | 0.138 | 0.2049 | 3.415 | 2.713787 | -0.1461824 | 12.06091
H003 | 4513 | 0.7828836 | 3.202352 | 4122 | 0.755625 | 3.0865632 | 0.09347404 | 0.162122 | 390 | 0.02725858 | 0.1157892 | 3.481818 | -1.133636 | 0.2226667 | 0.01 | -0.2126667 | 4124 | 9.6 | 22 | 0.3666667 | 4.222706 | 0.02143981 | 25.67537 | 10758 | 6.908464 | 3.503138 | 3.5475 | 0.1594999 | -1.736583 | -0.6377441 | -0.7742656 | -1.915187 | 8.4 | 0.1379 | 0.2108 | 3.513333 | 2.721942 | -0.1519316 | 13.00835
H004 | 4296 | 0.7455527 | 3.056701 | 3922 | 0.7192053 | 2.944782 | 0.09556349 | 0.1703491 | 373 | 0.02634742 | 0.1119189 | 3.533945 | -1.201678 | 0.2126667 | 0.01 | -0.2026667 | 3924 | 8.7 | 20.5 | 0.3416667 | 4.224234 | 0.02043683 | 27.79555 | 10807 | 6.954013 | 3.507451 | 3.5518 | 0.1590636 | -1.757929 | -0.6467616 | -0.7687238 | -1.913851 | 7.1 | 0.137 | 0.2046 | 3.41 | 2.71507 | -0.1464647 | 12.19446
H005 | 4231 | 0.7335583 | 3.009424 | 3851 | 0.7067447 | 2.895514 | 0.0970657 | 0.1661769 | 379 | 0.02681359 | 0.1139095 | 3.655278 | -1.180851 | 0.2193333 | 0.01666667 | -0.2026667 | 3853 | 9.6 | 21.4 | 0.3566667 | 4.223737 | 0.02088991 | 26.07836 | 10770 | 6.929016 | 3.506556 | 3.5509 | 0.1594986 | -1.728212 | -0.6453121 | -0.7748186 | -1.923003 | 7.7 | 0.1398 | 0.2077 | 3.461667 | 2.714909 | -0.1475102 | 12.13216
I001 | 4183 | 0.7236852 | 2.971977 | 3800 | 0.696711 | 2.857369 | 0.09734211 | 0.1666472 | 382 | 0.02697417 | 0.114608 | 3.727335 | -1.172369 | 0.2193333 | 0.01266667 | -0.2066667 | 3802 | 9.6 | 21.7 | 0.3616667 | 4.224314 | 0.02103521 | 27.17816 | 10798 | 6.948626 | 3.507294 | 3.5522 | 0.1591684 | -1.761231 | -0.6466302 | -0.7679926 | -1.912762 | 7.4 | 0.1392 | 0.2071 | 3.451667 | 2.718535 | -0.1481987 | 12.15498
I002 | 4172 | 0.7220348 | 2.964555 | 3799 | 0.6956624 | 2.852519 | 0.09694656 | 0.1698314 | 372 | 0.02637233 | 0.1120351 | 3.652501 | -1.196582 | 0.218 | 0.018 | -0.2 | 3801 | 9.3 | 21.4 | 0.3566667 | 4.223437 | 0.02101535 | 26.34777 | 10837 | 6.958872 | 3.506385 | 3.55045 | 0.1585125 | -1.718347 | -0.639181 | -0.7714183 | -1.914064 | 7.4 | 0.1385 | 0.2061 | 3.435 | 2.713541 | -0.1468187 | 12.18543
I003 | 4173 | 0.7224992 | 2.968487 | 3791 | 0.6949864 | 2.851583 | 0.09707201 | 0.1665239 | 381 | 0.0275128 | 0.1169047 | 3.808004 | -1.190666 | 0.2106667 | 0.018 | -0.1926667 | 3793 | 9.3 | 21.7 | 0.3616667 | 4.224432 | 0.02102418 | 27.24725 | 10789 | 6.9371328 | 3.507245 | 3.55165 | 0.1592455 | -1.759212 | -0.645476 | -0.7691451 | -1.912781 | 8 | 0.142 | 0.2105 | 3.508333 | 2.720791 | -0.1497689 | 11.94355
I004 | 4191 | 0.7251722 | 2.978668 | 3807 | 0.6978626 | 2.862635 | 0.09684791 | 0.16962 | 383 | 0.02730957 | 0.1160331 | 3.765943 | -1.17481 | 0.2153333 | 0.01666667 | -0.1986667 | 3809 | 9.6 | 22 | 0.3666667 | 4.224192 | 0.02104185 | 26.78865 | 10809 | 6.949882 | 3.507373 | 3.5522 | 0.1590064 | -1.748781 | -0.6409685 | -0.7682051 | -1.910436 | 7.1 | 0.1398 | 0.2077 | 3.461667 | 2.718596 | -0.1483136 | 12.02578
I005 | 4231 | 0.7301216 | 2.999952 | 3821 | 0.700486 | 2.87403 | 0.09638838 | 0.1697937 | 409 | 0.02963564 | 0.1259214 | 4.059001 | -1.12878 | 0.2086667 | 0.014 | -0.1946667 | 3823 | 9 | 21.4 | 0.3566667 | 4.224278 | 0.02078266 | 27.20362 | 10817 | 6.949271 | 3.504206 | 3.54825 | 0.1585467 | -1.732763 | -0.6428065 | -0.7705813 | -1.902482 | 10.8 | 0.1426 | 0.2102 | 3.503333 | 2.719126 | -0.1484896 | 11.90839
J001 | 4268 | 0.739514 | 3.034364 | 3884 | 0.7121395 | 2.918062 | 0.09588054 | 0.1672628 | 383 | 0.02737456 | 0.1163015 | 3.701696 | -1.181154 | 0.2026667 | 0.01533333 | -0.1873333 | 3886 | 9.3 | 21 | 0.35 | 4.224804 | 0.02049327 | 25.94888 | 10802 | 6.945193 | 3.507176 | 3.5515 | 0.1591465 | -1.736922 | -0.6469948 | -0.7727174 | -1.915099 | 7.8 | 0.1426 | 0.2099 | 3.498333 | 2.715475 | -0.1481789 | 11.7878
J002 | 4198 | 0.7251383 | 2.979079 | 3802 | 0.6970896 | 2.859914 | 0.09689637 | 0.1670609 | 395 | 0.0280487 | 0.119165 | 3.868048 | -1.145263 | 0.2086667 | 0.01133333 | -0.1973333 | 3804 | 9 | 21.1 | 0.3516667 | 4.224329 | 0.02063331 | 27.40823 | 10778 | 6.9332 | 3.508246 | 3.5528 | 0.1594081 | -1.746187 | -0.6420776 | -0.7706955 | -1.921608 | 8 | 0.1432 | 0.2108 | 3.513333 | 2.719682 | -0.1494455 | 11.84362
J003 | 4205 | 0.7274411 | 2.987726 | 3814 | 0.6997169 | 2.869923 | 0.09690614 | 0.1661677 | 390 | 0.02772425 | 0.1178026 | 3.811202 | -1.158708 | 0.2146667 | 0.014 | -0.2006667 | 3816 | 8.9 | 21.3 | 0.355 | 4.224715 | 0.02077509 | 27.10037 | 10785 | 6.939511 | 3.508168 | 3.5528 | 0.1593602 | -1.734384 | -0.6429799 | -0.7723111 | -1.922518 | 7.8 | 0.1405 | 0.2084 | 3.473333 | 2.717914 | -0.1482812 | 12.01486
J004 | 4185 | 0.7233256 | 2.971368 | 3792 | 0.6953225 | 2.852398 | 0.09704641 | 0.1689939 | 392 | 0.02800309 | 0.1189705 | 3.871437 | -1.155411 | 0.2133333 | 0.018 | -0.1953333 | 3794 | 9.3 | 21.4 | 0.3566667 | 4.223836 | 0.02102627 | 27.16781 | 10753 | 6.920009 | 3.507525 | 3.552 | 0.1597508 | -1.739461 | -0.6401839 | -0.7737286 | -1.924278 | 8 | 0.1402 | 0.2081 | 3.468333 | 2.717511 | -0.1480739 | 11.96997
J005 | 4212 | 0.7276309 | 2.988711 | 3819 | 0.6999448 | 2.871079 | 0.09662215 | 0.1688609 | 392 | 0.02768613 | 0.1176327 | 3.804969 | -1.144839 | 0.2106667 | 0.01266667 | -0.198 | 3821 | 9 | 21.4 | 0.3566667 | 4.224399 | 0.02087852 | 27.29245 | 10844 | 6.97099 | 3.507664 | 3.5525 | 0.1584932 | -1.745414 | -0.6414481 | -0.767252 | -1.906659 | 7.4 | 0.1445 | 0.2124 | 3.54 | 2.718102 | -0.1496041 | 11.76106
K001 | 4161 | 0.7189733 | 2.9537 | 3768 | 0.6905651 | 2.832982 | 0.09848726 | 0.1769588 | 392 | 0.02840823 | 0.1207182 | 3.951222 | -1.166076 | 0.2066667 | 0.014 | -0.1926667 | 3770 | 9.7 | 21.4 | 0.3566667 | 4.225244 | 0.02045816 | 25.99496 | 10545 | 6.779499 | 3.507464 | 3.5518 | 0.1629872 | -1.794057 | -0.671133 | -0.7851449 | -1.950149 | 8.1 | 0.1497 | 0.2189 | 3.648333 | 2.726638 | -0.1534809 | 11.57882
K002 | 4149 | 0.715774 | 2.941462 | 3745 | 0.6866094 | 2.8175552 | 0.09866489 | 0.1761359 | 403 | 0.02916463 | 0.123907 | 4.074559 | -1.135795 | 0.204 | 0.018 | -0.186 | 3747 | 9.3 | 21.1 | 0.3516667 | 4.223998 | 0.02069881 | 26.6243 | 10573 | 6.800769 | 3.50785 | 3.5522 | 0.1624421 | -1.793992 | -0.6603168 | -0.7805042 | -1.941229 | 8.3 | 0.1529 | 0.2217 | 3.695 | 2.730172 | -0.1552761 | 11.41442
K003 | 4155 | 0.7166586 | 2.944082 | 3752 | 0.6879782 | 2.822232 | 0.09874733 | 0.1685196 | 402 | 0.02868045 | 0.1218505 | 4.001969 | -1.131733 | 0.2086667 | 0.01333333 | -0.1953333 | 3754 | 9.6 | 21.7 | 0.3616667 | 4.224039 | 0.02094569 | 27.14653 | 10577 | 6.804137 | 3.507864 | 3.5525 | 0.162409 | -1.784691 | -0.6628076 | -0.7825469 | -1.947327 | 8 | 0.1494 | 0.2189 | 3.648333 | 2.726643 | -0.153366 | 11.60599
K004 | 4148 | 0.715304 | 2.939241 | 3746 | 0.6866964 | 2.8176928 | 0.09866524 | 0.1764002 | 401 | 0.02860764 | 0.1215484 | 3.999367 | -1.124742 | 0.2086667 | 0.01466667 | -0.194 | 3748 | 9.3 | 21.7 | 0.3616667 | 4.22379 | 0.02119703 | 26.37491 | 10568 | 6.794908 | 3.508305 | 3.5531 | 0.1625757 | -1.781436 | -0.657375 | -0.7834268 | -1.950191 | 7.4 | 0.1488 | 0.2176 | 3.626667 | 2.72871 | -0.1536 | 11.68022
K005 | 4153 | 0.7165259 | 2.944318 | 3751 | 0.6878474 | 2.822461 | 0.09869368 | 0.1745727 | 401 | 0.02867852 | 0.1218571 | 4.002439 | -1.136076 | 0.2086667 | 0.014 | -0.1946667 | 3753 | 9.3 | 21.3 | 0.355 | 4.224864 | 0.02063926 | 26.60316 | 10590 | 6.814167 | 3.508206 | 3.5528 | 0.162238 | -1.789234 | -0.6619281 | -0.7805506 | -1.944622 | 8.4 | 0.1501 | 0.2192 | 3.653333 | 2.728273 | -0.1539245 | 11.56868
True positives (defective) | 13 | 11 | 11 | 9 | 9 | 11 | 14 | 11 | 22 | 21 | 21 | 25 | 22 | 17 | 1 | 12 | 9 | 6 | 5 | 5 | 5 | 4 | 8 | 21 | 22 | 1 | 4 | 20 | 0 | 16 | 9 | 22 | 8 | 16 | 16 | 16 | 16 | 16 | 24
False positives (normal) | 0 | 0 | 0 | 0 | 0 | 0 | 0 | 0 | 0 | 0 | 0 | 0 | 0 | 0 | 0 | 0 | 0 | 0 | 0 | 0 | 0 | 0 | 0 | 0 | 0 | 0 | 0 | 0 | 0 | 0 | 0 | 0 | 0 | 0 | 0 | 0 | 0 | 0 | 0

## incremental-capacity and resist
电池序号 | ic_bin_dV, voltage-bin width used for IC calculation; fixed setting and not used as a candidate feature (V) | ic_peak_voltage, IC peak voltage (V) | ic_peak_height, IC peak height (Ah/V) | ic_left_slope_Ah_per_V2, pre-peak slope of the IC curve (Ah/V²) | ic_right_slope_Ah_per_V2, post-peak slope of the IC curve (Ah/V²) | ic_slope_change_Ah_per_V2, change in IC-curve slope across the peak (Ah/V²) | ic_area_total_Ah, total area under the IC peak (Ah) | ic_area_left_Ah, left-side area of the IC peak (Ah) | ic_area_right_Ah, right-side area of the IC peak (Ah) | ic_area_pm10mV_Ah, capacity within ±10 mV around the IC peak (Ah) | ic_area_pm20mV_Ah, capacity within ±20 mV around the IC peak (Ah) | ic_fwhm_V, full width at half maximum of the IC peak; a smaller value generally indicates a sharper peak (V) | ic_area_halfmax_Ah, area within the half-maximum region of the IC peak (Ah) | Note: the following columns are apparent DC internal resistance values from rest to CC charge at the first sample, 1 s, 2 s, 5 s, and 10 s | R_firstSample_mOhm, apparent DC internal resistance at the first sample (mΩ) | R_1s_mOhm, apparent DC internal resistance at 1 s (mΩ) | R_2s_mOhm, apparent DC internal resistance at 2 s (mΩ) | R_5s_mOhm, apparent DC internal resistance at 5 s (mΩ) | R_10s_mOhm, apparent DC internal resistance at 10 s (mΩ) | V_firstSample_V, voltage at the first sample (V) | V_1s_V, voltage at 1 s (V) | V_2s_V, voltage at 2 s (V) | V_5s_V, voltage at 5 s (V) | V_10s_V, voltage at 10 s (V)
F001 | 0.005 | 4.1575 | 10.81835 | 483.3419 | -363.79 | -847.1319 | 0.6919772 | 0.4512689 | 0.2407083 | 0.1300647 | 0.2366285 | 0.015 | 0.1381021 |  | 17.43005 | 20.15823 | 22.58328 | 27.713 | 33.31617 | 3.8802 | 3.882 | 3.8836 | 3.887 | 3.8907
F002 | 0.005 | 4.1625 | 11.02139 | 493.3968 | -360.9446 | -854.3414 | 0.6921362 | 0.4835606 | 0.2085756 | 0.1712776 | 0.2390616 | 0.015 | 0.1455875 |  | 16.98978 | 20.31842 | 23.03798 | 27.73652 | 33.32576 | 3.8811 | 3.8833 | 3.8851 | 3.8882 | 3.8919
F003 | 0.005 | 4.1625 | 10.9724 | 491.1921 | -353.6094 | -844.8015 | 0.6909679 | 0.4719323 | 0.2190356 | 0.1705426 | 0.2389979 | 0.015 | 0.1431116 |  | 19.25438 | 20.61887 | 23.04462 | 28.19121 | 34.25384 | 3.8811 | 3.882 | 3.8836 | 3.887 | 3.891
F004 | 0.005 | 4.1625 | 10.78427 | 476.611 | -349.9386 | -826.5496 | 0.6902637 | 0.4855062 | 0.2047575 | 0.1683361 | 0.2360435 | 0.015 | 0.1430261 |  | 18.78361 | 20.14694 | 22.57063 | 27.72097 | 33.32576 | 3.8808 | 3.8817 | 3.8833 | 3.8867 | 3.8904
F005 | 0.005 | 4.1625 | 10.71073 | 472.6905 | -355.3126 | -828.0031 | 0.6895186 | 0.4655378 | 0.2239808 | 0.1683945 | 0.2347558 | 0.015 | 0.1389583 |  | 20.14694 | 21.9647 | 24.3884 | 29.53874 | 35.59797 | 3.8817 | 3.8829 | 3.8845 | 3.8879 | 3.8919
F006 | 0.005 | 4.1625 | 10.69152 | 471.4045 | -344.0838 | -815.4883 | 0.6903517 | 0.4703812 | 0.2199705 | 0.167246 | 0.2348469 | 0.015 | 0.1394786 |  | 20.61293 | 22.88642 | 24.85677 | 30.01 | 36.07263 | 3.8814 | 3.8829 | 3.8842 | 3.8876 | 3.8916
F007 | 0.005 | 4.1625 | 11.07953 | 505.3046 | -359.0451 | -864.3497 | 0.695711 | 0.4811981 | 0.2145129 | 0.1716654 | 0.2392309 | 0.015 | 0.1454341 |  | 18.77309 | 20.74406 | 23.01844 | 27.713 | 34.37623 | 3.8792 | 3.8805 | 3.882 | 3.8851 | 3.8895
F008 | 0.005 | 4.1575 | 10.58548 | 468.1567 | -379.9037 | -848.0604 | 0.705627 | 0.4526788 | 0.2529482 | 0.1366883 | 0.2350562 | 0.015 | 0.1366883 |  | 17.8796 | 19.2433 | 21.66765 | 26.36484 | 32.42572 | 3.8746 | 3.8755 | 3.8771 | 3.8802 | 3.8842
F009 | 0.005 | 4.1575 | 10.64196 | 475.2837 | -393.1781 | -868.4618 | 0.7004325 | 0.4365829 | 0.2638496 | 0.1416382 | 0.2348622 | 0.015 | 0.1416382 |  | 19.25964 | 20.77032 | 23.03798 | 28.64591 | 34.40541 | 3.8767 | 3.8777 | 3.8792 | 3.8829 | 3.8867
F010 | 0.005 | 4.1625 | 11.17546 | 508.3306 | -362.7444 | -871.075 | 0.7044508 | 0.488682 | 0.2157688 | 0.1723036 | 0.2404555 | 0.015 | 0.1455252 |  | 19.26519 | 20.77914 | 23.05091 | 27.75208 | 34.27306 | 3.8761 | 3.8771 | 3.8786 | 3.8817 | 3.886
F011 | 0.005 | 4.1675 | 10.16461 | 440.3037 | -323.0197 | -763.3234 | 0.6998251 | 0.4856749 | 0.2141502 | 0.16377 | 0.2320941 | 0.015 | 0.1375949 |  | 21.52852 | 23.04462 | 25.31876 | 30.9283 | 36.52733 | 3.8792 | 3.8802 | 3.8817 | 3.8854 | 3.8891
F012 | 0.005 | 4.1625 | 10.88912 | 492.7602 | -412.3445 | -905.1047 | 0.6926538 | 0.4367717 | 0.2558821 | 0.1444856 | 0.2386196 | 0.015 | 0.1444856 |  | 21.97702 | 23.49268 | 25.76616 | 30.91073 | 37.11278 | 3.8826 | 3.8836 | 3.8851 | 3.8885 | 3.8926
F013 | 0.005 | 4.1625 | 10.92514 | 491.0203 | -366.1266 | -857.1469 | 0.6914061 | 0.4609578 | 0.2304483 | 0.1717899 | 0.2383917 | 0.015 | 0.1408109 |  | 20.607 | 22.87983 | 25.30418 | 30.00568 | 36.51681 | 3.8814 | 3.8829 | 3.8845 | 3.8876 | 3.8919
F014 | 0.005 | 4.1625 | 11.14553 | 508.1484 | -377.6283 | -885.7767 | 0.6929143 | 0.4533984 | 0.2395159 | 0.175035 | 0.2415477 | 0.015 | 0.1418245 |  | 20.15823 | 21.52232 | 24.85677 | 29.55105 | 35.60768 | 3.8817 | 3.8826 | 3.8848 | 3.8879 | 3.8919
F015 | 0.005 | 4.1625 | 11.14967 | 502.2241 | -362.6087 | -864.8328 | 0.6966403 | 0.4743805 | 0.2222598 | 0.1728688 | 0.2408426 | 0.015 | 0.1443222 |  | 21.21309 | 23.02821 | 25.4557 | 30.60328 | 36.20389 | 3.8805 | 3.8817 | 3.8833 | 3.8867 | 3.8904
F016 | 0.005 | 4.1625 | 10.87624 | 488.331 | -358.305 | -846.636 | 0.6928869 | 0.4652038 | 0.2276831 | 0.1699871 | 0.2363444 | 0.015 | 0.1403219 |  | 19.24884 | 21.06763 | 23.94738 | 28.63767 | 34.24398 | 3.8805 | 3.8817 | 3.8836 | 3.8867 | 3.8904
F017 | 0.005 | 4.1625 | 10.88562 | 483.0723 | -371.6505 | -854.7227 | 0.6949204 | 0.4659222 | 0.2289981 | 0.1712866 | 0.2366492 | 0.015 | 0.1396438 |  | 20.77615 | 22.13479 | 24.56071 | 29.25639 | 35.7695 | 3.8811 | 3.882 | 3.8836 | 3.8867 | 3.891
F018 | 0.005 | 4.1625 | 11.01654 | 492.7489 | -360.4525 | -853.2014 | 0.7009597 | 0.4786878 | 0.2222719 | 0.1711477 | 0.2388854 | 0.015 | 0.1427504 |  | 19.69249 | 21.5132 | 23.93395 | 29.53449 | 35.13341 | 3.8783 | 3.8795 | 3.8811 | 3.8848 | 3.8885
F019 | 0.005 | 4.1625 | 10.86043 | 488.4746 | -382.0718 | -870.5464 | 0.6924439 | 0.4435897 | 0.2488542 | 0.1745557 | 0.2391618 | 0.02 | 0.1745557 |  | 22.10982 | 23.92381 | 26.35006 | 31.49463 | 37.55641 | 3.8817 | 3.8829 | 3.8845 | 3.8879 | 3.8919
F020 | 0.005 | 4.1625 | 10.72054 | 470.6282 | -397.2835 | -867.9117 | 0.689944 | 0.4384482 | 0.2514958 | 0.1739796 | 0.2355586 | 0.015 | 0.1403939 |  | 21.06763 | 22.88312 | 25.30418 | 30.45178 | 36.50685 | 3.8817 | 3.8829 | 3.8845 | 3.8879 | 3.8919
F021 | 0.005 | 4.1675 | 10.91958 | 489.3636 | -357.0569 | -846.4206 | 0.6872887 | 0.4797647 | 0.2075241 | 0.1712834 | 0.2397601 | 0.015 | 0.1449321 |  | 22.87359 | 24.3884 | 26.66061 | 31.81095 | 38.4761 | 3.8829 | 3.8839 | 3.8854 | 3.8888 | 3.8932
F022 | 0.005 | 4.1675 | 10.83307 | 481.9861 | -356.5376 | -838.5237 | 0.6923048 | 0.4867546 | 0.2055502 | 0.1719414 | 0.2408708 | 0.015 | 0.1457757 |  | 21.88896 | 23.70332 | 26.57722 | 31.27177 | 37.34 | 3.8814 | 3.8826 | 3.8845 | 3.8876 | 3.8916
F023 | 0.005 | 4.1625 | 10.70755 | 473.528 | -360.8298 | -834.3577 | 0.6930419 | 0.4550556 | 0.2379863 | 0.1699946 | 0.2360611 | 0.015 | 0.1369919 |  | 21.66765 | 23.93722 | 26.36484 | 31.06202 | 37.57747 | 3.8805 | 3.882 | 3.8836 | 3.8867 | 3.891
F024 | 0.005 | 4.1625 | 10.35482 | 447.9346 | -379.962 | -827.8966 | 0.7012426 | 0.4472622 | 0.2539804 | 0.170879 | 0.2330446 | 0.015 | 0.1383292 |  | 21.66174 | 23.93395 | 26.35765 | 31.50799 | 37.56722 | 3.8777 | 3.8792 | 3.8808 | 3.8842 | 3.8882
F025 | 0.005 | 4.1625 | 10.87058 | 481.7782 | -406.4545 | -888.2327 | 0.7031333 | 0.4537611 | 0.2493722 | 0.1767233 | 0.2385352 | 0.015 | 0.1419962 |  | 21.42251 | 23.24895 | 25.53146 | 30.81769 | 36.88555 | 3.8771 | 3.8783 | 3.8798 | 3.8833 | 3.8873
F026 | 0.005 | 4.1625 | 11.05361 | 492.5217 | -381.0073 | -873.529 | 0.7371318 | 0.5047797 | 0.2323521 | 0.1740272 | 0.2395052 | 0.015 | 0.1413493 |  | 20.60138 | 22.56738 | 25.29 | 30.43886 | 36.64779 | 3.8634 | 3.8647 | 3.8665 | 3.8699 | 3.874
F027 | 0.005 | 4.1675 | 10.82591 | 481.9672 | -361.5977 | -843.5649 | 0.7155041 | 0.489582 | 0.2259221 | 0.1715938 | 0.2393016 | 0.015 | 0.140431 |  | 25.44144 | 26.80072 | 29.67359 | 34.82105 | 40.87688 | 3.8718 | 3.8727 | 3.8746 | 3.878 | 3.882
F028 | 0.005 | 4.1675 | 11.0516 | 499.5226 | -361.3776 | -860.9002 | 0.7138002 | 0.4972609 | 0.2165393 | 0.173048 | 0.2419983 | 0.015 | 0.145144 |  | 22.57063 | 23.93395 | 27.26653 | 31.96243 | 38.4761 | 3.8749 | 3.8758 | 3.878 | 3.8811 | 3.8854
F029 | 0.005 | 4.1675 | 11.0076 | 498.0326 | -356.4015 | -854.4342 | 0.7015356 | 0.4863982 | 0.2151374 | 0.1718714 | 0.2408523 | 0.015 | 0.1448111 |  | 22.1038 | 23.46636 | 26.34288 | 31.49034 | 37.54617 | 3.8755 | 3.8764 | 3.8783 | 3.8817 | 3.8857
F030 | 0.005 | 4.1675 | 10.96056 | 490.0446 | -364.7811 | -854.8257 | 0.71736 | 0.4878427 | 0.2295173 | 0.1719927 | 0.2396705 | 0.015 | 0.1404627 |  | 24.53282 | 26.34647 | 28.76521 | 34.36686 | 40.4227 | 3.8712 | 3.8724 | 3.874 | 3.8777 | 3.8817
G001 | 0.005 | 4.1625 | 11.07244 | 490.5602 | -362.4817 | -853.042 | 0.7979853 | 0.5633835 | 0.2346018 | 0.1301256 | 0.2455245 | 0.015 | 0.1440578 |  | 24.85677 | 26.37243 | 28.64591 | 34.70354 | 41.36552 | 3.8299 | 3.8309 | 3.8324 | 3.8364 | 3.8408
G002 | 0.005 | 4.1625 | 11.10715 | 504.6482 | -417.1596 | -921.8078 | 0.8052989 | 0.5417637 | 0.2635351 | 0.1818505 | 0.2445345 | 0.015 | 0.1473622 |  | 23.03798 | 25.00834 | 27.73652 | 32.88975 | 40.01334 | 3.82 | 3.8213 | 3.8231 | 3.8265 | 3.8312
G003 | 0.005 | 4.1575 | 10.84602 | 478.0553 | -340.5259 | -818.5812 | 0.8821855 | 0.6182413 | 0.2639442 | 0.134079 | 0.2485546 | 0.02 | 0.1758508 |  | 23.51906 | 26.84604 | 29.56382 | 35.7798 | 43.66349 | 3.7608 | 3.763 | 3.7648 | 3.7689 | 3.7741
G004 | 0.005 | 4.1575 | 8.492793 | 297.1866 | -235.3542 | -532.5409 | 0.9880051 | 0.7431957 | 0.2448093 | 0.109612 | 0.218888 | 0.025 | 0.1712 |  | 22.14101 | 26.37982 | 30.16157 | 37.58829 | 47.44005 | 3.6489 | 3.6517 | 3.6542 | 3.6591 | 3.6656
G005 | 0.005 | 4.1525 | 11.23096 | 507.4095 | -369.3139 | -876.7234 | 0.767576 | 0.5323706 | 0.2352054 | 0.1269746 | 0.2399563 | 0.015 | 0.1440227 |  | 17.42504 | 18.33681 | 20.61293 | 25.30418 | 31.51659 | 3.8523 | 3.8529 | 3.8544 | 3.8575 | 3.8616
H001 | 0.005 | 4.1525 | 11.29286 | 519.6671 | -380.584 | -900.2511 | 0.7386649 | 0.4988291 | 0.2398358 | 0.1306806 | 0.2393011 | 0.015 | 0.1426885 |  | 15.00068 | 16.36438 | 18.33417 | 23.03135 | 28.63767 | 3.8625 | 3.8634 | 3.8647 | 3.8678 | 3.8715
H002 | 0.005 | 4.1525 | 11.06969 | 505.8335 | -400.5126 | -906.346 | 0.7359632 | 0.4853069 | 0.2506564 | 0.1381267 | 0.2381938 | 0.01 | 0.1023274 |  | 15.9144 | 17.27849 | 19.70354 | 24.40207 | 30.01 | 3.8628 | 3.8637 | 3.8653 | 3.8684 | 3.8721
H003 | 0.005 | 4.1525 | 10.96223 | 497.6389 | -392.7828 | -890.4217 | 0.7553339 | 0.5116625 | 0.2436714 | 0.1351031 | 0.2356819 | 0.015 | 0.1393193 |  | 16.06596 | 16.97291 | 19.2433 | 24.54657 | 30.15289 | 3.8622 | 3.8628 | 3.8643 | 3.8678 | 3.8715
H004 | 0.005 | 4.1525 | 10.92928 | 496.83 | -383.8697 | -880.6997 | 0.718961 | 0.4725173 | 0.2464437 | 0.1330707 | 0.2359148 | 0.015 | 0.1392444 |  | 14.99659 | 16.96584 | 19.23805 | 23.47951 | 29.53874 | 3.8727 | 3.874 | 3.8755 | 3.8783 | 3.8823
H005 | 0.005 | 4.1575 | 11.06026 | 499.1797 | -364.3523 | -863.532 | 0.7065901 | 0.5055724 | 0.2010177 | 0.1191363 | 0.2368045 | 0.01 | 0.1063816 |  | 15.59377 | 17.40802 | 19.6758 | 23.91367 | 30.11911 | 3.874 | 3.8752 | 3.8767 | 3.8795 | 3.8836
I001 | 0.005 | 4.1525 | 11.13517 | 509.9445 | -400.6706 | -910.6151 | 0.6964983 | 0.4427178 | 0.2537805 | 0.1389452 | 0.2395101 | 0.01 | 0.1027651 |  | 15.005 | 17.42754 | 19.69787 | 24.39505 | 29.99318 | 3.8786 | 3.8802 | 3.8817 | 3.8848 | 3.8885
I002 | 0.005 | 4.1525 | 11.02365 | 495.8813 | -428.4942 | -924.3754 | 0.6955248 | 0.4437081 | 0.2518166 | 0.1435028 | 0.2364348 | 0.01 | 0.1048346 |  | 15.02185 | 16.9921 | 18.81011 | 23.96772 | 29.58041 | 3.8795 | 3.8808 | 3.882 | 3.8854 | 3.8891
I003 | 0.005 | 4.1575 | 11.25618 | 516.4886 | -365.4285 | -881.9171 | 0.6944975 | 0.468274 | 0.2262235 | 0.1259139 | 0.2397284 | 0.015 | 0.1442465 |  | 17.42504 | 19.2433 | 21.06156 | 25.75875 | 31.97115 | 3.8805 | 3.8817 | 3.8829 | 3.886 | 3.8901
I004 | 0.005 | 4.1575 | 11.57298 | 536.4875 | -378.8408 | -915.3283 | 0.6976781 | 0.4784546 | 0.2192236 | 0.1260868 | 0.2430386 | 0.015 | 0.1490005 |  | 16.36909 | 17.88475 | 20.61293 | 24.85677 | 30.4647 | 3.8795 | 3.8805 | 3.8823 | 3.8851 | 3.8888
I005 | 0.005 | 4.1575 | 11.02396 | 492.7782 | -437.5362 | -930.3144 | 0.6999662 | 0.4443956 | 0.2555706 | 0.1472407 | 0.2370701 | 0.01 | 0.1064508 |  | 22.12859 | 23.49268 | 25.31147 | 30.46031 | 35.7592 | 3.8805 | 3.8814 | 3.8826 | 3.886 | 3.8895
J001 | 0.005 | 4.1575 | 11.18446 | 505.5619 | -371.5929 | -877.1549 | 0.7116799 | 0.5012837 | 0.2103962 | 0.122204 | 0.2384184 | 0.015 | 0.146987 |  | 16.37381 | 17.73318 | 20.15243 | 24.84962 | 30.45593 | 3.8758 | 3.8767 | 3.8783 | 3.8814 | 3.8851
J002 | 0.005 | 4.1575 | 11.18423 | 508.9741 | -368.6518 | -877.6259 | 0.6968906 | 0.4668194 | 0.2300712 | 0.1271519 | 0.2379552 | 0.015 | 0.1423392 |  | 16.82379 | 18.33681 | 20.607 | 25.75875 | 31.51659 | 3.8798 | 3.8808 | 3.8823 | 3.8857 | 3.8895
J003 | 0.005 | 4.1575 | 11.21555 | 508.7971 | -371.5687 | -880.3658 | 0.6994891 | 0.4763246 | 0.2231644 | 0.1259762 | 0.23804 | 0.015 | 0.143405 |  | 16.80952 | 18.32389 | 20.59545 | 24.83569 | 30.89317 | 3.8792 | 3.8802 | 3.8817 | 3.8845 | 3.8885
J004 | 0.005 | 4.1575 | 11.28308 | 515.8678 | -372.3539 | -888.2216 | 0.695138 | 0.4708363 | 0.2243016 | 0.1263387 | 0.2386805 | 0.015 | 0.144064 |  | 16.59166 | 18.10688 | 20.37972 | 25.07348 | 31.2893 | 3.8798 | 3.8808 | 3.8823 | 3.8854 | 3.8895
J005 | 0.005 | 4.1575 | 11.43664 | 523.9351 | -373.6459 | -897.5811 | 0.6997461 | 0.4828042 | 0.2169419 | 0.1245385 | 0.2422956 | 0.015 | 0.1485481 |  | 15.9144 | 17.43005 | 20.15823 | 24.85677 | 30.01 | 3.8795 | 3.8805 | 3.8823 | 3.8854 | 3.8888
K001 | 0.005 | 4.1575 | 10.58085 | 472.1065 | -336.4858 | -808.5923 | 0.6902297 | 0.462668 | 0.2275617 | 0.121967 | 0.2341594 | 0.015 | 0.138553 |  | 17.66249 | 19.93376 | 22.35594 | 27.05447 | 33.1171 | 3.878 | 3.8795 | 3.8811 | 3.8842 | 3.8882
K002 | 0.005 | 4.1625 | 10.60929 | 475.9511 | -342.4795 | -818.4306 | 0.6863493 | 0.4809319 | 0.2054174 | 0.1675424 | 0.2352255 | 0.015 | 0.1427303 |  | 17.8796 | 20.15243 | 23.03135 | 27.72853 | 33.78942 | 3.8783 | 3.8798 | 3.8817 | 3.8848 | 3.8888
K003 | 0.005 | 4.1575 | 10.69615 | 479.1874 | -358.9016 | -838.089 | 0.6877012 | 0.4533791 | 0.234322 | 0.1275286 | 0.2325343 | 0.015 | 0.1358411 |  | 17.42504 | 19.69787 | 21.66765 | 26.81209 | 32.41687 | 3.8777 | 3.8792 | 3.8805 | 3.8839 | 3.8876
K004 | 0.005 | 4.1575 | 10.74217 | 484.1919 | -413.5551 | -897.747 | 0.6864783 | 0.4313365 | 0.2551418 | 0.1441149 | 0.2343968 | 0.015 | 0.1441149 |  | 17.43507 | 19.4032 | 21.67389 | 26.37243 | 32.43505 | 3.8789 | 3.8802 | 3.8817 | 3.8848 | 3.8888
K005 | 0.005 | 4.1575 | 10.70923 | 483.8712 | -391.9381 | -875.8093 | 0.6875879 | 0.4380574 | 0.2495305 | 0.1378996 | 0.2338976 | 0.01 | 0.1007963 |  | 16.97047 | 19.84668 | 22.11618 | 26.81209 | 32.87132 | 3.8783 | 3.8802 | 3.8817 | 3.8848 | 3.8888
True positives (defective) | - | 7 | 10 | 9 | 5 | 7 | 9 | 8 | 2 | 13 | 6 | 8 | 8 | - | 14 | 16 | 16 | 17 | 19 | 8 | 8 | 8 | 8 | 8
False positives (normal) | - | 0 | 0 | 0 | 0 | 0 | 0 | 0 | 0 | 0 | 0 | 0 | 0 | - | 0 | 0 | 0 | 0 | 0 | 0 | 0 | 0 | 0 | 0