## Sheet1
Miror 1 | Cu K12 | Sn K12 | Sn L1 | Pb L1 | Pb M1 | Fe K12 |  |  | Cr K12 | Zn K12 | Ni K12 | Bi L1 | Bi M1 | Mn K12 | Au L1 | Au M1 |  |  | Th L1
Reflective side | 70.03% | 17.15% | 1.15% | 8.26% | 0.03% | 0.43% |  |  | 0.07% | 0.57% | 0.05% | 0.02% | 0.01% | 0.01% | 0.01% | 0.02% |  |  | 0.32%
Knobside | 61.73% | 20.95% | 1.58% | 11.43% | 0.04% | 0.58% |  |  | 0.12% | 0.68% | 0.05% | 0.02% | 0.01% | 0.02% | 0.02% | 0.02% |  |  | 0.41%
Mirror 2 | Cu K12 | Sn K12 | Sn L1 | Pb L1 | Pb M1 | Fe K12 |  |  | Cr K12 | Zn K12 |  | Bi L1 | Bi M1 | Mn K12 | Au L1 | Au M1 |  |  | Th L1 | Co K12 | P K12 | Zr K12
Reflective surfaceaverage | 47.81% | 24.1% | 1.48% | 20.2% | 0.11% | 0.12% |  |  | 0.6% | 2.06% |  | 0.06% | 0.02% | 0.17% | 0.04% | 0.01% |  |  | 0.6% | 0.01% | 0.01% | 0.05%
Knobside average | 54.01% | 21.66% | 1.27% | 16.72% | 0.06% | 0.21% |  |  | 0.76% | 1.87% |  | 0.04% | 0.01% | 0.21% | 0.04% | 0.01% |  |  | 0.54% | 0.01% | 0.02% | 0.05%
Mirror 3 | Cu K12 | Sn K12 | Sn L1 | Pb L1 | Pb M1 | Fe K12 | Hg L1 | Hg M1 |  | Zn K12 | Ni K12 | Bi L1 | Bi M1 | Mn K12 | [5 empty] | Co K12 |  |  | Ba K12 | Ba L1 | Cl K12 | Y K12
Reflective surface average | 19.68% | 50.73% | 2.65% | 14.71% | 0% | 3.57% | 0.77% | 0.06% |  | 0.12% | 0.03% | 1.08% | 0.06% | 0.01% | [5 empty] | 0.07% |  |  | 0% | 0.02% | 0% | 0.42%
Knobside average | 11.78% | 50.89% | 1.96% | 10.4% | 0% | 4.63% | 0.4% | 0.04% |  | 0.45% | 0.02% | 0.82% | 0.02% | 0.18% | [5 empty] | 0.04% |  |  | 0.02% | 0.04% | 0.03% | 0.38%
Mirror 4 | Cu K12 | Sn K12 | Sn L1 | Pb L1 | Pb M1 | Fe K12 | Hg L1 | Hg M1 |  | Zn K12 | Ni K12 |  |  |  | Au L1 | Au M1 | Ag K12 | Ag L1 | Th L1 |  |  | Zr K12 |  |  |  | Y K12 | Sb K12 | Sb L1
reflective side | 54.54% | 2.35% | 0.1% | 37.47% | 0.25% | 0.23% | 1.03% | 0.01% |  | 0.63% | 0.55% |  |  |  | 0.03% | 0% | 0.09% | 0% | 1.11% |  |  | 0.07% |  |  |  | 0.59% | 0.06% | 0.01%
knobside | 63.85% | 2.77% | 0.12% | 44.36% | 0.3% | 0.28% | 1.21% | 0.02% |  | 0.73% | 0.64% |  |  |  | 0.03% | 0% | 0.11% | 0% | 1.31% |  |  | 0.08% |  |  |  | 0.69% | 0.07% | 0.02%