## READ_ME
File context
These data sheets are the supplementary information for the article 'Assessing technological pathways for a circular PET management in Switzerland integrating MFA, LCA and TEA'.
File objective
In this document, the mass balances and ecoinvent activities associated with the treatment technologies considered are presented. The units used in the modelling may differ from those used in the ecoinvent database; therefore, a scaling factor was applied to adjust the flows, as described in SI1 – M2.5.
Authors
Soline Corre, Gabriel Magnaval, Oktay Boztas, Manuele Margni, François Maréchal
Contact
For any question ask Soline Corre at soline.corre@epfl.ch

## Enzymatic_depoly
flux | spolid | Value | unit | name in ecoivent | location
PET |  | 1 | t
Electricity | 2058e898ca91547cd71e8ea5044a29ce | 818 | kwh | Electricity, medium voltage | CH
cutinase | c42d94ae525e8cb8c89f1e6534ca2384 | 0.0054 | t | enzymes production | RER
H2SO4 | f3ff06be40ed7037275e6de4b0a763b9 | 0.4878 | t | market for sulfuric acid | RER
Water | 55ca4b6d695d56f48e0d204b3d8e1212 | 3.0928 | t | market for tap water | CH
EG | 93ecf656f7f27a2cf9ef4b85fce87be2 | 0.1309 | t | market for ethylene glycol | RER
NaOH | 0be18736a14c6c9d518d3e8923c7bea9 | 0.4224 | t | market for sodium hydroxide, without water, in 50% solution state | RER
rPET_depoly | 2ed97aa253994053d47c27e8ac30c56f | -0.9046 | t | polyethylene terephthalate production, granulate, bottle grade | RER
Waste Water | 61cae8af2626cc681e844ca99536db4c | -4.1837 | t | treatment of wastewater, average, wastewater treatment | CH
TPA | 78dac131a6a5660c4cf90ae76b3fc681 | 0 | t | triethyl amine production | RER
Depolymerisation unit | 9379599c2a11bd524cc14466d454c395 | 1 | mult | chemical factory construction | RER

## Glycolysis_depoly
flux | spolid | Value | unit | name in ecoivent | location
PET |  | 1 | t
Electricity | 2058e898ca91547cd71e8ea5044a29ce | 4274.1592 | kwh | Electricity, medium voltage | CH
EG | 93ecf656f7f27a2cf9ef4b85fce87be2 | 0.426 | t | market for ethylene glycol | RER
Catalyst (l1,3-Dimethylurea) | 4549c26da5e5ecc0e5eff34ed7ecb390 | 0.0101 | t | market for urea | RER
Water | 55ca4b6d695d56f48e0d204b3d8e1212 | 5.7381 | t | market for tap water | CH
rPET_depoly | 2ed97aa253994053d47c27e8ac30c56f | -0.868 | t | polyethylene terephthalate production, granulate, bottle grade | RER
Waste Water | 61cae8af2626cc681e844ca99536db4c | -0.55 | t | treatment of wastewater, average, wastewater treatment | CH
BHET | 87f893ed8812b141cf0607a98066f665 | 0 | t | polyethylene terephthalate production, granulate, amorphous | RER
Depolymerisation unit | 9379599c2a11bd524cc14466d454c395 | 1 | mult | chemical factory construction | RER

## Incineration
flux | spolid | Value | unit | name in ecoivent | location
PET |  | 1 | t
Electricity | 2058e898ca91547cd71e8ea5044a29ce | -530 | kWh | Electricity, medium voltage | CH
Heat | ac772d0c65a29ce92370e0eef7ef3804 | -1550 | kWh | market for heat, central or small-scale, other than natural gas | CH
flue gas |  | -11.322 | t
Carbon dioxide from incineration | aa7cac3a-3625-41d4-bc54-33e2cf11ec46 | -2290 | kg | Carbon dioxide, fossil | EF
Sulfur oxides | ba5fc0b6-770b-4da1-9b3f-e3b5087f07cd | 0 | kg | Sulfur oxides | EF
Nitrogen oxides | 77357947-ccc5-438e-9996-95e65e1e1bce | 0 | kg | Nitrogen oxides | EF
Carbon monoxide, fossil | 49c594c6-b6a8-42a3-95c5-cca812fda80b | 0 | kg | Carbon monoxide, fossil | EF
Particulate Matter, < 2.5 um | 230d8a0a-517c-43fe-8357-1818dd12997a | 0 | kg | Particulate Matter, < 2.5 um | EF
Incinerator | 18ecfb12d886f2513452e271bdde1ffc | 1 | mult | municipal waste incineration facility construction | CH

## Incineration_CCS
flux | spolid | Value | unit | name in ecoivent | location
PET |  | 1 | t
Electricity | 2058e898ca91547cd71e8ea5044a29ce | 6676 | kwh | Electricity, medium voltage | CH
flue gas |  | 0 | t
Carbon dioxide from incineration | aa7cac3a-3625-41d4-bc54-33e2cf11ec46 | -229 | kg | Carbon dioxide, fossil | EF
Sulfur oxides | ba5fc0b6-770b-4da1-9b3f-e3b5087f07cd | 0 | kg | Sulfur oxides | EF
Nitrogen oxides | 77357947-ccc5-438e-9996-95e65e1e1bce | 0 | kg | Nitrogen oxides | EF
Carbon monoxide, fossil | 49c594c6-b6a8-42a3-95c5-cca812fda80b | 0 | kg | Carbon monoxide, fossil | EF
Particulate Matter, < 2.5 um | 230d8a0a-517c-43fe-8357-1818dd12997a | 0 | kg | Particulate Matter, < 2.5 um | EF
Incinerator | 18ecfb12d886f2513452e271bdde1ffc | 1 | mult | municipal waste incineration facility construction | CH
Water | 55ca4b6d695d56f48e0d204b3d8e1212 | 48520 | kg | market for tap water | CH
Waste Water | 61cae8af2626cc681e844ca99536db4c | -48520 | kg | treatment of wastewater, average, wastewater treatment | CH
NaCl | 2da12634eed07dcf633be4202e6959ea | 838 | kg | market for sodium chloride, brine solution | GLO
Serpentine | 21ffafd7326492fa98606c4fcbfb2279 | 6543 | kg | market for gypsum, mineral | RER
NaHCO3 | 3b1b162167ef8453636b86fa9c625142 | 771 | kg | market for sodium, bicarbonate | RER
MgCO3 |  | -3949 | kg | -
Magnetite | bb3fc88ca992cefe2d7b8ab81d46dc68 | -654.3 | kg | market for magnetite | GLO
SiO2 | 9bbf0f4f0a7088021f1a4dc9957a04f7 | -1875 | kg | market for silica sand | GLO
Heat | ac772d0c65a29ce92370e0eef7ef3804 | 0 | kWh | market for heat, central or small-scale, other than natural gas | CH
Note on E16: [Threaded comment] Your version of Excel allows you to read this threaded comment; however, any edits to it will get removed if the file is opened in a newer version of Excel. Learn more: https://go.microsoft.com/fwlink/?linkid=870924 Comment: mass balance of carbon atoms captured - impact calculated by hand

## Mechanical_recycling
flux | spolid | Value | unit | name in ecoivent | location
PET |  | 1 | t
Electricity | 2058e898ca91547cd71e8ea5044a29ce | 559 | kwh | Electricity, medium voltage | CH
Water | 55ca4b6d695d56f48e0d204b3d8e1212 | 3.7 | t | market for tap water | CH
rPET_mech |  | -0.8 | t
Waste Water | 61cae8af2626cc681e844ca99536db4c | -1.7 | t | treatment of wastewater, average, wastewater treatment | CH
flue gas |  | 229 | kg
Carbon dioxide from incineration | aa7cac3a-3625-41d4-bc54-33e2cf11ec46 | -458 | kg | Carbon dioxide, fossil | EF
Sulfur oxides | ba5fc0b6-770b-4da1-9b3f-e3b5087f07cd | 0 | kg | Sulfur oxides | EF
Nitrogen oxides | 77357947-ccc5-438e-9996-95e65e1e1bce | 0 | kg | Nitrogen oxides | EF
Carbon monoxide, fossil | 49c594c6-b6a8-42a3-95c5-cca812fda80b | 0 | kg | Carbon monoxide, fossil | EF
Particulate Matter, < 2.5 um | 230d8a0a-517c-43fe-8357-1818dd12997a | 0 | kg | Particulate Matter, < 2.5 um | EF
Incinerator | 18ecfb12d886f2513452e271bdde1ffc | 1 | mult | municipal waste incineration facility construction | CH
Mechanical recycling unit | b1a4c372de2b731eed802eb0e72d6b0f | 1 | mult | mechanical treatment facility construction, waste electric and electronic equipment | GLO
Heat | 9b95c2c16baf3aa5ad580e9a32159b43 | -310 | kWh | market for heat, district or industrial, natural gas | CH

## Methanolysis_depoly
flux | spolid | Value | unit | name in ecoivent | location
PET |  | 1 | t
Electricity | 2058e898ca91547cd71e8ea5044a29ce | 1640 | kwh | Electricity, medium voltage | CH
MeOH | 17bbe48be8ff17a328444559821785da | 0.47 | t | market for methanol | RER
Natural Gas | 6c2d2a24a0ce1c2e2f00f9ac0fdd0734 | 0 | m3 | market for natural gas, low pressure | CH
Water | 55ca4b6d695d56f48e0d204b3d8e1212 | 0 | t | market for tap water | CH
rPET_depoly | 2ed97aa253994053d47c27e8ac30c56f | -0.87 | t | polyethylene terephthalate production, granulate, bottle grade | RER
DMT | 78dac131a6a5660c4cf90ae76b3fc681 | 0 | t | triethyl amine production | RER
EG | 93ecf656f7f27a2cf9ef4b85fce87be2 | 0 | t | market for ethylene glycol | RER
Waste Water | 61cae8af2626cc681e844ca99536db4c | 0.425 | t | treatment of wastewater, average, wastewater treatment | CH
Depolymerisation unit | 9379599c2a11bd524cc14466d454c395 | 1 | mult | chemical factory construction | RER