## Table 1
Mix ID 1 | Volumetric | Weight % | Per 1 m³ | 0.00045 | Specific Gravity | Day Compressive Strength | Minute Water Absorption | V-Funnel Test | Slump Flow Test Results
Sand | 0.528 | 100 | 1204 | 0.542 | 2163 | 388 (kg/cm²) | 3.24 | 16 | 15 | 14.75
RCA | 0 | 0 | 0 | 0 | 2178 | 389 (kg/cm²) |  |  | 14.5
Cement | 0.209 | ---- | 658 | 0.296
Water | 0.263 | ---- | 263 | 0.118
SP | bwoc | 0.5 | 3.3 | 0.001
∑ | 1 | 100 | 2129 | 0.958
Mix ID 2 | Volumetric | Weight % | Per 1 m³ |  | Specific Gravity | Day Compressive Strength | Minute Water Absorption | V-Funnel Test | Slump Flow Test Results
Sand | 0.388 | 75 | 885 | 0.398 | 2164 | 380 (kg/cm²) | 3.53 | 13 | 18.5 | 18.25
RCA | 0.14 | 25 | 295 | 0.133 | 2176 | 382 (kg/cm²) |  |  | 18
Cement | 0.209 | ---- | 658 | 0.296
Water | 0.263 | ---- | 263 | 0.118
SP | bwoc | 0.5 | 3.3 | 0.0015
∑ | 1 | 100 | 2105 | 0.947
Mix ID 3 | Volumetric | Weight % | Per 1 m³ |  | Specific Gravity | Day Compressive Strength | Minute Water Absorption | V-Funnel Test | Slump Flow Test Results
Sand | 0.253 | 50 | 578 | 0.26 | 2159 | 376 (kg/cm²) | 3.98 | 15 | 24 | 23
RCA | 0.275 | 50 | 578 | 0.26 | 2150 | 376 (kg/cm²) |  |  | 22
Cement | 0.209 | ---- | 658 | 0.296
Water | 0.263 | ---- | 263 | 0.118
SP | bwoc | 0.5 | 3.3 | 0.0015
∑ | 1 | 100 | 2081 | 0.936
Mix ID 4 | Volumetric | Weight % | Per 1 m³ |  | Specific Gravity | Day Compressive Strength | Minute Water Absorption | V-Funnel Test | Slump Flow Test Results
Sand | 0.124 | 25 | 283 | 0.127 | 2169 | 361 (kg/cm²) | 4.74 | 9 | 27.5 | 28.75
RCA | 0.404 | 75 | 849 | 0.382 | 2176 | 358 (kg/cm²) |  |  | 30
Cement | 0.209 | ---- | 658 | 0.296
Water | 0.263 | ---- | 263 | 0.118
SP | bwoc | 0.5 | 3.3 | 0.0015
∑ | 1 | 100 | 2057 | 0.926
Mix ID 5 | Volumetric | Weight % | Per 1 m³ |  | Specific Gravity | Day Compressive Strength | Minute Water Absorption | V-Funnel Test | Slump Flow Test Results
Sand | 0 | 0 | 0 | 0 | 2174 | 346 (kg/cm²) | 5.02 | 7 | 34 | 33.5
RCA | 0.528 | 100 | 1109 | 0.499 | 2122 | 351 (kg/cm²) |  |  | 33
Cement | 0.209 | ---- | 658 | 0.296
Water | 0.263 | ---- | 263 | 0.118
SP | bwoc | 0.5 | 3.3 | 0.0015
∑ | 1 | 100 | 2034 | 0.915
Notes/Abbreviations :
1- RCA = Recycled Concrete Aggregate
2- SP = Superplasticizer
3- bwoc = by weight of cement
4- Mix ID = Mix Identification