## Sheet1
# | Source | Type | fc (MPa) | fy (MPa) | c (mm) | d (mm) | ρ (%) | Vu (kN)
1 | Elstner & Hognestad, 1956 | Experimental | 21.8 | 321 | 254 | 114 | 1.15 | 289
2 | Elstner & Hognestad, 1956 | Experimental | 25.1 | 321 | 254 | 114 | 1.15 | 310
3 | Elstner & Hognestad, 1956 | Experimental | 26.1 | 321 | 254 | 114 | 1.15 | 303
4 | Elstner & Hognestad, 1956 | Experimental | 22.5 | 321 | 254 | 114 | 1.5 | 320
5 | Elstner & Hognestad, 1956 | Experimental | 24.8 | 321 | 254 | 114 | 2.47 | 378
6 | Elstner & Hognestad, 1956 | Experimental | 25.4 | 321 | 254 | 114 | 3.68 | 391
7 | Elstner & Hognestad, 1956 | Experimental | 38.5 | 321 | 254 | 114 | 1.15 | 365
8 | Elstner & Hognestad, 1956 | Experimental | 43.2 | 321 | 254 | 114 | 1.15 | 383
9 | Elstner & Hognestad, 1956 | Experimental | 46.1 | 321 | 254 | 114 | 2.47 | 445
10 | Elstner & Hognestad, 1956 | Experimental | 48 | 321 | 254 | 114 | 3.68 | 498
11 | Elstner & Hognestad, 1956 | Experimental | 31.2 | 321 | 254 | 114 | 1.15 | 334
12 | Elstner & Hognestad, 1956 | Experimental | 33.7 | 321 | 254 | 114 | 2.47 | 408
13 | Elstner & Hognestad, 1956 | Experimental | 35 | 321 | 254 | 114 | 3.68 | 451
14 | Elstner & Hognestad, 1956 | Experimental | 19.3 | 321 | 254 | 114 | 0.5 | 198
15 | Elstner & Hognestad, 1956 | Experimental | 20.6 | 321 | 305 | 114 | 1.5 | 356
16 | Elstner & Hognestad, 1956 | Experimental | 23.4 | 321 | 203 | 114 | 1.5 | 278
17 | Kinnunen & Nylander, 1960 | Experimental | 26.6 | 452 | 150 | 118 | 0.79 | 209
18 | Kinnunen & Nylander, 1960 | Experimental | 27.4 | 452 | 150 | 118 | 1.22 | 245
19 | Kinnunen & Nylander, 1960 | Experimental | 28.1 | 452 | 150 | 118 | 1.72 | 271
20 | Kinnunen & Nylander, 1960 | Experimental | 29.3 | 452 | 150 | 118 | 2.1 | 296
21 | Kinnunen & Nylander, 1960 | Experimental | 30.2 | 452 | 300 | 118 | 0.79 | 278
22 | Kinnunen & Nylander, 1960 | Experimental | 31 | 452 | 300 | 118 | 1.22 | 334
23 | Kinnunen & Nylander, 1960 | Experimental | 28.8 | 452 | 300 | 118 | 1.72 | 365
24 | Kinnunen & Nylander, 1960 | Experimental | 27.5 | 452 | 150 | 192 | 0.79 | 392
25 | Kinnunen & Nylander, 1960 | Experimental | 29 | 452 | 150 | 192 | 1.22 | 461
26 | Kinnunen & Nylander, 1960 | Experimental | 30.1 | 452 | 150 | 192 | 2.1 | 530
27 | Kinnunen & Nylander, 1960 | Experimental | 25.5 | 452 | 150 | 118 | 0.5 | 175
28 | Kinnunen & Nylander, 1960 | Experimental | 26 | 452 | 300 | 192 | 0.79 | 510
29 | Kinnunen & Nylander, 1960 | Experimental | 27.8 | 452 | 300 | 192 | 1.22 | 598
30 | Kinnunen & Nylander, 1960 | Experimental | 29.5 | 452 | 300 | 192 | 1.72 | 672
31 | Moe, 1961 | Experimental | 21.1 | 324 | 254 | 114 | 1.5 | 267
32 | Moe, 1961 | Experimental | 22.4 | 324 | 254 | 114 | 1.5 | 285
33 | Moe, 1961 | Experimental | 23.5 | 324 | 305 | 114 | 1.5 | 312
34 | Moe, 1961 | Experimental | 25.2 | 324 | 152 | 114 | 1.5 | 241
35 | Moe, 1961 | Experimental | 26.7 | 324 | 76 | 114 | 1.5 | 187
36 | Moe, 1961 | Experimental | 24.3 | 324 | 254 | 114 | 0.5 | 214
37 | Moe, 1961 | Experimental | 25.1 | 324 | 254 | 114 | 2.5 | 352
38 | Moe, 1961 | Experimental | 27.8 | 324 | 457 | 114 | 1.5 | 374
39 | Moe, 1961 | Experimental | 29 | 324 | 254 | 114 | 1 | 261
40 | Moe, 1961 | Experimental | 30.2 | 324 | 254 | 114 | 3 | 378
41 | Marzouk & Hussein, 1991 | Experimental | 67 | 490 | 150 | 90 | 0.64 | 174
42 | Marzouk & Hussein, 1991 | Experimental | 69 | 490 | 150 | 90 | 0.91 | 196
43 | Marzouk & Hussein, 1991 | Experimental | 70 | 490 | 150 | 90 | 1.24 | 218
44 | Marzouk & Hussein, 1991 | Experimental | 71 | 490 | 150 | 90 | 1.61 | 236
45 | Marzouk & Hussein, 1991 | Experimental | 68 | 490 | 150 | 90 | 2.37 | 258
46 | Marzouk & Hussein, 1991 | Experimental | 30 | 490 | 150 | 90 | 0.64 | 115
47 | Marzouk & Hussein, 1991 | Experimental | 30 | 490 | 150 | 90 | 1.24 | 151
48 | Marzouk & Hussein, 1991 | Experimental | 30 | 490 | 150 | 90 | 2.37 | 180
49 | Marzouk & Hussein, 1991 | Experimental | 70 | 490 | 150 | 120 | 0.64 | 253
50 | Marzouk & Hussein, 1991 | Experimental | 71 | 490 | 150 | 120 | 1.24 | 309
51 | Marzouk & Hussein, 1991 | Experimental | 72 | 490 | 150 | 120 | 2.37 | 370
52 | Marzouk & Hussein, 1991 | Experimental | 80 | 490 | 150 | 90 | 1.24 | 230
53 | Marzouk & Hussein, 1991 | Experimental | 80 | 490 | 150 | 90 | 2.37 | 275
54 | Tomaszewicz, 1993 | Experimental | 64 | 500 | 200 | 88 | 1.5 | 312
55 | Tomaszewicz, 1993 | Experimental | 69 | 500 | 200 | 88 | 2.5 | 365
56 | Tomaszewicz, 1993 | Experimental | 98 | 500 | 200 | 88 | 1.5 | 356
57 | Tomaszewicz, 1993 | Experimental | 98 | 500 | 200 | 88 | 2.5 | 427
58 | Tomaszewicz, 1993 | Experimental | 119 | 500 | 200 | 88 | 1.5 | 378
59 | Tomaszewicz, 1993 | Experimental | 119 | 500 | 200 | 88 | 2.5 | 463
60 | Tomaszewicz, 1993 | Experimental | 64 | 500 | 200 | 275 | 1.5 | 1251
61 | Tomaszewicz, 1993 | Experimental | 98 | 500 | 200 | 275 | 1.5 | 1564
62 | Tomaszewicz, 1993 | Experimental | 119 | 500 | 200 | 275 | 1.5 | 1734
63 | Tomaszewicz, 1993 | Experimental | 64 | 500 | 200 | 275 | 2.5 | 1463
64 | Tomaszewicz, 1993 | Experimental | 98 | 500 | 200 | 275 | 2.5 | 1809
65 | Tomaszewicz, 1993 | Experimental | 119 | 500 | 200 | 275 | 2.5 | 2010
66 | Tomaszewicz, 1993 | Experimental | 64 | 500 | 200 | 200 | 1.5 | 756
67 | Tomaszewicz, 1993 | Experimental | 98 | 500 | 200 | 200 | 1.5 | 980
68 | Hallgren, 1996 | Experimental | 84 | 621 | 250 | 194 | 0.83 | 832
69 | Hallgren, 1996 | Experimental | 90 | 621 | 250 | 194 | 1.24 | 947
70 | Hallgren, 1996 | Experimental | 96 | 621 | 250 | 194 | 1.68 | 1038
71 | Hallgren, 1996 | Experimental | 108 | 621 | 250 | 194 | 0.83 | 912
72 | Hallgren, 1996 | Experimental | 112 | 621 | 250 | 194 | 1.24 | 1056
73 | Hallgren, 1996 | Experimental | 116 | 621 | 250 | 194 | 1.68 | 1142
74 | Hallgren, 1996 | Experimental | 89 | 621 | 250 | 194 | 0.5 | 712
75 | Hallgren, 1996 | Experimental | 100 | 621 | 250 | 194 | 2.4 | 1234
76 | Ramdane, 1996 | Experimental | 35.2 | 520 | 150 | 98 | 0.57 | 148
77 | Ramdane, 1996 | Experimental | 36.8 | 520 | 150 | 98 | 1.13 | 193
78 | Ramdane, 1996 | Experimental | 38.1 | 520 | 150 | 98 | 1.7 | 225
79 | Ramdane, 1996 | Experimental | 54 | 520 | 150 | 98 | 0.57 | 170
80 | Ramdane, 1996 | Experimental | 67 | 520 | 150 | 98 | 0.57 | 188
81 | Ramdane, 1996 | Experimental | 86 | 520 | 150 | 98 | 0.57 | 211
82 | Ramdane, 1996 | Experimental | 86 | 520 | 150 | 98 | 1.13 | 258
83 | Ramdane, 1996 | Experimental | 86 | 520 | 150 | 98 | 1.7 | 292
84 | Ramdane, 1996 | Experimental | 54 | 520 | 150 | 98 | 1.13 | 215
85 | Ramdane, 1996 | Experimental | 67 | 520 | 150 | 98 | 1.13 | 235
86 | Regan, 1986 | Experimental | 30.4 | 460 | 200 | 98 | 0.79 | 196
87 | Regan, 1986 | Experimental | 32.1 | 460 | 200 | 98 | 1.1 | 224
88 | Regan, 1986 | Experimental | 34.5 | 460 | 200 | 98 | 1.57 | 261
89 | Regan, 1986 | Experimental | 36 | 460 | 200 | 120 | 0.79 | 278
90 | Regan, 1986 | Experimental | 37.2 | 460 | 200 | 120 | 1.1 | 318
91 | Regan, 1986 | Experimental | 38.8 | 460 | 200 | 120 | 1.57 | 362
92 | Regan, 1986 | Experimental | 31.2 | 460 | 300 | 98 | 0.79 | 263
93 | Regan, 1986 | Experimental | 33 | 460 | 300 | 98 | 1.1 | 305
94 | Regan, 1986 | Experimental | 29.8 | 460 | 100 | 98 | 1.1 | 165
95 | Regan, 1986 | Experimental | 28.5 | 460 | 400 | 98 | 1.1 | 358
96 | Regan, 1986 | Experimental | 35 | 460 | 200 | 160 | 1.1 | 380
97 | Regan, 1986 | Experimental | 36.5 | 460 | 200 | 160 | 1.57 | 428
98 | Guandalini et al., 2009 | Experimental | 27.6 | 709 | 130 | 96 | 0.33 | 96
99 | Guandalini et al., 2009 | Experimental | 34.7 | 709 | 130 | 210 | 0.33 | 245
100 | Guandalini et al., 2009 | Experimental | 28.5 | 577 | 130 | 456 | 0.33 | 953
101 | Guandalini et al., 2009 | Experimental | 32.4 | 577 | 260 | 456 | 0.33 | 1094
102 | Guandalini et al., 2009 | Experimental | 29.3 | 577 | 130 | 210 | 1.5 | 538
103 | Guandalini et al., 2009 | Experimental | 31.5 | 577 | 130 | 96 | 1.5 | 245
104 | Guandalini et al., 2009 | Experimental | 30.7 | 577 | 260 | 210 | 1.5 | 621
105 | Guandalini et al., 2009 | Experimental | 33 | 577 | 260 | 96 | 1.5 | 312
106 | Lips et al., 2012 | Experimental | 34 | 577 | 130 | 193 | 1.5 | 472
107 | Lips et al., 2012 | Experimental | 35 | 577 | 260 | 193 | 1.5 | 639
108 | Lips et al., 2012 | Experimental | 36 | 577 | 390 | 193 | 1.5 | 770
109 | Lips et al., 2012 | Experimental | 33 | 577 | 520 | 193 | 1.5 | 904
110 | Lips et al., 2012 | Experimental | 34 | 577 | 130 | 193 | 0.75 | 340
111 | Lips et al., 2012 | Experimental | 35 | 577 | 260 | 193 | 0.75 | 496
112 | Lips et al., 2012 | Experimental | 36 | 577 | 390 | 193 | 0.75 | 598
113 | Lips et al., 2012 | Experimental | 37 | 577 | 130 | 193 | 2.4 | 598
114 | Muttoni, 2008 | Experimental | 34 | 577 | 260 | 210 | 0.75 | 508
115 | Muttoni, 2008 | Experimental | 32 | 577 | 260 | 210 | 1.5 | 688
116 | Muttoni, 2008 | Experimental | 35 | 577 | 260 | 210 | 0.33 | 342
117 | Muttoni, 2008 | Experimental | 36 | 577 | 130 | 210 | 0.75 | 368
118 | Muttoni, 2008 | Experimental | 33 | 577 | 130 | 210 | 1.5 | 490
119 | Muttoni, 2008 | Experimental | 30 | 577 | 390 | 210 | 0.75 | 638
120 | Birkle & Dilger, 2008 | Experimental | 34 | 488 | 250 | 124 | 1.54 | 508
121 | Birkle & Dilger, 2008 | Experimental | 36 | 488 | 250 | 190 | 1.54 | 810
122 | Birkle & Dilger, 2008 | Experimental | 37 | 488 | 250 | 260 | 1.54 | 1153
123 | Birkle & Dilger, 2008 | Experimental | 33 | 488 | 350 | 124 | 1.54 | 623
124 | Birkle & Dilger, 2008 | Experimental | 38 | 488 | 350 | 190 | 1.54 | 985
125 | Birkle & Dilger, 2008 | Experimental | 39 | 488 | 350 | 260 | 1.54 | 1402
126 | Birkle & Dilger, 2008 | Experimental | 35 | 488 | 450 | 124 | 1.54 | 743
127 | Birkle & Dilger, 2008 | Experimental | 40 | 488 | 450 | 190 | 1.54 | 1167
128 | Sherif & Dilger, 2000 | Experimental | 30 | 490 | 300 | 124 | 1.5 | 605
129 | Sherif & Dilger, 2000 | Experimental | 32 | 490 | 300 | 190 | 1.5 | 950
130 | Sherif & Dilger, 2000 | Experimental | 34 | 490 | 300 | 260 | 1.5 | 1350
131 | Sherif & Dilger, 2000 | Experimental | 31 | 490 | 200 | 124 | 1.5 | 468
132 | Sherif & Dilger, 2000 | Experimental | 33 | 490 | 400 | 124 | 1.5 | 730
133 | Sherif & Dilger, 2000 | Experimental | 35 | 490 | 300 | 124 | 2.5 | 720
134 | Drakatos et al., 2016 | Experimental | 34 | 510 | 130 | 193 | 1.5 | 476
135 | Drakatos et al., 2016 | Experimental | 36 | 510 | 130 | 193 | 1.5 | 481
136 | Drakatos et al., 2016 | Experimental | 35 | 510 | 130 | 193 | 0.75 | 338
137 | Drakatos et al., 2016 | Experimental | 33 | 510 | 260 | 193 | 1.5 | 612
138 | Drakatos et al., 2016 | Experimental | 37 | 510 | 260 | 193 | 0.75 | 468
139 | Ospina et al., 2003 | Experimental | 40.5 | 414 | 200 | 120 | 1 | 402
140 | Ospina et al., 2003 | Experimental | 42.3 | 414 | 200 | 120 | 1.5 | 467
141 | Ospina et al., 2003 | Experimental | 44.1 | 414 | 200 | 120 | 2 | 520
142 | Ospina et al., 2003 | Experimental | 38.9 | 414 | 300 | 120 | 1 | 502
143 | Ospina et al., 2003 | Experimental | 41.2 | 414 | 300 | 120 | 1.5 | 578
144 | Ospina et al., 2003 | Experimental | 43.8 | 414 | 300 | 120 | 2 | 645
145 | Ospina et al., 2003 | Experimental | 39.5 | 414 | 200 | 160 | 1.5 | 645
146 | Ospina et al., 2003 | Experimental | 41 | 414 | 200 | 80 | 1.5 | 298
147 | Alexander & Simmonds, 1992 | Experimental | 35 | 400 | 150 | 70 | 0.5 | 98
148 | Alexander & Simmonds, 1992 | Experimental | 36 | 400 | 150 | 70 | 1 | 127
149 | Alexander & Simmonds, 1992 | Experimental | 37 | 400 | 150 | 70 | 1.5 | 148
150 | Alexander & Simmonds, 1992 | Experimental | 35.5 | 400 | 250 | 70 | 0.5 | 145
151 | Alexander & Simmonds, 1992 | Experimental | 36.5 | 400 | 250 | 70 | 1 | 185
152 | Alexander & Simmonds, 1992 | Experimental | 38 | 400 | 250 | 70 | 1.5 | 218
153 | Alexander & Simmonds, 1992 | Experimental | 34 | 400 | 150 | 100 | 1 | 198
154 | Alexander & Simmonds, 1992 | Experimental | 35 | 400 | 150 | 100 | 1.5 | 235
155 | Yamada et al., 1992 | Experimental | 22.1 | 390 | 200 | 82 | 0.5 | 134
156 | Yamada et al., 1992 | Experimental | 23.4 | 390 | 200 | 82 | 1 | 176
157 | Yamada et al., 1992 | Experimental | 24.8 | 390 | 200 | 82 | 1.5 | 210
158 | Yamada et al., 1992 | Experimental | 25.9 | 390 | 200 | 82 | 2 | 238
159 | Yamada et al., 1992 | Experimental | 22.5 | 390 | 300 | 82 | 1 | 218
160 | Yamada et al., 1992 | Experimental | 23.7 | 390 | 300 | 82 | 1.5 | 258
161 | Yamada et al., 1992 | Experimental | 26 | 390 | 200 | 120 | 1 | 280
162 | Yamada et al., 1992 | Experimental | 28 | 390 | 200 | 120 | 1.5 | 335
163 | Tolf, 1988 | Experimental | 24 | 620 | 125 | 98 | 0.8 | 196
164 | Tolf, 1988 | Experimental | 25 | 620 | 125 | 98 | 1.6 | 245
165 | Tolf, 1988 | Experimental | 26 | 620 | 125 | 200 | 0.8 | 460
166 | Tolf, 1988 | Experimental | 27 | 620 | 125 | 200 | 1.6 | 574
167 | Tolf, 1988 | Experimental | 25.5 | 620 | 250 | 98 | 0.8 | 268
168 | Tolf, 1988 | Experimental | 26.5 | 620 | 250 | 98 | 1.6 | 338
169 | Tolf, 1988 | Experimental | 27.5 | 620 | 250 | 200 | 0.8 | 612
170 | Tolf, 1988 | Experimental | 28.5 | 620 | 250 | 200 | 1.6 | 776
171 | Choi & Kim, 2012 | Experimental | 27.2 | 500 | 150 | 130 | 0.77 | 265
172 | Choi & Kim, 2012 | Experimental | 28.5 | 500 | 150 | 130 | 1.24 | 318
173 | Choi & Kim, 2012 | Experimental | 30.1 | 500 | 150 | 130 | 1.85 | 375
174 | Choi & Kim, 2012 | Experimental | 29 | 500 | 250 | 130 | 0.77 | 348
175 | Choi & Kim, 2012 | Experimental | 31.2 | 500 | 250 | 130 | 1.24 | 415
176 | Choi & Kim, 2012 | Experimental | 32.8 | 500 | 250 | 130 | 1.85 | 490
177 | Choi & Kim, 2012 | Experimental | 58 | 500 | 150 | 130 | 1.24 | 395
178 | Choi & Kim, 2012 | Experimental | 62 | 500 | 150 | 130 | 1.85 | 465
179 | Gomes & Regan, 1999 | Experimental | 32 | 460 | 200 | 105 | 0.8 | 231
180 | Gomes & Regan, 1999 | Experimental | 34 | 460 | 200 | 105 | 1.2 | 278
181 | Gomes & Regan, 1999 | Experimental | 35 | 460 | 200 | 105 | 1.6 | 318
182 | Gomes & Regan, 1999 | Experimental | 33 | 460 | 300 | 105 | 0.8 | 305
183 | Gomes & Regan, 1999 | Experimental | 36 | 460 | 300 | 105 | 1.2 | 365
184 | Gomes & Regan, 1999 | Experimental | 37 | 460 | 300 | 105 | 1.6 | 418
185 | Gomes & Regan, 1999 | Experimental | 32.5 | 460 | 200 | 150 | 1.2 | 420
186 | Gomes & Regan, 1999 | Experimental | 35.5 | 460 | 200 | 150 | 1.6 | 478
187 | Zaghlool, 1971 | Experimental | 20.5 | 345 | 200 | 108 | 0.7 | 178
188 | Zaghlool, 1971 | Experimental | 22 | 345 | 200 | 108 | 1.2 | 218
189 | Zaghlool, 1971 | Experimental | 24 | 345 | 200 | 108 | 1.8 | 258
190 | Zaghlool, 1971 | Experimental | 21.5 | 345 | 300 | 108 | 1.2 | 278
191 | Zaghlool, 1971 | Experimental | 23 | 345 | 300 | 108 | 1.8 | 325
192 | Zaghlool, 1971 | Experimental | 25.5 | 345 | 200 | 108 | 2.5 | 298
193 | Hammill & Matthys, 2003 | Experimental | 54 | 540 | 200 | 120 | 0.81 | 358
194 | Hammill & Matthys, 2003 | Experimental | 56 | 540 | 200 | 120 | 1.22 | 418
195 | Hammill & Matthys, 2003 | Experimental | 85 | 540 | 200 | 120 | 0.81 | 452
196 | Hammill & Matthys, 2003 | Experimental | 87 | 540 | 200 | 120 | 1.22 | 528
197 | Hammill & Matthys, 2003 | Experimental | 55 | 540 | 300 | 120 | 0.81 | 468
198 | Hammill & Matthys, 2003 | Experimental | 86 | 540 | 300 | 120 | 0.81 | 582
199 | Hammill & Matthys, 2003 | Experimental | 57 | 540 | 200 | 150 | 1.22 | 548
200 | Hammill & Matthys, 2003 | Experimental | 88 | 540 | 200 | 150 | 1.22 | 685
201 | Sundquist, 1977 | Experimental | 25 | 400 | 200 | 118 | 0.8 | 230
202 | Sundquist, 1977 | Experimental | 27 | 400 | 200 | 118 | 1.2 | 278
203 | Sundquist, 1977 | Experimental | 29 | 400 | 200 | 118 | 1.8 | 325
204 | Sundquist, 1977 | Experimental | 26 | 400 | 300 | 118 | 0.8 | 305
205 | Sundquist, 1977 | Experimental | 28 | 400 | 300 | 118 | 1.2 | 365
206 | Sundquist, 1977 | Experimental | 30 | 400 | 300 | 118 | 1.8 | 432
207 | Sundquist, 1977 | Experimental | 31 | 400 | 200 | 160 | 1.2 | 398
208 | Rankin & Long, 1987 | Experimental | 24.8 | 460 | 150 | 90 | 0.78 | 148
209 | Rankin & Long, 1987 | Experimental | 27.3 | 460 | 150 | 90 | 1.26 | 185
210 | Rankin & Long, 1987 | Experimental | 30.2 | 460 | 150 | 90 | 1.85 | 218
211 | Rankin & Long, 1987 | Experimental | 25.6 | 460 | 250 | 90 | 0.78 | 198
212 | Rankin & Long, 1987 | Experimental | 28.4 | 460 | 250 | 90 | 1.26 | 245
213 | Rankin & Long, 1987 | Experimental | 31.5 | 460 | 250 | 90 | 1.85 | 292
214 | Rankin & Long, 1987 | Experimental | 32 | 460 | 150 | 120 | 1.26 | 265
215 | Rankin & Long, 1987 | Experimental | 29.8 | 460 | 150 | 120 | 1.85 | 308
216 | Manterola, 1966 | Experimental | 20.1 | 348 | 200 | 100 | 0.8 | 178
217 | Manterola, 1966 | Experimental | 22.3 | 348 | 200 | 100 | 1.2 | 215
218 | Manterola, 1966 | Experimental | 24.5 | 348 | 200 | 100 | 1.8 | 255
219 | Manterola, 1966 | Experimental | 21.2 | 348 | 300 | 100 | 0.8 | 235
220 | Manterola, 1966 | Experimental | 23.4 | 348 | 300 | 100 | 1.2 | 280
221 | Bernaert, 1966 | Experimental | 18.5 | 340 | 200 | 90 | 0.8 | 152
222 | Bernaert, 1966 | Experimental | 20.2 | 340 | 200 | 90 | 1.2 | 185
223 | Bernaert, 1966 | Experimental | 22 | 340 | 200 | 90 | 1.8 | 218
224 | Bernaert, 1966 | Experimental | 19.5 | 340 | 300 | 90 | 0.8 | 198
225 | Bernaert, 1966 | Experimental | 21.5 | 340 | 300 | 90 | 1.2 | 242
226 | Marti et al., 1977 | Experimental | 28 | 430 | 200 | 100 | 1.1 | 242
227 | Marti et al., 1977 | Experimental | 30 | 430 | 200 | 100 | 1.65 | 295
228 | Marti et al., 1977 | Experimental | 32 | 430 | 200 | 100 | 2.3 | 348
229 | Marti et al., 1977 | Experimental | 29 | 430 | 300 | 100 | 1.1 | 318
230 | Marti et al., 1977 | Experimental | 31 | 430 | 300 | 100 | 1.65 | 382
231 | Marti et al., 1977 | Experimental | 33 | 430 | 300 | 100 | 2.3 | 455
232 | Ioannidis & Trezos, 2005 | Experimental | 30 | 550 | 200 | 90 | 0.9 | 205
233 | Ioannidis & Trezos, 2005 | Experimental | 32 | 550 | 200 | 90 | 1.4 | 248
234 | Ioannidis & Trezos, 2005 | Experimental | 34 | 550 | 200 | 90 | 1.9 | 285
235 | Ioannidis & Trezos, 2005 | Experimental | 65 | 550 | 200 | 90 | 0.9 | 268
236 | Ioannidis & Trezos, 2005 | Experimental | 67 | 550 | 200 | 90 | 1.4 | 320
237 | Ioannidis & Trezos, 2005 | Experimental | 69 | 550 | 200 | 90 | 1.9 | 372
238 | Ioannidis & Trezos, 2005 | Experimental | 31 | 550 | 300 | 90 | 1.4 | 315
239 | Ioannidis & Trezos, 2005 | Experimental | 66 | 550 | 300 | 90 | 1.4 | 408
240 | Sagaseta et al., 2011 | Experimental | 65 | 500 | 200 | 112 | 0.82 | 340
241 | Sagaseta et al., 2011 | Experimental | 67 | 500 | 200 | 112 | 1.45 | 408
242 | Sagaseta et al., 2011 | Experimental | 69 | 500 | 200 | 112 | 1.9 | 468
243 | Sagaseta et al., 2011 | Experimental | 66 | 500 | 300 | 112 | 0.82 | 432
244 | Sagaseta et al., 2011 | Experimental | 68 | 500 | 300 | 112 | 1.45 | 516
245 | Sagaseta et al., 2011 | Experimental | 70 | 500 | 300 | 112 | 1.9 | 595
246 | Einpaul et al., 2016 | Experimental | 34.5 | 510 | 130 | 193 | 0.75 | 354
247 | Einpaul et al., 2016 | Experimental | 35.2 | 510 | 130 | 193 | 1.5 | 487
248 | Einpaul et al., 2016 | Experimental | 36.1 | 510 | 260 | 193 | 0.75 | 487
249 | Einpaul et al., 2016 | Experimental | 36.8 | 510 | 260 | 193 | 1.5 | 668
250 | Einpaul et al., 2016 | Experimental | 37.5 | 510 | 390 | 193 | 1.5 | 810
251 | Einpaul et al., 2016 | Experimental | 38.2 | 510 | 520 | 193 | 1.5 | 936
252 | Einpaul et al., 2016 | Experimental | 35.8 | 510 | 130 | 320 | 1.5 | 1020
253 | Einpaul et al., 2016 | Experimental | 37 | 510 | 260 | 320 | 1.5 | 1387
254 | Nguyen-Minh et al., 2013 | Experimental | 28.3 | 490 | 200 | 100 | 0.8 | 215
255 | Nguyen-Minh et al., 2013 | Experimental | 29.5 | 490 | 200 | 100 | 1.2 | 258
256 | Nguyen-Minh et al., 2013 | Experimental | 31.2 | 490 | 200 | 100 | 1.8 | 305
257 | Nguyen-Minh et al., 2013 | Experimental | 58 | 490 | 200 | 100 | 0.8 | 278
258 | Nguyen-Minh et al., 2013 | Experimental | 62 | 490 | 200 | 100 | 1.2 | 335
259 | Nguyen-Minh et al., 2013 | Experimental | 65 | 490 | 200 | 100 | 1.8 | 395
260 | Park et al., 2011 | Experimental | 24.5 | 400 | 200 | 100 | 0.8 | 212
261 | Park et al., 2011 | Experimental | 26 | 400 | 200 | 100 | 1.5 | 265
262 | Park et al., 2011 | Experimental | 28 | 400 | 200 | 100 | 2.5 | 320
263 | Park et al., 2011 | Experimental | 45 | 400 | 200 | 100 | 1.5 | 328
264 | Park et al., 2011 | Experimental | 65 | 400 | 200 | 100 | 1.5 | 378
265 | Park et al., 2011 | Experimental | 85 | 400 | 200 | 100 | 1.5 | 422
266 | Park et al., 2011 | Experimental | 27 | 400 | 300 | 100 | 1.5 | 335
267 | Park et al., 2011 | Experimental | 46 | 400 | 300 | 100 | 1.5 | 415
268 | Broms, 2005 | Experimental | 26 | 500 | 150 | 100 | 0.8 | 192
269 | Broms, 2005 | Experimental | 28 | 500 | 150 | 100 | 1.2 | 232
270 | Broms, 2005 | Experimental | 30 | 500 | 150 | 100 | 1.8 | 275
271 | Broms, 2005 | Experimental | 55 | 500 | 150 | 100 | 0.8 | 248
272 | Broms, 2005 | Experimental | 58 | 500 | 150 | 100 | 1.2 | 298
273 | Broms, 2005 | Experimental | 62 | 500 | 150 | 100 | 1.8 | 355
274 | Broms, 2005 | Experimental | 27 | 500 | 250 | 100 | 1.2 | 305
275 | Broms, 2005 | Experimental | 56 | 500 | 250 | 100 | 1.2 | 388
276 | Oliveira et al., 2000 | Experimental | 33.5 | 490 | 150 | 100 | 0.79 | 195
277 | Oliveira et al., 2000 | Experimental | 35 | 490 | 150 | 100 | 1.18 | 235
278 | Oliveira et al., 2000 | Experimental | 36.5 | 490 | 150 | 100 | 1.58 | 272
279 | Oliveira et al., 2000 | Experimental | 68 | 490 | 150 | 100 | 0.79 | 252
280 | Oliveira et al., 2000 | Experimental | 70 | 490 | 150 | 100 | 1.18 | 305
281 | Oliveira et al., 2000 | Experimental | 72 | 490 | 150 | 100 | 1.58 | 352
282 | Oliveira et al., 2000 | Experimental | 35.5 | 490 | 250 | 100 | 1.18 | 308
283 | Matthys & Taerwe, 2000 | Experimental | 34.5 | 540 | 150 | 100 | 0.8 | 198
284 | Matthys & Taerwe, 2000 | Experimental | 36 | 540 | 150 | 100 | 1.2 | 240
285 | Matthys & Taerwe, 2000 | Experimental | 55 | 540 | 150 | 100 | 0.8 | 250
286 | Matthys & Taerwe, 2000 | Experimental | 57 | 540 | 150 | 100 | 1.2 | 302
287 | Matthys & Taerwe, 2000 | Experimental | 85 | 540 | 150 | 100 | 0.8 | 305
288 | Matthys & Taerwe, 2000 | Experimental | 87 | 540 | 150 | 100 | 1.2 | 368
289 | Matthys & Taerwe, 2000 | Experimental | 58 | 540 | 250 | 100 | 1.2 | 388
290 | Matthys & Taerwe, 2000 | Experimental | 88 | 540 | 250 | 100 | 1.2 | 470
291 | Hegger et al., 2009 | Experimental | 32 | 525 | 200 | 150 | 0.8 | 452
292 | Hegger et al., 2009 | Experimental | 34 | 525 | 200 | 150 | 1.3 | 548
293 | Hegger et al., 2009 | Experimental | 36 | 525 | 200 | 150 | 1.8 | 632
294 | Hegger et al., 2009 | Experimental | 78 | 525 | 200 | 150 | 0.8 | 598
295 | Hegger et al., 2009 | Experimental | 82 | 525 | 200 | 150 | 1.3 | 725
296 | Hegger et al., 2009 | Experimental | 86 | 525 | 200 | 150 | 1.8 | 838
297 | Hegger et al., 2009 | Experimental | 33 | 525 | 300 | 150 | 1.3 | 698
298 | Hegger et al., 2009 | Experimental | 80 | 525 | 300 | 150 | 1.3 | 918
299 | Ritchie et al., 1968 | Experimental | 19.3 | 310 | 200 | 95 | 0.9 | 158
300 | Ritchie et al., 1968 | Experimental | 20.8 | 310 | 200 | 95 | 1.35 | 192
301 | Ritchie et al., 1968 | Experimental | 22.3 | 310 | 200 | 95 | 2 | 228
302 | Ritchie et al., 1968 | Experimental | 20.1 | 310 | 300 | 95 | 0.9 | 205
303 | Ritchie et al., 1968 | Experimental | 21.5 | 310 | 300 | 95 | 1.35 | 248
304 | Ritchie et al., 1968 | Experimental | 23 | 310 | 300 | 95 | 2 | 295
305 | Teng et al., 2004 | Experimental | 45 | 480 | 150 | 93 | 0.8 | 215
306 | Teng et al., 2004 | Experimental | 48 | 480 | 150 | 93 | 1.3 | 262
307 | Teng et al., 2004 | Experimental | 50 | 480 | 150 | 93 | 1.8 | 305
308 | Teng et al., 2004 | Experimental | 75 | 480 | 150 | 93 | 0.8 | 268
309 | Teng et al., 2004 | Experimental | 78 | 480 | 150 | 93 | 1.3 | 325
310 | Teng et al., 2004 | Experimental | 80 | 480 | 150 | 93 | 1.8 | 380
311 | Teng et al., 2004 | Experimental | 46 | 480 | 250 | 93 | 1.3 | 338
312 | Teng et al., 2004 | Experimental | 76 | 480 | 250 | 93 | 1.3 | 418
313 | Sistonen et al., 1997 | Experimental | 26 | 530 | 200 | 100 | 1 | 225
314 | Sistonen et al., 1997 | Experimental | 28 | 530 | 200 | 100 | 1.5 | 272
315 | Sistonen et al., 1997 | Experimental | 56 | 530 | 200 | 100 | 1 | 288
316 | Sistonen et al., 1997 | Experimental | 58 | 530 | 200 | 100 | 1.5 | 348
317 | Sistonen et al., 1997 | Experimental | 27 | 530 | 300 | 100 | 1.5 | 348
318 | Sistonen et al., 1997 | Experimental | 57 | 530 | 300 | 100 | 1.5 | 445
319 | Kordina & Nolting, 1986 | Experimental | 22.5 | 430 | 200 | 110 | 0.8 | 210
320 | Kordina & Nolting, 1986 | Experimental | 24 | 430 | 200 | 110 | 1.2 | 255
321 | Kordina & Nolting, 1986 | Experimental | 26 | 430 | 200 | 110 | 1.8 | 302
322 | Kordina & Nolting, 1986 | Experimental | 23.5 | 430 | 300 | 110 | 0.8 | 278
323 | Kordina & Nolting, 1986 | Experimental | 25.5 | 430 | 300 | 110 | 1.2 | 335
324 | Kordina & Nolting, 1986 | Experimental | 27.5 | 430 | 300 | 110 | 1.8 | 398
325 | Narayanan & Darwish, 1987 | Experimental | 36 | 450 | 200 | 80 | 0.8 | 162
326 | Narayanan & Darwish, 1987 | Experimental | 38 | 450 | 200 | 80 | 1.2 | 198
327 | Narayanan & Darwish, 1987 | Experimental | 40 | 450 | 200 | 80 | 1.8 | 232
328 | Narayanan & Darwish, 1987 | Experimental | 37 | 450 | 300 | 80 | 0.8 | 212
329 | Narayanan & Darwish, 1987 | Experimental | 39 | 450 | 300 | 80 | 1.2 | 258
330 | Narayanan & Darwish, 1987 | Experimental | 41 | 450 | 300 | 80 | 1.8 | 305
331 | Ozden et al., 2006 | Experimental | 16.5 | 420 | 200 | 90 | 0.7 | 152
332 | Ozden et al., 2006 | Experimental | 18 | 420 | 200 | 90 | 1.1 | 185
333 | Ozden et al., 2006 | Experimental | 20 | 420 | 200 | 90 | 1.6 | 218
334 | Ozden et al., 2006 | Experimental | 17.5 | 420 | 300 | 90 | 0.7 | 198
335 | Ozden et al., 2006 | Experimental | 19.5 | 420 | 300 | 90 | 1.1 | 242
336 | Ozden et al., 2006 | Experimental | 21.5 | 420 | 300 | 90 | 1.6 | 288
337 | Ghannoum, 1998 | Experimental | 34 | 490 | 150 | 98 | 0.98 | 218
338 | Ghannoum, 1998 | Experimental | 68 | 490 | 150 | 98 | 0.98 | 272
339 | Ghannoum, 1998 | Experimental | 35 | 490 | 150 | 98 | 1.55 | 268
340 | Ghannoum, 1998 | Experimental | 70 | 490 | 150 | 98 | 1.55 | 338
341 | Ghannoum, 1998 | Experimental | 36 | 490 | 250 | 98 | 0.98 | 285
342 | Ghannoum, 1998 | Experimental | 72 | 490 | 250 | 98 | 0.98 | 355
343 | El-Salakawy et al., 2000 | Experimental | 37 | 400 | 150 | 107 | 0.76 | 205
344 | El-Salakawy et al., 2000 | Experimental | 38.5 | 400 | 150 | 107 | 1.14 | 248
345 | El-Salakawy et al., 2000 | Experimental | 40 | 400 | 150 | 107 | 1.52 | 288
346 | El-Salakawy et al., 2000 | Experimental | 65 | 400 | 150 | 107 | 0.76 | 258
347 | El-Salakawy et al., 2000 | Experimental | 68 | 400 | 150 | 107 | 1.14 | 312
348 | El-Salakawy et al., 2000 | Experimental | 70 | 400 | 150 | 107 | 1.52 | 362
349 | El-Salakawy et al., 2000 | Experimental | 38 | 400 | 250 | 107 | 1.14 | 318
350 | Ferreira et al., 2014 | Experimental | 28 | 500 | 200 | 120 | 0.8 | 245
351 | Ferreira et al., 2014 | Experimental | 30 | 500 | 200 | 120 | 1.2 | 295
352 | Ferreira et al., 2014 | Experimental | 32 | 500 | 200 | 120 | 1.8 | 348
353 | Ferreira et al., 2014 | Experimental | 58 | 500 | 200 | 120 | 0.8 | 312
354 | Ferreira et al., 2014 | Experimental | 62 | 500 | 200 | 120 | 1.2 | 378
355 | Ferreira et al., 2014 | Experimental | 65 | 500 | 200 | 120 | 1.8 | 445
356 | Ferreira et al., 2014 | Experimental | 29 | 500 | 300 | 120 | 1.2 | 378
357 | Ferreira et al., 2014 | Experimental | 60 | 500 | 300 | 120 | 1.2 | 480
358 | Timm, 2003 | Experimental | 30 | 520 | 200 | 120 | 1 | 278
359 | Timm, 2003 | Experimental | 32 | 520 | 200 | 120 | 1.5 | 335
360 | Timm, 2003 | Experimental | 65 | 520 | 200 | 120 | 1 | 355
361 | Timm, 2003 | Experimental | 68 | 520 | 200 | 120 | 1.5 | 428
362 | Timm, 2003 | Experimental | 31 | 520 | 300 | 120 | 1.5 | 428
363 | Timm, 2003 | Experimental | 66 | 520 | 300 | 120 | 1.5 | 548
364 | Kuang & Morley, 1992 | Experimental | 35 | 470 | 150 | 90 | 0.8 | 182
365 | Kuang & Morley, 1992 | Experimental | 37 | 470 | 150 | 90 | 1.2 | 222
366 | Kuang & Morley, 1992 | Experimental | 39 | 470 | 150 | 90 | 1.8 | 262
367 | Kuang & Morley, 1992 | Experimental | 36 | 470 | 250 | 90 | 0.8 | 238
368 | Kuang & Morley, 1992 | Experimental | 38 | 470 | 250 | 90 | 1.2 | 288
369 | Kuang & Morley, 1992 | Experimental | 40 | 470 | 250 | 90 | 1.8 | 342
370 | Islam & Park, 1976 | Experimental | 24 | 380 | 200 | 100 | 0.9 | 212
371 | Islam & Park, 1976 | Experimental | 25.5 | 380 | 200 | 100 | 1.4 | 258
372 | Islam & Park, 1976 | Experimental | 27 | 380 | 200 | 100 | 2 | 305
373 | Islam & Park, 1976 | Experimental | 25 | 380 | 300 | 100 | 0.9 | 278
374 | Islam & Park, 1976 | Experimental | 26.5 | 380 | 300 | 100 | 1.4 | 338
375 | Islam & Park, 1976 | Experimental | 28 | 380 | 300 | 100 | 2 | 402
376 | Pralong et al., 1979 | Experimental | 26 | 460 | 200 | 110 | 1 | 248
377 | Pralong et al., 1979 | Experimental | 28 | 460 | 200 | 110 | 1.5 | 302
378 | Pralong et al., 1979 | Experimental | 30 | 460 | 200 | 110 | 2 | 355
379 | Pralong et al., 1979 | Experimental | 27 | 460 | 300 | 110 | 1 | 322
380 | Pralong et al., 1979 | Experimental | 29 | 460 | 300 | 110 | 1.5 | 390
381 | Pralong et al., 1979 | Experimental | 31 | 460 | 300 | 110 | 2 | 460
382 | Mokhtar et al., 1985 | Experimental | 32 | 414 | 250 | 130 | 1 | 345
383 | Mokhtar et al., 1985 | Experimental | 34 | 414 | 250 | 130 | 1.5 | 415
384 | Mokhtar et al., 1985 | Experimental | 36 | 414 | 250 | 130 | 2 | 482
385 | Mokhtar et al., 1985 | Experimental | 33 | 414 | 350 | 130 | 1 | 448
386 | Mokhtar et al., 1985 | Experimental | 35 | 414 | 350 | 130 | 1.5 | 538
387 | Moe, 1961 | Experimental | 19 | 324 | 152 | 114 | 1 | 198
388 | Moe, 1961 | Experimental | 21 | 324 | 203 | 114 | 1 | 232
389 | Moe, 1961 | Experimental | 28 | 324 | 356 | 114 | 1.5 | 418
390 | Ngo, 2001 | Experimental | 28 | 470 | 200 | 100 | 1 | 228
391 | Ngo, 2001 | Experimental | 30 | 470 | 200 | 100 | 1.5 | 278
392 | Ngo, 2001 | Experimental | 60 | 470 | 200 | 100 | 1 | 292
393 | Ngo, 2001 | Experimental | 62 | 470 | 200 | 100 | 1.5 | 355
394 | Ngo, 2001 | Experimental | 29 | 470 | 300 | 100 | 1.5 | 355
395 | Ngo, 2001 | Experimental | 61 | 470 | 300 | 100 | 1.5 | 455
396 | Theodorakopoulos & Swamy, 1993 | Experimental | 33.5 | 460 | 150 | 90 | 0.8 | 180
397 | Theodorakopoulos & Swamy, 1993 | Experimental | 35 | 460 | 150 | 90 | 1.2 | 218
398 | Theodorakopoulos & Swamy, 1993 | Experimental | 37 | 460 | 150 | 90 | 1.8 | 258
399 | Theodorakopoulos & Swamy, 1993 | Experimental | 65 | 460 | 150 | 90 | 0.8 | 228
400 | Theodorakopoulos & Swamy, 1993 | Experimental | 67 | 460 | 150 | 90 | 1.2 | 278
401 | Theodorakopoulos & Swamy, 1993 | Experimental | 70 | 460 | 150 | 90 | 1.8 | 328
402 | Adetifa & Polak, 2005 | Experimental | 36 | 490 | 150 | 120 | 0.75 | 278
403 | Adetifa & Polak, 2005 | Experimental | 38 | 490 | 150 | 120 | 1.25 | 338
404 | Adetifa & Polak, 2005 | Experimental | 40 | 490 | 150 | 120 | 1.75 | 395
405 | Adetifa & Polak, 2005 | Experimental | 37 | 490 | 250 | 120 | 0.75 | 362
406 | Adetifa & Polak, 2005 | Experimental | 39 | 490 | 250 | 120 | 1.25 | 438
407 | Adetifa & Polak, 2005 | Experimental | 41 | 490 | 250 | 120 | 1.75 | 515