## V14 Prop
ea | BM | BD | RR | MM | MV | BA | V14 | reference
5.613 | 126.565 | 6.3283 | 1.029 | 159.588 | 25.218 | 1.81818 | 162.864 | Improvement of hydrogen storage properties of the AB2 Laves phase alloys for automotive application
5.613 | 125.67 | 6.3638 | 1.033 | 161.972 | 25.452 | 1.81818 | 164.172
5.613 | 125.493 | 6.371 | 1.033 | 162.449 | 25.498 | 1.81818 | 164.213
5.613 | 124.788 | 6.3994 | 1.036 | 164.357 | 25.683 | 1.81818 | 165.613
6.825 | 128.98 | 7.2677 | 1.109 | 176.825 | 24.33 | 1.80392 | 175.911 | Studies of off-stoichiometric AB2 metal hydride alloy: Part 1. Hydrogen storage and electrochemical properties
6.872 | 129.86 | 7.2928 | 1.109 | 182.363 | 25.006 | 1.89017 | 175.006
6.921 | 130.793 | 7.3184 | 1.109 | 188.02 | 25.691 | 1.98507 | 174.386
6.978 | 131.901 | 7.3491 | 1.109 | 193.547 | 26.336 | 2.10559 | 172.823
7.022 | 132.732 | 7.3723 | 1.109 | 199.401 | 27.047 | 2.19808 | 172.074
6.92 | 129.528 | 7.3228 | 1.111 | 177.279 | 24.209 | 1.80112 | 174.887
6.97 | 130.428 | 7.3497 | 1.111 | 182.854 | 24.879 | 1.88728 | 173.735
7.021 | 131.404 | 7.3769 | 1.111 | 188.705 | 25.581 | 1.98507 | 173.057
7.081 | 132.533 | 7.4093 | 1.111 | 194.276 | 26.221 | 2.10559 | 172.235
7.125 | 133.37 | 7.4324 | 1.111 | 200.153 | 26.93 | 2.19808 | 171.293
6.997 | 130.205 | 7.3697 | 1.113 | 177.914 | 24.141 | 1.80392 | 174.053
7.05 | 131.133 | 7.3982 | 1.113 | 183.372 | 24.786 | 1.88728 | 172.884
7.101 | 132.117 | 7.4254 | 1.113 | 189.241 | 25.486 | 1.98507 | 172.673
7.163 | 133.289 | 7.4592 | 1.113 | 195.013 | 26.144 | 2.1087 | 171.948
5.733 | 117.296 | 6.7316 | 1.067 | 176.418 | 26.207 | 2 | 172.851 | Effect of CO2 on hydrogen absorption in Ti-Zr-Mn-Cr based AB2 type alloys
5.806 | 118.651 | 6.7685 | 1.067 | 182.002 | 26.89 | 2.1 | 172.62
5.839 | 118.804 | 6.8016 | 1.068 | 182.311 | 26.804 | 2.1 | 172.288
5.871 | 118.797 | 6.8019 | 1.068 | 182.287 | 26.8 | 2.1 | 171.754
6.92 | 121.392 | 7.5406 | 1.119 | 190.496 | 25.263 | 1.85714 | 176.723 | Effects of B, Fe, Gd, Mg, and C on the structure, hydrogen storage, and electrochemical properties of vanadium-free AB2 metal hydride alloy
6.885 | 121.656 | 7.5084 | 1.122 | 189.811 | 25.28 | 1.85714 | 177.097
6.85 | 121.921 | 7.4761 | 1.125 | 189.126 | 25.297 | 1.85714 | 177.38
6.78 | 122.452 | 7.4117 | 1.131 | 187.757 | 25.333 | 1.85714 | 177.577
6.91 | 121.369 | 7.5354 | 1.118 | 190.455 | 25.275 | 1.85714 | 176.88
6.92 | 120.291 | 7.5356 | 1.116 | 189.221 | 25.11 | 1.82 | 177.12
6.76 | 118.287 | 7.3972 | 1.188 | 177.981 | 24.061 | 1.7 | 177.396
6.8 | 119.53 | 7.4077 | 1.135 | 187.825 | 25.356 | 1.85714 | 175.871
6.821 | 129.562 | 7.3091 | 1.109 | 188.008 | 25.722 | 1.98507 | 172.987 | The structure, hydrogen storage, and electrochemical properties of Fe-doped C14-predominating AB2 metal hydride alloys
6.811 | 129.51 | 7.2989 | 1.109 | 187.916 | 25.746 | 1.98507 | 173.646
6.801 | 129.458 | 7.2886 | 1.108 | 187.823 | 25.769 | 1.98507 | 173.72
6.791 | 129.405 | 7.2784 | 1.108 | 187.731 | 25.793 | 1.98507 | 173.747
6.781 | 129.353 | 7.2681 | 1.107 | 187.639 | 25.817 | 1.98507 | 173.84
6.771 | 129.301 | 7.2578 | 1.106 | 187.546 | 25.841 | 1.98507 | 173.447
6.961 | 123.048 | 7.4874 | 1.113 | 177.589 | 23.718 | 1.70432 | 175.838 | Compositional optimization of vanadium-free hypo-stoichiometric AB2 metal hydride alloy for Ni/MH battery application
6.961 | 123.508 | 7.4675 | 1.111 | 176.434 | 23.627 | 1.70459 | 174.587
6.961 | 123.961 | 7.4473 | 1.109 | 175.233 | 23.53 | 1.70405 | 174.934
6.961 | 124.427 | 7.4274 | 1.107 | 174.077 | 23.437 | 1.70432 | 174.51
6.961 | 124.89 | 7.4073 | 1.105 | 172.892 | 23.341 | 1.70405 | 174.021
6.901 | 122.5 | 7.4435 | 1.111 | 172.73 | 23.205 | 1.63368 | 176.091
7.021 | 124.531 | 7.4913 | 1.111 | 180.732 | 24.125 | 1.77928 | 174.774
7.081 | 125.583 | 7.5154 | 1.11 | 185.028 | 24.62 | 1.85914 | 174.014
7.141 | 126.646 | 7.5393 | 1.11 | 189.248 | 25.101 | 1.94324 | 172.79
5.741 | 122.623 | 6.3115 | 1.039 | 161.393 | 25.571 | 2.13043 | 163.013 | Structure, morphology and hydrogen storage properties of a Ti0.97Zr0.019V0.439Fe0.097Cr0.045Al0.026Mn1.5 alloy
6.821 | 129.562 | 7.3091 | 1.109 | 188.008 | 25.722 | 1.98507 | 172.987 | Studies of copper as a modifier in C14-predominant AB2 metal hydride alloys
6.841 | 129.274 | 7.3097 | 1.109 | 188.146 | 25.739 | 1.98507 | 173.756
6.861 | 128.985 | 7.3103 | 1.109 | 188.284 | 25.756 | 1.98507 | 174.059
6.881 | 128.697 | 7.3109 | 1.109 | 188.422 | 25.773 | 1.98507 | 174.353
6.901 | 128.409 | 7.3115 | 1.109 | 188.56 | 25.789 | 1.98507 | 174.739
6.921 | 128.122 | 7.3121 | 1.109 | 188.698 | 25.806 | 1.98507 | 174.819
6.821 | 129.562 | 7.3091 | 1.109 | 188.008 | 25.722 | 1.98507 | 172.987 | Effect of molybdenum content on structural, gaseous storage, and electrochemical properties of C14-predominant AB2 metal hydride alloys
6.791 | 130.231 | 7.3229 | 1.108 | 189.115 | 25.825 | 1.98507 | 173.789
6.761 | 130.896 | 7.3367 | 1.107 | 190.222 | 25.927 | 1.98507 | 174.535
6.731 | 131.556 | 7.3505 | 1.106 | 191.328 | 26.029 | 1.98507 | 175.523
6.701 | 132.213 | 7.3643 | 1.105 | 192.435 | 26.131 | 1.98507 | 176.502
6.671 | 132.866 | 7.3781 | 1.103 | 193.542 | 26.232 | 1.98507 | 177.057
6.884 | 127.848 | 7.3071 | 1.107 | 188.313 | 25.771 | 1.98507 | 174.025 | Optimization of Co-content in C14 Laves phase multi-component alloys for NiMH battery application
6.879 | 127.849 | 7.307 | 1.107 | 188.317 | 25.772 | 1.98507 | 173.657
6.874 | 127.85 | 7.307 | 1.107 | 188.32 | 25.773 | 1.98507 | 174.182
6.869 | 127.851 | 7.3069 | 1.107 | 188.324 | 25.773 | 1.98507 | 174.113
6.864 | 127.851 | 7.3069 | 1.107 | 188.327 | 25.774 | 1.98507 | 173.852
6.859 | 127.852 | 7.3069 | 1.107 | 188.331 | 25.775 | 1.98507 | 173.873
5.533 | 137.047 | 6.3599 | 1.029 | 153.217 | 24.091 | 2 | 164.184 | Laves phase hydrogen storage alloys for super-high-pressure metal hydride hydrogen compressors
5.53 | 136.914 | 6.3544 | 1.029 | 152.177 | 23.948 | 1.98 | 164.407
5.525 | 136.711 | 6.3459 | 1.029 | 150.617 | 23.735 | 1.95 | 164.646
5.517 | 136.365 | 6.3313 | 1.029 | 148.018 | 23.379 | 1.9 | 164.95
5.583 | 136.601 | 6.376 | 1.029 | 153.557 | 24.084 | 2 | 164.025
5.6 | 137.317 | 6.3827 | 1.029 | 153.602 | 24.065 | 2 | 163.738
5.613 | 126.565 | 6.3283 | 1.029 | 159.588 | 25.218 | 1.81818 | 162.719 | Advanced high-pressure metal hydride fabricated via TieCreMn alloys for hybrid tank
5.613 | 124.788 | 6.3994 | 1.036 | 164.357 | 25.683 | 1.81818 | 164.783
5.613 | 123.918 | 6.435 | 1.04 | 166.742 | 25.912 | 1.81818 | 166.425
5.613 | 123.061 | 6.4705 | 1.044 | 169.126 | 26.138 | 1.81818 | 167.46
5.613 | 125.272 | 6.4848 | 1.039 | 168.939 | 26.052 | 1.81818 | 166.535
5.613 | 126.615 | 6.5346 | 1.039 | 171.137 | 26.189 | 1.81818 | 167.466
5.613 | 127.948 | 6.5845 | 1.038 | 173.335 | 26.325 | 1.81818 | 167.996
5.613 | 125.047 | 6.5128 | 1.041 | 169.378 | 26.007 | 1.81818 | 166.713
5.613 | 126.732 | 6.6295 | 1.041 | 173.334 | 26.146 | 1.81818 | 166.932
5.613 | 129.521 | 6.824 | 1.042 | 179.926 | 26.367 | 1.81818 | 167.288
6.771 | 128.658 | 7.2829 | 1.111 | 181.12 | 24.869 | 1.87424 | 173.831 | Effects of La-addition to the structure, hydrogen storage, and electrochemical properties of C14 metal hydride alloys
6.762 | 126.873 | 7.2794 | 1.149 | 182.461 | 25.065 | 1.8748 | 173.783
6.751 | 125.099 | 7.2755 | 1.187 | 183.893 | 25.276 | 1.87349 | 172.945
6.741 | 123.379 | 7.272 | 1.225 | 185.235 | 25.472 | 1.87405 | 172.444
6.732 | 121.691 | 7.2684 | 1.263 | 186.576 | 25.669 | 1.87461 | 172.089
6.721 | 120.017 | 7.2646 | 1.301 | 187.99 | 25.878 | 1.87368 | 171.611
5.31 | 138.202 | 6.2648 | 1.029 | 146.659 | 23.41 | 1.9 | 168.23 | IMC hydrides with high hydrogen dissociation pressure
5.232 | 135.9 | 6.1516 | 1.032 | 140.209 | 22.792 | 1.8 | 168
5.071 | 131.107 | 5.9111 | 1.041 | 136.457 | 23.085 | 1.8 | 168
5.286 | 131.946 | 5.9552 | 1.04 | 141.657 | 23.787 | 1.9 | 169
5.466 | 137.282 | 6.2208 | 1.031 | 150.608 | 24.21 | 2 | 168
5 | 135.071 | 6.2518 | 1.029 | 142.048 | 22.721 | 1.8 | 166.5
5.821 | 135.348 | 6.3237 | 1.029 | 152.742 | 24.154 | 2 | 165
5.45 | 126.888 | 6.3566 | 1.029 | 149.454 | 23.512 | 1.9 | 165
5.155 | 139.215 | 6.1656 | 1.04 | 142 | 23.031 | 1.85 | 167.01
5.263 | 136.601 | 6.1633 | 1.035 | 142.864 | 23.18 | 1.85 | 166.26
5.439 | 138.364 | 6.3089 | 1.031 | 144.729 | 22.941 | 1.85 | 165.92
6.035 | 140.254 | 6.4675 | 1.034 | 153.868 | 23.791 | 2 | 165.636
5.153 | 138.552 | 6.2786 | 1.028 | 147.619 | 23.511 | 1.91 | 166
5.724 | 122.023 | 6.6684 | 1.056 | 170.746 | 25.605 | 2 | 169.402 | Optimization of AB2 type alloy composition with superior hydrogen storage properties for stationary applications
6.048 | 121.517 | 6.6445 | 1.056 | 173.898 | 26.172 | 1.90476 | 170.5
5.9 | 121.272 | 6.6328 | 1.056 | 175.474 | 26.456 | 1.86047 | 171
5.836 | 121.032 | 6.6213 | 1.056 | 177.05 | 26.739 | 1.81818 | 171.51
6.276 | 119.519 | 6.468 | 1.043 | 176.962 | 27.36 | 2.3 | 163.233 | Structure and hydrogen sorption properties of (Ti,Zr)–Mn–V alloys
5.29 | 115.322 | 6.4348 | 1.038 | 150.692 | 23.418 | 1.8 | 162.823
5.061 | 118.139 | 6.3767 | 1.042 | 155.386 | 24.368 | 1.9 | 163.233
6.679 | 123.026 | 6.3444 | 1.048 | 175.763 | 27.704 | 2.3 | 164.785
5.448 | 119.447 | 6.2891 | 1.045 | 149.493 | 23.77 | 1.8 | 165.461
4.333 | 114.855 | 6.3106 | 1.039 | 134.21 | 21.268 | 1.5 | 167.235
5.214 | 117.96 | 6.2505 | 1.043 | 138.905 | 22.223 | 1.6 | 168.279
6.24 | 120.8 | 6.2405 | 1.047 | 149.093 | 23.891 | 1.8 | 169.175
5.346 | 117.893 | 6.2018 | 1.044 | 133.411 | 21.512 | 1.5 | 169.863
4.357 | 114.284 | 6.1525 | 1.04 | 117.729 | 19.135 | 1.2 | 170.553
7.96 | 115.937 | 6.5916 | 1.038 | 178.161 | 27.028 | 2.3 | 161.283
7.773 | 115.46 | 6.4705 | 1.038 | 156.185 | 24.138 | 1.9 | 161.95
5.327 | 136.738 | 6.4475 | 1.029 | 156.008 | 24.197 | 1.96078 | 162.597 | Effect of rare earth doping on the hydrogen storage performance of Ti1.02Cr1.1Mn0.3Fe0.6 alloy for hybrid hydrogen storage application
6.093 | 133.895 | 6.4446 | 1.065 | 160.176 | 24.854 | 1.90476 | 163.276
5.861 | 133.952 | 6.4499 | 1.024 | 160.212 | 24.839 | 1.9902 | 163.168
5.892 | 136.736 | 6.4706 | 1.025 | 160.956 | 24.875 | 1.96078 | 163.055
6.328 | 114.817 | 7.3876 | 1.113 | 202.933 | 27.469 | 2 | 176.646 | Hydrogen absorption studies in ZrMnFe0.7Co0.3
6.391 | 114.817 | 7.3876 | 1.113 | 202.933 | 27.469 | 2 | 176.646
6.333 | 114.392 | 7.285 | 1.107 | 202.007 | 27.729 | 2 | 178.361
6.333 | 114.392 | 7.285 | 1.107 | 202.007 | 27.729 | 2 | 178.361
6.333 | 114.392 | 7.285 | 1.107 | 202.007 | 27.729 | 2 | 178.361
6.333 | 114.392 | 7.285 | 1.107 | 202.007 | 27.729 | 2 | 178.361
6.52 | 125.87 | 7.2917 | 1.111 | 205.582 | 28.194 | 1.92308 | 180.337
6.42 | 125.772 | 7.2336 | 1.113 | 205.092 | 28.353 | 1.92308 | 179.556
6.434 | 125.579 | 7.1176 | 1.117 | 204.111 | 28.677 | 1.92308 | 180.826
6.42 | 127.317 | 7.1651 | 1.105 | 200.583 | 27.995 | 1.92308 | 177.348
5.503 | 130.524 | 7.028 | 1.089 | 191.565 | 27.258 | 1.92308 | 173.545
6.336 | 133.896 | 6.8908 | 1.074 | 182.546 | 26.491 | 1.92308 | 169.606
6.434 | 130.647 | 7.086 | 1.087 | 192.055 | 27.104 | 1.92308 | 172.282
6.138 | 130.282 | 6.9119 | 1.093 | 190.584 | 27.573 | 1.92308 | 176.132
5.553 | 129.145 | 7.0626 | 1.109 | 158.275 | 22.41 | 1.54 | 174.168 | Nonstoichiometric Ti-Zr-Ni-V-Mn alloys: the effect of composition on hydrogen sorption and electrochemical characteristics
5.783 | 128.868 | 7.078 | 1.107 | 163.768 | 23.138 | 1.64 | 172.774
5.99 | 128.632 | 7.091 | 1.105 | 168.713 | 23.793 | 1.73 | 171.739
5.382 | 126.609 | 6.9757 | 1.105 | 157.162 | 22.53 | 1.53 | 172.838
5.612 | 126.409 | 6.9945 | 1.103 | 162.656 | 23.255 | 1.63 | 172.096
6.072 | 126.042 | 7.0281 | 1.1 | 173.643 | 24.707 | 1.83 | 170.909
6.464 | 125.762 | 7.0532 | 1.097 | 182.983 | 25.943 | 2 | 168.352
5.579 | 123.888 | 6.9229 | 1.099 | 164.839 | 23.811 | 1.68 | 173.17
5.993 | 123.69 | 6.9573 | 1.096 | 174.728 | 25.114 | 1.86 | 170.93
6.431 | 123.502 | 6.9893 | 1.094 | 185.167 | 26.493 | 2.05 | 169.1
7.421 | 123.141 | 7.0487 | 1.09 | 208.79 | 29.621 | 2.48 | 166.65
6.063 | 138.202 | 6.2648 | 1.029 | 146.659 | 23.41 | 1.9 | 168.231
6.25 | 133.032 | 6.3423 | 1.029 | 153.33 | 24.176 | 2 | 164.479
6.136 | 130.144 | 6.3657 | 1.029 | 154.066 | 24.203 | 2 | 163.399
6.719 | 127.262 | 6.389 | 1.029 | 154.801 | 24.229 | 2 | 162.688
6.616 | 123.918 | 6.435 | 1.04 | 166.742 | 25.912 | 1.81818 | 166.425 | Composition design of Ti–Cr–Mn–Fe alloys for hybrid high-pressure metal hydride tanks (Chao)
6.184 | 124.041 | 6.446 | 1.04 | 166.934 | 25.897 | 1.81818 | 165.92
5.867 | 124.164 | 6.457 | 1.04 | 167.127 | 25.883 | 1.81818 | 165.592
6.604 | 124.287 | 6.4681 | 1.04 | 167.319 | 25.869 | 1.81818 | 164.871
6.329 | 123.995 | 6.3775 | 1.036 | 174.679 | 27.39 | 1.6 | 165.654 | Designing an AB2-Type Alloy (TiZr-CrMnMo) for the Hybrid Hydrogen Storage Concept. 2020 Julián Puszkiel
5.246 | 122.26 | 6.9637 | 1.107 | 195.216 | 28.034 | 2 | 186.972 | THERMODYNAMIC PROPERTIES OF THE ZrCr,T,-H, SYSTEMS (Dresner)
6.437 | 130.192 | 7.1553 | 1.107 | 239.892 | 33.526 | 2.8 | 181.447
8.286 | 131.317 | 7.3713 | 1.119 | 242.362 | 32.879 | 2.8 | 178.889
8.276 | 131.279 | 7.373 | 1.119 | 242.17 | 32.846 | 2.8 | 179.308
5.667 | 119.205 | 6.3893 | 1.054 | 164.416 | 25.733 | 2 | 168.959 | Hydrogen Absorption Properties of Pseudo-Binary Alloys Ti0,8Zr02Mn0,5M0.5 (Hong CunMao)
5.833 | 118.336 | 6.5693 | 1.044 | 164.943 | 25.108 | 2 | 165.825
6 | 112.779 | 6.6159 | 1.044 | 166.414 | 25.154 | 2 | 155.63
5.968 | 119.594 | 6.6833 | 1.044 | 166.868 | 24.968 | 2 | 164.935
6.129 | 120.423 | 6.8543 | 1.054 | 168.412 | 24.57 | 2 | 162.922
6.29 | 120.385 | 6.8556 | 1.054 | 168.292 | 24.548 | 2 | 163.14
6.452 | 115.483 | 6.8643 | 1.054 | 170.718 | 24.871 | 2 | 165.406
4.923 | 105.082 | 5.8209 | 1.073 | 152.436 | 26.188 | 2 | 166.688
5.667 | 89.793 | 6.7993 | 1.738 | 185.398 | 27.267 | 1 | 176.776
6.533 | 126.743 | 7.2343 | 1.107 | 210.234 | 29.061 | 2.2 | 179.482 | Calorimetric investigation of the hydrogen interaction with ZrCrFe1.2 (Ivanova)
5.633 | 125.717 | 6.4198 | 1.038 | 159.031 | 24.772 | 2 | 165.879 | Hydrogen storage properties of TiMn2-based alloys (Liu Et al)
5.7 | 125.399 | 6.3884 | 1.038 | 161.425 | 25.268 | 1.90476 | 166.144
6.135 | 125.093 | 6.3581 | 1.038 | 163.818 | 25.765 | 1.81818 | 166.357
5.833 | 124.798 | 6.3287 | 1.037 | 166.211 | 26.263 | 1.73913 | 166.713
5.633 | 124.89 | 6.4532 | 1.042 | 161.199 | 24.98 | 2 | 166.959
5.661 | 125.203 | 6.4862 | 1.043 | 158.806 | 24.484 | 2.10526 | 166.686
5.567 | 124.367 | 6.5202 | 1.047 | 160.974 | 24.689 | 2.10526 | 167.755
5.733 | 121.371 | 6.4211 | 1.04 | 160.103 | 24.934 | 2 | 164.886
4.421 | 125.864 | 6.3838 | 1.04 | 158.926 | 24.895 | 2 | 166.029
4.368 | 126.155 | 6.3118 | 1.044 | 158.715 | 25.146 | 2 | 167.808
4.579 | 124.321 | 6.5122 | 1.044 | 162.354 | 24.931 | 2 | 166.656
5.294 | 127.64 | 7.0581 | 1.091 | 190.394 | 26.975 | 2 | 177.406 | THERMODYNAMIC PROPERTIES OF THE Zr,Ti, (Mn,Cr, JFe-H, SYSTEM (Jong Man)
6.083 | 125.019 | 7.0814 | 1.091 | 191.129 | 26.99 | 2 | 177.443
6.167 | 122.405 | 7.1047 | 1.091 | 191.865 | 27.005 | 2 | 176.853
6.25 | 119.796 | 7.1281 | 1.091 | 192.6 | 27.02 | 2 | 175.66
6.283 | 118.754 | 7.1374 | 1.091 | 192.894 | 27.026 | 2 | 176.189
6.333 | 117.193 | 7.1514 | 1.091 | 193.336 | 27.035 | 2 | 174.49
5.333 | 122.26 | 6.9637 | 1.107 | 195.216 | 28.034 | 2 | 185.05 | HYDRIDING PROPERTIES OF Zr(FexCrl_x)2 INTERMETALLIC COMPOUNDS (Ivey)
5.667 | 123.416 | 7.0777 | 1.107 | 197.141 | 27.854 | 2 | 180.768
5.933 | 124.344 | 7.1689 | 1.107 | 198.68 | 27.714 | 2 | 179.613
6.067 | 124.81 | 7.2145 | 1.107 | 199.45 | 27.646 | 2 | 178.898
5.813 | 125.277 | 7.2601 | 1.107 | 200.22 | 27.578 | 2 | 176.395
6.267 | 125.51 | 7.2829 | 1.107 | 200.605 | 27.545 | 2 | 177.319
6.23 | 125.744 | 7.3057 | 1.107 | 200.99 | 27.511 | 2 | 176.886
6.194 | 125.978 | 7.3285 | 1.107 | 201.374 | 27.478 | 2 | 174.342
5.714 | 115.807 | 6.4823 | 1.029 | 157.743 | 24.334 | 2 | 159.157 | Thermodynamics of hydride formation and decomposition for TiMn2-H2 system at pressure up to 2000 atm (klyankim)
7.867 | 105.14 | 7.2176 | 1.107 | 245.05 | 33.952 | 2.8 | 174.894 | ON THE EQUILIBRIUM PROPERTIES OF SOME ZrMn2-RELATED HYDRIDE-FORMING ALLOYS M. UCHIDA, H. BJURSTRoM and S. SUDA 1985
8.271 | 113.298 | 7.3027 | 1.107 | 245.776 | 33.656 | 2.8 | 173.415
7.298 | 117.354 | 7.33 | 1.107 | 220.336 | 30.059 | 2.33 | 174.262
7.14 | 116.092 | 7.3167 | 1.107 | 220.236 | 30.101 | 2.33 | 175.044
6.347 | 117.165 | 7.1426 | 1.091 | 193.814 | 27.135 | 1.9802 | 174.091
7.6 | 130.508 | 7.3054 | 1.107 | 232.572 | 31.836 | 2.6 | 173.139
5.667 | 112.135 | 7.057 | 1.107 | 198.158 | 28.08 | 2 | 185.279 | HYDROGEN STORAGE IN SOME TERNARY AND QUATERNARY ZIRCONIUM-BASED ALLOYS WITH THE Cl4 STRUCTURE V. K. SINHA, G. Y. YU and W. E. WALLACE 1984
6.167 | 117.611 | 6.9439 | 1.091 | 202.486 | 29.16 | 2.25 | 178.172
6.833 | 117.117 | 7.2777 | 1.107 | 215.006 | 29.543 | 2.25 | 178.444
7.667 | 119.953 | 7.4759 | 1.114 | 225.484 | 30.161 | 2.4 | 175.953
7.533 | 119.979 | 7.475 | 1.114 | 225.58 | 30.178 | 2.4 | 174.981
7.067 | 128.711 | 7.2719 | 1.107 | 221.403 | 30.446 | 2.4 | 177.903
7.333 | 129.63 | 7.2891 | 1.107 | 226.988 | 31.14 | 2.5 | 177.077
6.333 | 117.193 | 7.1514 | 1.091 | 193.336 | 27.035 | 2 | 175.323 | HYDROGENATION CHARACTERISTICS OF Zr1-xTixMnFe ALLOYS V. K. SINHA*, F. POURARIAN and W. E. WALLACE. 1982
6.333 | 118.645 | 7.0846 | 1.084 | 189 | 26.678 | 2 | 172.671
6 | 102.096 | 7.1503 | 1.107 | 201.1 | 28.125 | 2 | 180.655 | Hydrogen Absorption by ZrMn2Fex V. K. SINHA*, F. POURARIAN and W. E. WALLACE. 1982
8.133 | 113.298 | 7.3027 | 1.107 | 245.776 | 33.656 | 2.8 | 176.662
7.14 | 116.092 | 7.3167 | 1.107 | 220.236 | 30.101 | 2.33 | 176.591 | THE HYPERSTOICHIOMETRIC ZrMn1+x,Fe1+y,-H1 SYSTEM I: HYDROGEN STORAGE CHARACTERISTICS V. K. SINHA* and W. E. WALLACE.1982
8.29 | 118.137 | 7.3527 | 1.107 | 246.202 | 33.485 | 2.8 | 174.833
7.177 | 117.354 | 7.33 | 1.107 | 220.336 | 30.059 | 2.33 | 176.434
8.377 | 120.829 | 7.3803 | 1.107 | 246.438 | 33.391 | 2.8 | 174.521
6.211 | 105.14 | 7.2176 | 1.107 | 245.05 | 33.952 | 2.8 | 177.993 | Hydrogen Absorption by ZrMn2MnyFex F. Pourarlan, V. K. Sinha, and W. E. Wallace' 1982
5.105 | 125.908 | 6.8317 | 1.127 | 198.011 | 28.984 | 2 | 186.374
6.146 | 126.402 | 7.1257 | 1.117 | 200.463 | 28.132 | 2 | 180.65
6 | 124.577 | 7.1917 | 1.107 | 199.065 | 27.68 | 2 | 180.375
5.846 | 125.744 | 7.3057 | 1.107 | 200.99 | 27.511 | 2 | 178.533
5.538 | 102.096 | 7.1503 | 1.107 | 201.1 | 28.125 | 2 | 180.363
5.529 | 111.915 | 7.2581 | 1.107 | 201.826 | 27.807 | 2 | 178.128
5.588 | 114.392 | 7.285 | 1.107 | 202.007 | 27.729 | 2 | 177.484
5.294 | 127.477 | 7.1737 | 1.148 | 201.099 | 28.033 | 2 | 183.877
5.714 | 128.84 | 7.6387 | 1.148 | 205.095 | 26.85 | 2 | 176.473
6.333 | 126.186 | 7.5337 | 1.127 | 202.153 | 26.833 | 2 | 180.397
6.333 | 108.871 | 7.3887 | 1.117 | 203.098 | 27.488 | 2 | 178.959
6.533 | 113.021 | 7.5317 | 1.123 | 204.296 | 27.125 | 2 | 177.319
5.263 | 115.823 | 7.627 | 1.127 | 205.095 | 26.891 | 2 | 176.669
4.286 | 115.169 | 6.4602 | 1.047 | 170.402 | 26.377 | 1.81818 | 166.769 | The hydrogen storage properties of Ti–Mn-based C14 Laves phase intermetallics as hydrogen resource for PEMFC Yan-Hui Xu ∗, Chang-Pin Chen, Wei-Xian Geng, Qi-Dong Wang 2000
5.586 | 118.058 | 6.5529 | 1.05 | 171.153 | 26.119 | 1.81818 | 167.514
4.632 | 118.185 | 6.441 | 1.044 | 165.252 | 25.656 | 1.90476 | 167.166
5.285 | 119.412 | 6.424 | 1.047 | 169.225 | 26.343 | 1.81818 | 166.135
5.158 | 117.88 | 6.5458 | 1.046 | 181.571 | 27.738 | 2 | 167.853
5.316 | 120.64 | 6.633 | 1.05 | 182.322 | 27.487 | 2 | 167.464
4.8 | 120.814 | 6.5292 | 1.043 | 176.421 | 27.021 | 2.09524 | 166.112
4.571 | 121.917 | 6.5119 | 1.046 | 180.394 | 27.702 | 2 | 166.399
6 | 124.577 | 7.1917 | 1.107 | 199.065 | 27.68 | 2 | 180.499 | THE CRYSTALLOGRAPHIC, THERMODYNAMIC AND KINETIC PROPERTIES OF THE Zr 1 _x Ti, CrFe-H, SYSTEM G. Y. YU*, F. POURARIAN and W. E. WALLACE 1984
6 | 129.228 | 6.9913 | 1.084 | 186.058 | 26.613 | 2 | 175.879
6 | 132.526 | 6.8577 | 1.068 | 177.387 | 25.867 | 2 | 171.902
6 | 135.996 | 6.7241 | 1.052 | 168.715 | 25.091 | 2 | 166.763
7.033 | 118.356 | 7.6323 | 1.131 | 204.831 | 26.837 | 2 | 175.37 | Electrochemical Properties of Zr–V–Ni System Hydrogen Storage Alloys X. G. Yang,a W. K. Zhang,b Y. Q. Lei,a and Q. D. Wang 1999
6.967 | 119.55 | 7.5869 | 1.133 | 204.431 | 26.945 | 2 | 176.112
6.9 | 120.735 | 7.5416 | 1.136 | 204.032 | 27.054 | 2 | 176.469
6.833 | 121.912 | 7.4963 | 1.138 | 203.632 | 27.164 | 2 | 177.535
6.767 | 123.081 | 7.4509 | 1.14 | 203.233 | 27.276 | 2 | 178.072
6.7 | 124.242 | 7.4056 | 1.142 | 202.833 | 27.389 | 2 | 179.252
6.633 | 125.395 | 7.3603 | 1.144 | 202.433 | 27.504 | 2 | 179.647
6.567 | 126.54 | 7.3149 | 1.146 | 202.034 | 27.619 | 2 | 182.273
[6 empty] | Max | 186.972
[6 empty] | Min | 155.63
[6 empty] | median | 173.022
Outlier in violin plot
some concern
both

## V14 at
Ti | Zr | Ho | Mn | Co | Cr | V | Ni | Sn | Al | C | Mg | Gd | Fe | B | Cu | Mo | W | La | Si | Nb | Ce | V14 | reference
35.484 | 0 | 0 | 32.258 | 0 | 32.258 | 0 | 0 | 0 | 0 | 0 | 0 | 0 | 0 | 0 | 0 | 0 | 0 | 0 | 0 | 0 | 0 | 162.864 | Improvement of hydrogen storage properties of the AB2 Laves phase alloys for automotive application
33.71 | 1.774 | 0 | 32.258 | 0 | 32.258 | 0 | 0 | 0 | 0 | 0 | 0 | 0 | 0 | 0 | 0 | 0 | 0 | 0 | 0 | 0 | 0 | 164.172
33.355 | 2.129 | 0 | 32.258 | 0 | 32.258 | 0 | 0 | 0 | 0 | 0 | 0 | 0 | 0 | 0 | 0 | 0 | 0 | 0 | 0 | 0 | 0 | 164.213
31.935 | 3.548 | 0 | 32.258 | 0 | 32.258 | 0 | 0 | 0 | 0 | 0 | 0 | 0 | 0 | 0 | 0 | 0 | 0 | 0 | 0 | 0 | 0 | 165.613
13.287 | 22.378 | 0 | 5.395 | 1.499 | 8.192 | 9.69 | 38.861 | 0.3 | 0.4 | 0 | 0 | 0 | 0 | 0 | 0 | 0 | 0 | 0 | 0 | 0 | 0 | 175.911 | Studies of off-stoichiometric AB2 metal hydride alloy: Part 1. Hydrogen storage and electrochemical properties
12.9 | 21.7 | 0 | 5.5 | 1.5 | 8.4 | 9.8 | 39.5 | 0.3 | 0.4 | 0 | 0 | 0 | 0 | 0 | 0 | 0 | 0 | 0 | 0 | 0 | 0 | 175.006
12.5 | 21 | 0 | 5.6 | 1.5 | 8.5 | 10 | 40.2 | 0.3 | 0.4 | 0 | 0 | 0 | 0 | 0 | 0 | 0 | 0 | 0 | 0 | 0 | 0 | 174.386
12 | 20.2 | 0 | 5.7 | 1.5 | 8.7 | 10.2 | 41 | 0.3 | 0.4 | 0 | 0 | 0 | 0 | 0 | 0 | 0 | 0 | 0 | 0 | 0 | 0 | 172.823
11.688 | 19.58 | 0 | 5.794 | 1.598 | 8.791 | 10.29 | 41.558 | 0.3 | 0.4 | 0 | 0 | 0 | 0 | 0 | 0 | 0 | 0 | 0 | 0 | 0 | 0 | 172.074
13.3 | 22.4 | 0 | 4.9 | 4.8 | 5.3 | 9.7 | 38.9 | 0.3 | 0.4 | 0 | 0 | 0 | 0 | 0 | 0 | 0 | 0 | 0 | 0 | 0 | 0 | 174.887
12.913 | 21.722 | 0 | 5.005 | 4.905 | 5.405 | 9.81 | 39.54 | 0.3 | 0.4 | 0 | 0 | 0 | 0 | 0 | 0 | 0 | 0 | 0 | 0 | 0 | 0 | 173.735
12.5 | 21 | 0 | 5.1 | 5 | 5.5 | 10 | 40.2 | 0.3 | 0.4 | 0 | 0 | 0 | 0 | 0 | 0 | 0 | 0 | 0 | 0 | 0 | 0 | 173.057
12 | 20.2 | 0 | 5.2 | 5.1 | 5.6 | 10.2 | 41 | 0.3 | 0.4 | 0 | 0 | 0 | 0 | 0 | 0 | 0 | 0 | 0 | 0 | 0 | 0 | 172.235
11.688 | 19.58 | 0 | 5.295 | 5.195 | 5.694 | 10.29 | 41.558 | 0.3 | 0.4 | 0 | 0 | 0 | 0 | 0 | 0 | 0 | 0 | 0 | 0 | 0 | 0 | 171.293
13.287 | 22.378 | 0 | 3.996 | 7.692 | 3.397 | 9.69 | 38.861 | 0.3 | 0.4 | 0 | 0 | 0 | 0 | 0 | 0 | 0 | 0 | 0 | 0 | 0 | 0 | 174.053
12.913 | 21.722 | 0 | 4.004 | 7.908 | 3.403 | 9.81 | 39.54 | 0.3 | 0.4 | 0 | 0 | 0 | 0 | 0 | 0 | 0 | 0 | 0 | 0 | 0 | 0 | 172.884
12.5 | 21 | 0 | 4.1 | 8 | 3.5 | 10 | 40.2 | 0.3 | 0.4 | 0 | 0 | 0 | 0 | 0 | 0 | 0 | 0 | 0 | 0 | 0 | 0 | 172.673
11.988 | 20.18 | 0 | 4.196 | 8.192 | 3.596 | 10.19 | 40.959 | 0.3 | 0.4 | 0 | 0 | 0 | 0 | 0 | 0 | 0 | 0 | 0 | 0 | 0 | 0 | 171.948
17.167 | 16.167 | 0 | 40 | 0 | 26.667 | 0 | 0 | 0 | 0 | 0 | 0 | 0 | 0 | 0 | 0 | 0 | 0 | 0 | 0 | 0 | 0 | 172.851 | Effect of CO2 on hydrogen absorption in Ti-Zr-Mn-Cr based AB2 type alloys
16.613 | 15.645 | 0 | 38.71 | 0 | 25.806 | 0 | 0 | 0 | 0 | 0 | 0 | 0 | 3.226 | 0 | 0 | 0 | 0 | 0 | 0 | 0 | 0 | 172.62
16.613 | 15.645 | 0 | 38.71 | 3.226 | 25.806 | 0 | 0 | 0 | 0 | 0 | 0 | 0 | 0 | 0 | 0 | 0 | 0 | 0 | 0 | 0 | 0 | 172.288
16.613 | 15.645 | 0 | 38.71 | 0 | 25.806 | 0 | 3.226 | 0 | 0 | 0 | 0 | 0 | 0 | 0 | 0 | 0 | 0 | 0 | 0 | 0 | 0 | 171.754
5 | 30 | 0 | 19 | 5 | 9 | 0 | 32 | 0 | 0 | 0 | 0 | 0 | 0 | 0 | 0 | 0 | 0 | 0 | 0 | 0 | 0 | 176.723 | Effects of B, Fe, Gd, Mg, and C on the structure, hydrogen storage, and electrochemical properties of vanadium-free AB2 metal hydride alloy
5 | 30 | 0 | 19 | 5 | 9 | 0 | 31.5 | 0 | 0 | 0 | 0 | 0 | 0 | 0.5 | 0 | 0 | 0 | 0 | 0 | 0 | 0 | 177.097
5 | 30 | 0 | 19 | 5 | 9 | 0 | 31 | 0 | 0 | 0 | 0 | 0 | 0 | 1 | 0 | 0 | 0 | 0 | 0 | 0 | 0 | 177.38
5 | 30 | 0 | 19 | 5 | 9 | 0 | 30 | 0 | 0 | 0 | 0 | 0 | 0 | 2 | 0 | 0 | 0 | 0 | 0 | 0 | 0 | 177.577
5 | 30 | 0 | 19 | 5 | 9 | 0 | 31.5 | 0 | 0 | 0 | 0 | 0 | 0.5 | 0 | 0 | 0 | 0 | 0 | 0 | 0 | 0 | 176.88
5 | 30 | 0 | 19 | 5 | 9 | 0 | 31.5 | 0 | 0 | 0 | 0 | 0.5 | 0 | 0 | 0 | 0 | 0 | 0 | 0 | 0 | 0 | 177.12
5 | 30 | 0 | 19 | 5 | 9 | 0 | 30 | 0 | 0 | 0 | 2 | 0 | 0 | 0 | 0 | 0 | 0 | 0 | 0 | 0 | 0 | 177.396
5 | 30 | 0 | 19 | 5 | 9 | 0 | 30 | 0 | 0 | 2 | 0 | 0 | 0 | 0 | 0 | 0 | 0 | 0 | 0 | 0 | 0 | 175.871
12 | 21.5 | 0 | 8.1 | 8 | 7.5 | 10 | 32.2 | 0.3 | 0.4 | 0 | 0 | 0 | 0 | 0 | 0 | 0 | 0 | 0 | 0 | 0 | 0 | 172.987 | The structure, hydrogen storage, and electrochemical properties of Fe-doped C14-predominating AB2 metal hydride alloys
12 | 21.5 | 0 | 8.1 | 7 | 7.5 | 10 | 32.2 | 0.3 | 0.4 | 0 | 0 | 0 | 1 | 0 | 0 | 0 | 0 | 0 | 0 | 0 | 0 | 173.646
12 | 21.5 | 0 | 8.1 | 6 | 7.5 | 10 | 32.2 | 0.3 | 0.4 | 0 | 0 | 0 | 2 | 0 | 0 | 0 | 0 | 0 | 0 | 0 | 0 | 173.72
12 | 21.5 | 0 | 8.1 | 5 | 7.5 | 10 | 32.2 | 0.3 | 0.4 | 0 | 0 | 0 | 3 | 0 | 0 | 0 | 0 | 0 | 0 | 0 | 0 | 173.747
12 | 21.5 | 0 | 8.1 | 4 | 7.5 | 10 | 32.2 | 0.3 | 0.4 | 0 | 0 | 0 | 4 | 0 | 0 | 0 | 0 | 0 | 0 | 0 | 0 | 173.84
12 | 21.5 | 0 | 8.1 | 3 | 7.5 | 10 | 32.2 | 0.3 | 0.4 | 0 | 0 | 0 | 5 | 0 | 0 | 0 | 0 | 0 | 0 | 0 | 0 | 173.447
8.995 | 27.983 | 0 | 14.991 | 4.997 | 7.995 | 0 | 34.979 | 0 | 0 | 0 | 0 | 0 | 0.06 | 0 | 0 | 0 | 0 | 0 | 0 | 0 | 0 | 175.838 | Compositional optimization of vanadium-free hypo-stoichiometric AB2 metal hydride alloy for Ni/MH battery application
9.993 | 26.981 | 0 | 14.99 | 4.997 | 7.994 | 0 | 34.976 | 0 | 0 | 0 | 0 | 0 | 0.07 | 0 | 0 | 0 | 0 | 0 | 0 | 0 | 0 | 174.587
10.995 | 25.987 | 0 | 14.993 | 4.998 | 7.996 | 0 | 34.983 | 0 | 0 | 0 | 0 | 0 | 0.05 | 0 | 0 | 0 | 0 | 0 | 0 | 0 | 0 | 174.934
11.993 | 24.985 | 0 | 14.991 | 4.997 | 7.995 | 0 | 34.979 | 0 | 0 | 0 | 0 | 0 | 0.06 | 0 | 0 | 0 | 0 | 0 | 0 | 0 | 0 | 174.51
12.994 | 23.988 | 0 | 14.993 | 4.998 | 7.996 | 0 | 34.983 | 0 | 0 | 0 | 0 | 0 | 0.05 | 0 | 0 | 0 | 0 | 0 | 0 | 0 | 0 | 174.021
9.992 | 27.978 | 0 | 14.988 | 4.996 | 7.994 | 0 | 33.973 | 0 | 0 | 0 | 0 | 0 | 0.08 | 0 | 0 | 0 | 0 | 0 | 0 | 0 | 0 | 176.091
9.995 | 25.986 | 0 | 14.992 | 4.997 | 7.996 | 0 | 35.981 | 0 | 0 | 0 | 0 | 0 | 0.054 | 0 | 0 | 0 | 0 | 0 | 0 | 0 | 0 | 174.774
9.993 | 24.983 | 0 | 14.99 | 4.997 | 7.994 | 0 | 36.974 | 0 | 0 | 0 | 0 | 0 | 0.07 | 0 | 0 | 0 | 0 | 0 | 0 | 0 | 0 | 174.014
9.993 | 23.983 | 0 | 14.99 | 4.997 | 7.994 | 0 | 37.973 | 0 | 0 | 0 | 0 | 0 | 0.07 | 0 | 0 | 0 | 0 | 0 | 0 | 0 | 0 | 172.79
31.331 | 0.614 | 0 | 48.45 | 0 | 1.453 | 14.18 | 0 | 0 | 0.84 | 0 | 0 | 0 | 3.133 | 0 | 0 | 0 | 0 | 0 | 0 | 0 | 0 | 163.013 | Structure, morphology and hydrogen storage properties of a Ti0.97Zr0.019V0.439Fe0.097Cr0.045Al0.026Mn1.5 alloy
12 | 21.5 | 0 | 8.1 | 8 | 7.5 | 10 | 32.2 | 0.3 | 0.4 | 0 | 0 | 0 | 0 | 0 | 0 | 0 | 0 | 0 | 0 | 0 | 0 | 172.987 | Studies of copper as a modifier in C14-predominant AB2 metal hydride alloys
12 | 21.5 | 0 | 8.1 | 7 | 7.5 | 10 | 32.2 | 0.3 | 0.4 | 0 | 0 | 0 | 0 | 0 | 1 | 0 | 0 | 0 | 0 | 0 | 0 | 173.756
12 | 21.5 | 0 | 8.1 | 6 | 7.5 | 10 | 32.2 | 0.3 | 0.4 | 0 | 0 | 0 | 0 | 0 | 2 | 0 | 0 | 0 | 0 | 0 | 0 | 174.059
12 | 21.5 | 0 | 8.1 | 5 | 7.5 | 10 | 32.2 | 0.3 | 0.4 | 0 | 0 | 0 | 0 | 0 | 3 | 0 | 0 | 0 | 0 | 0 | 0 | 174.353
12 | 21.5 | 0 | 8.1 | 4 | 7.5 | 10 | 32.2 | 0.3 | 0.4 | 0 | 0 | 0 | 0 | 0 | 4 | 0 | 0 | 0 | 0 | 0 | 0 | 174.739
12 | 21.5 | 0 | 8.1 | 3 | 7.5 | 10 | 32.2 | 0.3 | 0.4 | 0 | 0 | 0 | 0 | 0 | 5 | 0 | 0 | 0 | 0 | 0 | 0 | 174.819
12 | 21.5 | 0 | 8.1 | 8 | 7.5 | 10 | 32.2 | 0.3 | 0.4 | 0 | 0 | 0 | 0 | 0 | 0 | 0 | 0 | 0 | 0 | 0 | 0 | 172.987 | Effect of molybdenum content on structural, gaseous storage, and electrochemical properties of C14-predominant AB2 metal hydride alloys
12 | 21.5 | 0 | 8.1 | 7 | 7.5 | 10 | 32.2 | 0.3 | 0.4 | 0 | 0 | 0 | 0 | 0 | 0 | 1 | 0 | 0 | 0 | 0 | 0 | 173.789
12 | 21.5 | 0 | 8.1 | 6 | 7.5 | 10 | 32.2 | 0.3 | 0.4 | 0 | 0 | 0 | 0 | 0 | 0 | 2 | 0 | 0 | 0 | 0 | 0 | 174.535
12 | 21.5 | 0 | 8.1 | 5 | 7.5 | 10 | 32.2 | 0.3 | 0.4 | 0 | 0 | 0 | 0 | 0 | 0 | 3 | 0 | 0 | 0 | 0 | 0 | 175.523
12 | 21.5 | 0 | 8.1 | 4 | 7.5 | 10 | 32.2 | 0.3 | 0.4 | 0 | 0 | 0 | 0 | 0 | 0 | 4 | 0 | 0 | 0 | 0 | 0 | 176.502
12 | 21.5 | 0 | 8.1 | 3 | 7.5 | 10 | 32.2 | 0.3 | 0.4 | 0 | 0 | 0 | 0 | 0 | 0 | 5 | 0 | 0 | 0 | 0 | 0 | 177.057
12 | 21.5 | 0 | 13.6 | 0 | 4.5 | 10 | 38.1 | 0.3 | 0 | 0 | 0 | 0 | 0 | 0 | 0 | 0 | 0 | 0 | 0 | 0 | 0 | 174.025 | Optimization of Co-content in C14 Laves phase multi-component alloys for NiMH battery application
12 | 21.5 | 0 | 13.6 | 0.5 | 4.5 | 10 | 37.6 | 0.3 | 0 | 0 | 0 | 0 | 0 | 0 | 0 | 0 | 0 | 0 | 0 | 0 | 0 | 173.657
12 | 21.5 | 0 | 13.6 | 1 | 4.5 | 10 | 37.1 | 0.3 | 0 | 0 | 0 | 0 | 0 | 0 | 0 | 0 | 0 | 0 | 0 | 0 | 0 | 174.182
12 | 21.5 | 0 | 13.6 | 1.5 | 4.5 | 10 | 36.6 | 0.3 | 0 | 0 | 0 | 0 | 0 | 0 | 0 | 0 | 0 | 0 | 0 | 0 | 0 | 174.113
12 | 21.5 | 0 | 13.6 | 2 | 4.5 | 10 | 36.1 | 0.3 | 0 | 0 | 0 | 0 | 0 | 0 | 0 | 0 | 0 | 0 | 0 | 0 | 0 | 173.852
12 | 21.5 | 0 | 13.6 | 2.5 | 4.5 | 10 | 35.6 | 0.3 | 0 | 0 | 0 | 0 | 0 | 0 | 0 | 0 | 0 | 0 | 0 | 0 | 0 | 173.873
33.333 | 0 | 0 | 6.667 | 0 | 53.333 | 0 | 0 | 0 | 0 | 0 | 0 | 0 | 6.667 | 0 | 0 | 0 | 0 | 0 | 0 | 0 | 0 | 164.184 | Laves phase hydrogen storage alloys for super-high-pressure metal hydride hydrogen compressors
33.557 | 0 | 0 | 6.711 | 0 | 53.02 | 0 | 0 | 0 | 0 | 0 | 0 | 0 | 6.711 | 0 | 0 | 0 | 0 | 0 | 0 | 0 | 0 | 164.407
33.898 | 0 | 0 | 6.78 | 0 | 52.542 | 0 | 0 | 0 | 0 | 0 | 0 | 0 | 6.78 | 0 | 0 | 0 | 0 | 0 | 0 | 0 | 0 | 164.646
34.483 | 0 | 0 | 6.897 | 0 | 51.724 | 0 | 0 | 0 | 0 | 0 | 0 | 0 | 6.897 | 0 | 0 | 0 | 0 | 0 | 0 | 0 | 0 | 164.95
33.333 | 0 | 0 | 8.333 | 0 | 50 | 0 | 0 | 0 | 0 | 0 | 0 | 0 | 8.333 | 0 | 0 | 0 | 0 | 0 | 0 | 0 | 0 | 164.025
33.333 | 0 | 0 | 6.667 | 0 | 50 | 0 | 0 | 0 | 0 | 0 | 0 | 0 | 10 | 0 | 0 | 0 | 0 | 0 | 0 | 0 | 0 | 163.738
35.484 | 0 | 0 | 32.258 | 0 | 32.258 | 0 | 0 | 0 | 0 | 0 | 0 | 0 | 0 | 0 | 0 | 0 | 0 | 0 | 0 | 0 | 0 | 162.719 | Advanced high-pressure metal hydride fabricated via TieCreMn alloys for hybrid tank
31.935 | 3.548 | 0 | 32.258 | 0 | 32.258 | 0 | 0 | 0 | 0 | 0 | 0 | 0 | 0 | 0 | 0 | 0 | 0 | 0 | 0 | 0 | 0 | 164.783
30.161 | 5.323 | 0 | 32.258 | 0 | 32.258 | 0 | 0 | 0 | 0 | 0 | 0 | 0 | 0 | 0 | 0 | 0 | 0 | 0 | 0 | 0 | 0 | 166.425
28.387 | 7.097 | 0 | 32.258 | 0 | 32.258 | 0 | 0 | 0 | 0 | 0 | 0 | 0 | 0 | 0 | 0 | 0 | 0 | 0 | 0 | 0 | 0 | 167.46
30.161 | 5.323 | 0 | 32.258 | 0 | 30.645 | 0 | 0 | 0 | 0 | 0 | 0 | 0 | 0 | 0 | 0 | 1.613 | 0 | 0 | 0 | 0 | 0 | 166.535
30.161 | 5.323 | 0 | 32.258 | 0 | 29.032 | 0 | 0 | 0 | 0 | 0 | 0 | 0 | 0 | 0 | 0 | 3.226 | 0 | 0 | 0 | 0 | 0 | 167.466
30.161 | 5.323 | 0 | 32.258 | 0 | 27.419 | 0 | 0 | 0 | 0 | 0 | 0 | 0 | 0 | 0 | 0 | 4.839 | 0 | 0 | 0 | 0 | 0 | 167.996
30.161 | 5.323 | 0 | 32.258 | 0 | 31.613 | 0 | 0 | 0 | 0 | 0 | 0 | 0 | 0 | 0 | 0 | 0 | 0.645 | 0 | 0 | 0 | 0 | 166.713
30.161 | 5.323 | 0 | 32.258 | 0 | 30.645 | 0 | 0 | 0 | 0 | 0 | 0 | 0 | 0 | 0 | 0 | 0 | 1.613 | 0 | 0 | 0 | 0 | 166.932
30.161 | 5.323 | 0 | 32.258 | 0 | 29.032 | 0 | 0 | 0 | 0 | 0 | 0 | 0 | 0 | 0 | 0 | 0 | 3.226 | 0 | 0 | 0 | 0 | 167.288
12.002 | 22.79 | 0 | 8.101 | 7.001 | 7.501 | 10.001 | 32.204 | 0 | 0.4 | 0 | 0 | 0 | 0 | 0 | 0 | 0 | 0 | 0 | 0 | 0 | 0 | 173.831 | Effects of La-addition to the structure, hydrogen storage, and electrochemical properties of C14 metal hydride alloys
12.003 | 21.782 | 0 | 8.102 | 7.002 | 7.502 | 10.002 | 32.207 | 0 | 0.4 | 0 | 0 | 0 | 0 | 0 | 0 | 0 | 0 | 1 | 0 | 0 | 0 | 173.783
12 | 20.801 | 0 | 8.1 | 7 | 7.5 | 10 | 32.2 | 0 | 0.4 | 0 | 0 | 0 | 0 | 0 | 0 | 0 | 0 | 2 | 0 | 0 | 0 | 172.945
12.001 | 19.793 | 0 | 8.101 | 7.001 | 7.501 | 10.001 | 32.203 | 0 | 0.4 | 0 | 0 | 0 | 0 | 0 | 0 | 0 | 0 | 3 | 0 | 0 | 0 | 172.444
12.002 | 18.784 | 0 | 8.102 | 7.001 | 7.501 | 10.002 | 32.206 | 0 | 0.4 | 0 | 0 | 0 | 0 | 0 | 0 | 0 | 0 | 4.001 | 0 | 0 | 0 | 172.089
12 | 17.798 | 0 | 8.1 | 7 | 7.5 | 10 | 32.201 | 0 | 0.4 | 0 | 0 | 0 | 0 | 0 | 0 | 0 | 0 | 5 | 0 | 0 | 0 | 171.611
34.483 | 0 | 0 | 0 | 0 | 65.517 | 0 | 0 | 0 | 0 | 0 | 0 | 0 | 0 | 0 | 0 | 0 | 0 | 0 | 0 | 0 | 0 | 168.23 | IMC hydrides with high hydrogen dissociation pressure
35.714 | 0 | 0 | 0 | 0 | 62.5 | 0 | 0 | 0 | 1.786 | 0 | 0 | 0 | 0 | 0 | 0 | 0 | 0 | 0 | 0 | 0 | 0 | 168
35.714 | 0 | 0 | 0 | 0 | 57.143 | 0 | 0 | 0 | 7.143 | 0 | 0 | 0 | 0 | 0 | 0 | 0 | 0 | 0 | 0 | 0 | 0 | 168
35.714 | 0 | 0 | 0 | 0 | 60.714 | 0 | 0 | 0 | 7.143 | 0 | 0 | 0 | 0 | 0 | 0 | 0 | 0 | 0 | 0 | 0 | 0 | 169
34.483 | 0 | 0 | 0 | 0 | 67.241 | 0 | 0 | 0 | 1.724 | 0 | 0 | 0 | 0 | 0 | 0 | 0 | 0 | 0 | 0 | 0 | 0 | 168
33.333 | 0 | 0 | 6.667 | 0 | 53.333 | 0 | 0 | 0 | 0 | 0 | 0 | 0 | 0 | 0 | 0 | 0 | 0 | 0 | 0 | 0 | 0 | 166.5
35.714 | 0 | 0 | 10.714 | 0 | 60.714 | 0 | 0 | 0 | 0 | 0 | 0 | 0 | 0 | 0 | 0 | 0 | 0 | 0 | 0 | 0 | 0 | 165
33.333 | 0 | 0 | 31.667 | 0 | 31.667 | 0 | 0 | 0 | 0 | 0 | 0 | 0 | 0 | 0 | 0 | 0 | 0 | 0 | 0 | 0 | 0 | 165
34.483 | 0 | 0 | 0 | 0 | 62.069 | 0 | 0 | 0 | 0 | 0 | 0 | 0 | 0 | 1.724 | 0 | 0 | 0 | 0 | 0 | 0 | 0 | 167.01
35.088 | 0 | 0 | 0 | 0 | 63.158 | 0 | 0 | 0 | 0 | 0 | 0 | 0 | 0 | 0 | 0 | 0 | 0 | 0 | 1.754 | 0 | 0 | 166.26
35.088 | 0 | 0 | 0 | 0 | 61.404 | 0 | 3.509 | 0 | 0 | 0 | 0 | 0 | 0 | 0 | 0 | 0 | 0 | 0 | 0 | 0 | 0 | 165.92
35.088 | 0 | 0 | 0 | 0 | 59.649 | 0 | 10.526 | 0 | 0 | 0 | 0 | 0 | 0 | 0 | 0 | 0 | 0 | 0 | 0 | 0 | 0 | 165.636
33.333 | 0 | 0 | 0 | 0 | 63.333 | 0 | 0 | 0 | 0 | 0 | 0 | 0 | 0 | 0 | 0 | 0.333 | 0 | 0 | 0 | 0 | 0 | 166
21.382 | 11.513 | 0 | 32.895 | 0 | 26.316 | 0 | 0 | 0 | 0 | 0 | 0 | 0 | 6.579 | 0 | 0 | 0 | 0 | 0 | 0 | 0 | 0 | 169.402 | Optimization of AB2 type alloy composition with superior hydrogen storage properties for stationary applications
23.454 | 12.629 | 0 | 34.364 | 0 | 27.491 | 0 | 0 | 0 | 0 | 0 | 0 | 0 | 6.873 | 0 | 0 | 0 | 0 | 0 | 0 | 0 | 0 | 170.5
23.292 | 12.542 | 0 | 33.333 | 0 | 26.667 | 0 | 0 | 0 | 0 | 0 | 0 | 0 | 6.667 | 0 | 0 | 0 | 0 | 0 | 0 | 0 | 0 | 171
23.443 | 12.623 | 0 | 32.787 | 0 | 26.23 | 0 | 0 | 0 | 0 | 0 | 0 | 0 | 6.557 | 0 | 0 | 0 | 0 | 0 | 0 | 0 | 0 | 171.51
29.268 | 3.252 | 0 | 61.789 | 0 | 0 | 13.008 | 0 | 0 | 0 | 0 | 0 | 0 | 0 | 0 | 0 | 0 | 0 | 0 | 0 | 0 | 0 | 163.233 | Structure and hydrogen sorption properties of (Ti,Zr)–Mn–V alloys
29.032 | 3.226 | 0 | 54.839 | 0 | 0 | 3.226 | 0 | 0 | 0 | 0 | 0 | 0 | 0 | 0 | 0 | 0 | 0 | 0 | 0 | 0 | 0 | 162.823
27.273 | 3.03 | 0 | 48.485 | 0 | 0 | 9.091 | 0 | 0 | 0 | 0 | 0 | 0 | 0 | 0 | 0 | 0 | 0 | 0 | 0 | 0 | 0 | 163.233
32.143 | 3.571 | 0 | 57.143 | 0 | 0 | 25 | 0 | 0 | 0 | 0 | 0 | 0 | 0 | 0 | 0 | 0 | 0 | 0 | 0 | 0 | 0 | 164.785
31.034 | 3.448 | 0 | 48.276 | 0 | 0 | 13.793 | 0 | 0 | 0 | 0 | 0 | 0 | 0 | 0 | 0 | 0 | 0 | 0 | 0 | 0 | 0 | 165.461
27.273 | 3.03 | 0 | 42.424 | 0 | 0 | 3.03 | 0 | 0 | 0 | 0 | 0 | 0 | 0 | 0 | 0 | 0 | 0 | 0 | 0 | 0 | 0 | 167.235
32.143 | 3.571 | 0 | 46.429 | 0 | 0 | 10.714 | 0 | 0 | 0 | 0 | 0 | 0 | 0 | 0 | 0 | 0 | 0 | 0 | 0 | 0 | 0 | 168.279
36 | 4 | 0 | 52 | 0 | 0 | 20 | 0 | 0 | 0 | 0 | 0 | 0 | 0 | 0 | 0 | 0 | 0 | 0 | 0 | 0 | 0 | 169.175
34.615 | 3.846 | 0 | 46.154 | 0 | 0 | 11.538 | 0 | 0 | 0 | 0 | 0 | 0 | 0 | 0 | 0 | 0 | 0 | 0 | 0 | 0 | 0 | 169.863
32.143 | 3.571 | 0 | 39.286 | 0 | 0 | 3.571 | 0 | 0 | 0 | 0 | 0 | 0 | 0 | 0 | 0 | 0 | 0 | 0 | 0 | 0 | 0 | 170.553
36 | 4 | 0 | 88 | 0 | 0 | 4 | 0 | 0 | 0 | 0 | 0 | 0 | 0 | 0 | 0 | 0 | 0 | 0 | 0 | 0 | 0 | 161.283
40.909 | 4.545 | 0 | 81.818 | 0 | 0 | 4.545 | 0 | 0 | 0 | 0 | 0 | 0 | 0 | 0 | 0 | 0 | 0 | 0 | 0 | 0 | 0 | 161.95
30.909 | 0 | 0 | 9.091 | 0 | 33.333 | 0 | 0 | 0 | 0 | 0 | 0 | 0 | 18.182 | 0 | 0 | 0 | 0 | 0 | 0 | 0 | 0 | 162.597 | Effect of rare earth doping on the hydrogen storage performance of Ti1.02Cr1.1Mn0.3Fe0.6 alloy for hybrid hydrogen storage application
35.172 | 0 | 0 | 10.345 | 0 | 37.931 | 0 | 0 | 0 | 0 | 0 | 0 | 0 | 20.69 | 0 | 0 | 0 | 0 | 1.034 | 0 | 0 | 0 | 163.276
33.775 | 0 | 0 | 9.934 | 0 | 36.424 | 0 | 0 | 0 | 0 | 0 | 0 | 0 | 19.868 | 0 | 0 | 0 | 0 | 0 | 0 | 0 | 0.993 | 163.168
33.443 | 0 | 0.984 | 9.836 | 0 | 36.066 | 0 | 0 | 0 | 0 | 0 | 0 | 0 | 19.672 | 0 | 0 | 0 | 0 | 0 | 0 | 0 | 0 | 163.055
0 | 32.787 | 0 | 32.787 | 9.836 | 0 | 0 | 0 | 0 | 0 | 0 | 0 | 0 | 22.951 | 0 | 0 | 0 | 0 | 0 | 0 | 0 | 0 | 176.646 | Hydrogen absorption studies in ZrMnFe0.7Co0.3
0 | 33.113 | 0 | 33.113 | 9.934 | 0 | 0 | 0 | 0 | 0 | 0 | 0 | 0 | 23.179 | 0 | 0 | 0 | 0 | 0 | 0 | 0 | 0 | 176.646
0 | 33.333 | 0 | 33.333 | 0 | 0 | 0 | 0 | 0 | 0 | 0 | 0 | 0 | 33.333 | 0 | 0 | 0 | 0 | 0 | 0 | 0 | 0 | 178.361
0 | 33.333 | 0 | 33.333 | 0 | 0 | 0 | 0 | 0 | 0 | 0 | 0 | 0 | 33.333 | 0 | 0 | 0 | 0 | 0 | 0 | 0 | 0 | 178.361
0 | 33.333 | 0 | 33.333 | 0 | 0 | 0 | 0 | 0 | 0 | 0 | 0 | 0 | 33.333 | 0 | 0 | 0 | 0 | 0 | 0 | 0 | 0 | 178.361
0 | 33.333 | 0 | 33.333 | 0 | 0 | 0 | 0 | 0 | 0 | 0 | 0 | 0 | 33.333 | 0 | 0 | 0 | 0 | 0 | 0 | 0 | 0 | 178.361
0 | 34.667 | 0 | 0 | 0 | 0 | 6.667 | 0 | 0 | 0 | 0 | 0 | 0 | 60 | 0 | 0 | 0 | 0 | 0 | 0 | 0 | 0 | 180.337
0 | 34.667 | 0 | 0 | 0 | 0 | 10 | 0 | 0 | 0 | 0 | 0 | 0 | 56.667 | 0 | 0 | 0 | 0 | 0 | 0 | 0 | 0 | 179.556
0 | 35.862 | 0 | 0 | 0 | 0 | 17.241 | 0 | 0 | 0 | 0 | 0 | 0 | 51.724 | 0 | 0 | 0 | 0 | 0 | 0 | 0 | 0 | 180.826
3.467 | 31.2 | 0 | 0 | 0 | 0 | 10 | 0 | 0 | 0 | 0 | 0 | 0 | 56.667 | 0 | 0 | 0 | 0 | 0 | 0 | 0 | 0 | 177.348
8.914 | 20.8 | 0 | 0 | 0 | 0 | 8.571 | 0 | 0 | 0 | 0 | 0 | 0 | 48.571 | 0 | 0 | 0 | 0 | 0 | 0 | 0 | 0 | 173.545
17.105 | 17.105 | 0 | 0 | 0 | 0 | 9.868 | 0 | 0 | 0 | 0 | 0 | 0 | 55.921 | 0 | 0 | 0 | 0 | 0 | 0 | 0 | 0 | 169.606
10.263 | 23.947 | 0 | 0 | 0 | 0 | 6.579 | 0 | 0 | 0 | 0 | 0 | 0 | 59.211 | 0 | 0 | 0 | 0 | 0 | 0 | 0 | 0 | 172.282
10.263 | 23.947 | 0 | 0 | 0 | 0 | 16.447 | 0 | 0 | 0 | 0 | 0 | 0 | 49.342 | 0 | 0 | 0 | 0 | 0 | 0 | 0 | 0 | 176.132
14.803 | 18.092 | 0 | 2.961 | 0 | 0 | 14.803 | 32.895 | 0 | 0 | 0 | 0 | 0 | 0 | 0 | 0 | 0 | 0 | 0 | 0 | 0 | 0 | 174.168 | Nonstoichiometric Ti-Zr-Ni-V-Mn alloys: the effect of composition on hydrogen sorption and electrochemical characteristics
14.803 | 18.092 | 0 | 6.25 | 0 | 0 | 14.803 | 32.895 | 0 | 0 | 0 | 0 | 0 | 0 | 0 | 0 | 0 | 0 | 0 | 0 | 0 | 0 | 172.774
14.803 | 18.092 | 0 | 9.211 | 0 | 0 | 14.803 | 32.895 | 0 | 0 | 0 | 0 | 0 | 0 | 0 | 0 | 0 | 0 | 0 | 0 | 0 | 0 | 171.739
14.803 | 18.092 | 0 | 7.566 | 0 | 0 | 14.803 | 27.961 | 0 | 0 | 0 | 0 | 0 | 0 | 0 | 0 | 0 | 0 | 0 | 0 | 0 | 0 | 172.838
14.803 | 18.092 | 0 | 10.855 | 0 | 0 | 14.803 | 27.961 | 0 | 0 | 0 | 0 | 0 | 0 | 0 | 0 | 0 | 0 | 0 | 0 | 0 | 0 | 172.096
14.803 | 18.092 | 0 | 17.434 | 0 | 0 | 14.803 | 27.961 | 0 | 0 | 0 | 0 | 0 | 0 | 0 | 0 | 0 | 0 | 0 | 0 | 0 | 0 | 170.909
14.803 | 18.092 | 0 | 23.026 | 0 | 0 | 14.803 | 27.961 | 0 | 0 | 0 | 0 | 0 | 0 | 0 | 0 | 0 | 0 | 0 | 0 | 0 | 0 | 168.352
14.803 | 18.092 | 0 | 17.434 | 0 | 0 | 14.803 | 23.026 | 0 | 0 | 0 | 0 | 0 | 0 | 0 | 0 | 0 | 0 | 0 | 0 | 0 | 0 | 173.17
14.803 | 18.092 | 0 | 23.355 | 0 | 0 | 14.803 | 23.026 | 0 | 0 | 0 | 0 | 0 | 0 | 0 | 0 | 0 | 0 | 0 | 0 | 0 | 0 | 170.93
14.803 | 18.092 | 0 | 29.605 | 0 | 0 | 14.803 | 23.026 | 0 | 0 | 0 | 0 | 0 | 0 | 0 | 0 | 0 | 0 | 0 | 0 | 0 | 0 | 169.1
14.803 | 18.092 | 0 | 43.75 | 0 | 0 | 14.803 | 23.026 | 0 | 0 | 0 | 0 | 0 | 0 | 0 | 0 | 0 | 0 | 0 | 0 | 0 | 0 | 166.65
39.37 | 0 | 0 | 0 | 0 | 74.803 | 0 | 0 | 0 | 0 | 0 | 0 | 0 | 0 | 0 | 0 | 0 | 0 | 0 | 0 | 0 | 0 | 168.231
37.879 | 0 | 0 | 18.939 | 0 | 56.818 | 0 | 0 | 0 | 0 | 0 | 0 | 0 | 0 | 0 | 0 | 0 | 0 | 0 | 0 | 0 | 0 | 164.479
36.63 | 0 | 0 | 27.473 | 0 | 45.788 | 0 | 0 | 0 | 0 | 0 | 0 | 0 | 0 | 0 | 0 | 0 | 0 | 0 | 0 | 0 | 0 | 163.399
39.526 | 0 | 0 | 39.526 | 0 | 39.526 | 0 | 0 | 0 | 0 | 0 | 0 | 0 | 0 | 0 | 0 | 0 | 0 | 0 | 0 | 0 | 0 | 162.688
35.551 | 6.274 | 0 | 38.023 | 0 | 38.023 | 0 | 0 | 0 | 0 | 0 | 0 | 0 | 0 | 0 | 0 | 0 | 0 | 0 | 0 | 0 | 0 | 166.425 | Composition design of Ti–Cr–Mn–Fe alloys for hybrid high-pressure metal hydride tanks (Chao)
33.039 | 5.83 | 0 | 35.336 | 0 | 33.569 | 0 | 0 | 0 | 0 | 0 | 0 | 0 | 1.767 | 0 | 0 | 0 | 0 | 0 | 0 | 0 | 0 | 165.92
31.167 | 5.5 | 0 | 33.333 | 0 | 30 | 0 | 0 | 0 | 0 | 0 | 0 | 0 | 3.333 | 0 | 0 | 0 | 0 | 0 | 0 | 0 | 0 | 165.592
34.888 | 6.157 | 0 | 37.313 | 0 | 31.716 | 0 | 0 | 0 | 0 | 0 | 0 | 0 | 5.597 | 0 | 0 | 0 | 0 | 0 | 0 | 0 | 0 | 164.871
39.336 | 4.371 | 0 | 38.462 | 0 | 29.72 | 0 | 0 | 0 | 0 | 0 | 0 | 0 | 0 | 0 | 0 | 1.748 | 0 | 0 | 0 | 0 | 0 | 165.654 | Designing an AB2-Type Alloy (TiZr-CrMnMo) for the Hybrid Hydrogen Storage Concept. 2020 Julián Puszkiel
0 | 32.787 | 0 | 0 | 0 | 65.574 | 0 | 0 | 0 | 0 | 0 | 0 | 0 | 0 | 0 | 0 | 0 | 0 | 0 | 0 | 0 | 0 | 186.972 | THERMODYNAMIC PROPERTIES OF THE ZrCr,T,-H, SYSTEMS (Dresner)
0 | 28.736 | 0 | 0 | 0 | 57.471 | 0 | 0 | 0 | 0 | 0 | 0 | 0 | 22.989 | 0 | 0 | 0 | 0 | 0 | 0 | 0 | 0 | 181.447
0 | 35.714 | 0 | 0 | 28.571 | 71.429 | 0 | 0 | 0 | 0 | 0 | 0 | 0 | 0 | 0 | 0 | 0 | 0 | 0 | 0 | 0 | 0 | 178.889
0 | 34.483 | 0 | 0 | 0 | 68.966 | 0 | 27.586 | 0 | 0 | 0 | 0 | 0 | 0 | 0 | 0 | 0 | 0 | 0 | 0 | 0 | 0 | 179.308
26.667 | 6.667 | 0 | 50 | 0 | 0 | 16.667 | 0 | 0 | 0 | 0 | 0 | 0 | 0 | 0 | 0 | 0 | 0 | 0 | 0 | 0 | 0 | 168.959 | Hydrogen Absorption Properties of Pseudo-Binary Alloys Ti0,8Zr02Mn0,5M0.5 (Hong CunMao)
26.667 | 6.667 | 0 | 50 | 0 | 16.667 | 0 | 0 | 0 | 0 | 0 | 0 | 0 | 0 | 0 | 0 | 0 | 0 | 0 | 0 | 0 | 0 | 165.825
26.667 | 6.667 | 0 | 66.667 | 0 | 0 | 0 | 0 | 0 | 0 | 0 | 0 | 0 | 0 | 0 | 0 | 0 | 0 | 0 | 0 | 0 | 0 | 155.63
25.806 | 6.452 | 0 | 48.387 | 0 | 0 | 0 | 0 | 0 | 0 | 0 | 0 | 0 | 16.129 | 0 | 0 | 0 | 0 | 0 | 0 | 0 | 0 | 164.935
25.806 | 6.452 | 0 | 48.387 | 16.129 | 0 | 0 | 0 | 0 | 0 | 0 | 0 | 0 | 0 | 0 | 0 | 0 | 0 | 0 | 0 | 0 | 0 | 162.922
25.806 | 6.452 | 0 | 48.387 | 0 | 0 | 0 | 16.129 | 0 | 0 | 0 | 0 | 0 | 0 | 0 | 0 | 0 | 0 | 0 | 0 | 0 | 0 | 163.14
25.806 | 6.452 | 0 | 48.387 | 0 | 0 | 0 | 0 | 0 | 0 | 0 | 0 | 0 | 0 | 0 | 16.129 | 0 | 0 | 0 | 0 | 0 | 0 | 165.406
24.615 | 6.154 | 0 | 46.154 | 0 | 0 | 0 | 0 | 0 | 15.385 | 0 | 0 | 0 | 0 | 0 | 0 | 0 | 0 | 0 | 0 | 0 | 0 | 166.688
26.667 | 6.667 | 0 | 50 | 0 | 0 | 0 | 0 | 0 | 0 | 0 | 0 | 0 | 0 | 0 | 0 | 0 | 0 | 0 | 0 | 16.667 | 0 | 176.776
0 | 33.333 | 0 | 0 | 0 | 33.333 | 0 | 0 | 0 | 0 | 0 | 0 | 0 | 40 | 0 | 0 | 0 | 0 | 0 | 0 | 0 | 0 | 179.482 | Calorimetric investigation of the hydrogen interaction with ZrCrFe1.2 (Ivanova)
30 | 3.333 | 0 | 33.333 | 0 | 30 | 3.333 | 0 | 0 | 0 | 0 | 0 | 0 | 0 | 0 | 0 | 0 | 0 | 0 | 0 | 0 | 0 | 165.879 | Hydrogen storage properties of TiMn2-based alloys (Liu Et al)
31.667 | 3.333 | 0 | 33.333 | 0 | 30 | 3.333 | 0 | 0 | 0 | 0 | 0 | 0 | 0 | 0 | 0 | 0 | 0 | 0 | 0 | 0 | 0 | 166.144
35.461 | 3.546 | 0 | 35.461 | 0 | 31.915 | 3.546 | 0 | 0 | 0 | 0 | 0 | 0 | 0 | 0 | 0 | 0 | 0 | 0 | 0 | 0 | 0 | 166.357
35 | 3.333 | 0 | 33.333 | 0 | 30 | 3.333 | 0 | 0 | 0 | 0 | 0 | 0 | 0 | 0 | 0 | 0 | 0 | 0 | 0 | 0 | 0 | 166.713
28.333 | 5 | 0 | 33.333 | 0 | 30 | 3.333 | 0 | 0 | 0 | 0 | 0 | 0 | 0 | 0 | 0 | 0 | 0 | 0 | 0 | 0 | 0 | 166.959
27.119 | 5.085 | 0 | 33.898 | 0 | 30.508 | 3.39 | 0 | 0 | 0 | 0 | 0 | 0 | 0 | 0 | 0 | 0 | 0 | 0 | 0 | 0 | 0 | 166.686
25 | 6.667 | 0 | 33.333 | 0 | 30 | 3.333 | 0 | 0 | 0 | 0 | 0 | 0 | 0 | 0 | 0 | 0 | 0 | 0 | 0 | 0 | 0 | 167.755
30 | 3.333 | 0 | 46.667 | 0 | 13.333 | 6.667 | 0 | 0 | 0 | 0 | 0 | 0 | 0 | 0 | 0 | 0 | 0 | 0 | 0 | 0 | 0 | 164.886
23.684 | 2.632 | 0 | 26.316 | 0 | 21.053 | 5.263 | 0 | 0 | 0 | 0 | 0 | 0 | 0 | 0 | 0 | 0 | 0 | 0 | 0 | 0 | 0 | 166.029
23.684 | 2.632 | 0 | 26.316 | 0 | 15.789 | 10.526 | 0 | 0 | 0 | 0 | 0 | 0 | 0 | 0 | 0 | 0 | 0 | 0 | 0 | 0 | 0 | 167.808
22.368 | 3.947 | 0 | 26.316 | 0 | 21.053 | 2.632 | 0 | 0 | 0 | 0 | 0 | 0 | 0 | 0 | 2.632 | 0 | 0 | 0 | 0 | 0 | 0 | 166.656
5.882 | 23.529 | 0 | 0 | 0 | 29.412 | 0 | 0 | 0 | 0 | 0 | 0 | 0 | 29.412 | 0 | 0 | 0 | 0 | 0 | 0 | 0 | 0 | 177.406 | THERMODYNAMIC PROPERTIES OF THE Zr,Ti, (Mn,Cr, JFe-H, SYSTEM (Jong Man)
6.667 | 26.667 | 0 | 8.333 | 0 | 25 | 0 | 0 | 0 | 0 | 0 | 0 | 0 | 33.333 | 0 | 0 | 0 | 0 | 0 | 0 | 0 | 0 | 177.443
6.667 | 26.667 | 0 | 16.667 | 0 | 16.667 | 0 | 0 | 0 | 0 | 0 | 0 | 0 | 33.333 | 0 | 0 | 0 | 0 | 0 | 0 | 0 | 0 | 176.853
6.667 | 26.667 | 0 | 25 | 0 | 8.333 | 0 | 0 | 0 | 0 | 0 | 0 | 0 | 33.333 | 0 | 0 | 0 | 0 | 0 | 0 | 0 | 0 | 175.66
6.667 | 26.667 | 0 | 28.333 | 0 | 5 | 0 | 0 | 0 | 0 | 0 | 0 | 0 | 33.333 | 0 | 0 | 0 | 0 | 0 | 0 | 0 | 0 | 176.189
6.667 | 26.667 | 0 | 33.333 | 0 | 0 | 0 | 0 | 0 | 0 | 0 | 0 | 0 | 33.333 | 0 | 0 | 0 | 0 | 0 | 0 | 0 | 0 | 174.49
0 | 33.333 | 0 | 0 | 0 | 66.667 | 0 | 0 | 0 | 0 | 0 | 0 | 0 | 0 | 0 | 0 | 0 | 0 | 0 | 0 | 0 | 0 | 185.05 | HYDRIDING PROPERTIES OF Zr(FexCrl_x)2 INTERMETALLIC COMPOUNDS (Ivey)
0 | 33.333 | 0 | 0 | 0 | 50 | 0 | 0 | 0 | 0 | 0 | 0 | 0 | 16.667 | 0 | 0 | 0 | 0 | 0 | 0 | 0 | 0 | 180.768
0 | 33.333 | 0 | 0 | 0 | 36.667 | 0 | 0 | 0 | 0 | 0 | 0 | 0 | 30 | 0 | 0 | 0 | 0 | 0 | 0 | 0 | 0 | 179.613
0 | 33.333 | 0 | 0 | 0 | 30 | 0 | 0 | 0 | 0 | 0 | 0 | 0 | 36.667 | 0 | 0 | 0 | 0 | 0 | 0 | 0 | 0 | 178.898
0 | 31.25 | 0 | 0 | 0 | 21.875 | 0 | 0 | 0 | 0 | 0 | 0 | 0 | 40.625 | 0 | 0 | 0 | 0 | 0 | 0 | 0 | 0 | 176.395
0 | 33.333 | 0 | 0 | 0 | 20 | 0 | 0 | 0 | 0 | 0 | 0 | 0 | 46.667 | 0 | 0 | 0 | 0 | 0 | 0 | 0 | 0 | 177.319
0 | 32.787 | 0 | 0 | 0 | 16.393 | 0 | 0 | 0 | 0 | 0 | 0 | 0 | 49.18 | 0 | 0 | 0 | 0 | 0 | 0 | 0 | 0 | 176.886
0 | 32.258 | 0 | 0 | 0 | 12.903 | 0 | 0 | 0 | 0 | 0 | 0 | 0 | 51.613 | 0 | 0 | 0 | 0 | 0 | 0 | 0 | 0 | 174.342
31.746 | 0 | 0 | 63.492 | 0 | 0 | 0 | 0 | 0 | 0 | 0 | 0 | 0 | 0 | 0 | 0 | 0 | 0 | 0 | 0 | 0 | 0 | 159.157 | Thermodynamics of hydride formation and decomposition for TiMn2-H2 system at pressure up to 2000 atm (klyankim)
0 | 33.333 | 0 | 93.333 | 0 | 0 | 0 | 0 | 0 | 0 | 0 | 0 | 0 | 0 | 0 | 0 | 0 | 0 | 0 | 0 | 0 | 0 | 174.894 | ON THE EQUILIBRIUM PROPERTIES OF SOME ZrMn2-RELATED HYDRIDE-FORMING ALLOYS M. UCHIDA, H. BJURSTRoM and S. SUDA 1985
0 | 33.898 | 0 | 67.797 | 0 | 0 | 0 | 0 | 0 | 0 | 0 | 0 | 0 | 27.119 | 0 | 0 | 0 | 0 | 0 | 0 | 0 | 0 | 173.415
0 | 33.898 | 0 | 37.627 | 0 | 0 | 0 | 0 | 0 | 0 | 0 | 0 | 0 | 41.356 | 0 | 0 | 0 | 0 | 0 | 0 | 0 | 0 | 174.262
0 | 33.333 | 0 | 40.667 | 0 | 0 | 0 | 0 | 0 | 0 | 0 | 0 | 0 | 37 | 0 | 0 | 0 | 0 | 0 | 0 | 0 | 0 | 175.044
7 | 26.667 | 0 | 33.333 | 0 | 0 | 0 | 0 | 0 | 0 | 0 | 0 | 0 | 33.333 | 0 | 0 | 0 | 0 | 0 | 0 | 0 | 0 | 174.091
0 | 33.333 | 0 | 0 | 0 | 33.333 | 0 | 0 | 0 | 0 | 0 | 0 | 0 | 53.333 | 0 | 0 | 0 | 0 | 0 | 0 | 0 | 0 | 173.139
0 | 33.333 | 0 | 33.333 | 0 | 33.333 | 0 | 0 | 0 | 0 | 0 | 0 | 0 | 0 | 0 | 0 | 0 | 0 | 0 | 0 | 0 | 0 | 185.279 | HYDROGEN STORAGE IN SOME TERNARY AND QUATERNARY ZIRCONIUM-BASED ALLOYS WITH THE Cl4 STRUCTURE V. K. SINHA, G. Y. YU and W. E. WALLACE 1984
6.667 | 26.667 | 0 | 33.333 | 0 | 41.667 | 0 | 0 | 0 | 0 | 0 | 0 | 0 | 0 | 0 | 0 | 0 | 0 | 0 | 0 | 0 | 0 | 178.172
0 | 33.333 | 0 | 33.333 | 0 | 8.333 | 0 | 0 | 0 | 0 | 0 | 0 | 0 | 33.333 | 0 | 0 | 0 | 0 | 0 | 0 | 0 | 0 | 178.444
0 | 33.333 | 0 | 33.333 | 0 | 0 | 0 | 13.333 | 0 | 0 | 0 | 0 | 0 | 33.333 | 0 | 0 | 0 | 0 | 0 | 0 | 0 | 0 | 175.953
0 | 33.333 | 0 | 33.333 | 13.333 | 0 | 0 | 0 | 0 | 0 | 0 | 0 | 0 | 33.333 | 0 | 0 | 0 | 0 | 0 | 0 | 0 | 0 | 174.981
0 | 33.333 | 0 | 0 | 0 | 33.333 | 0 | 0 | 0 | 0 | 0 | 0 | 0 | 46.667 | 0 | 0 | 0 | 0 | 0 | 0 | 0 | 0 | 177.903
0 | 33.333 | 0 | 0 | 0 | 33.333 | 0 | 0 | 0 | 0 | 0 | 0 | 0 | 50 | 0 | 0 | 0 | 0 | 0 | 0 | 0 | 0 | 177.077
6.667 | 26.667 | 0 | 33.333 | 0 | 0 | 0 | 0 | 0 | 0 | 0 | 0 | 0 | 33.333 | 0 | 0 | 0 | 0 | 0 | 0 | 0 | 0 | 175.323 | HYDROGENATION CHARACTERISTICS OF Zr1-xTixMnFe ALLOYS V. K. SINHA*, F. POURARIAN and W. E. WALLACE. 1982
10 | 23.333 | 0 | 33.333 | 0 | 0 | 0 | 0 | 0 | 0 | 0 | 0 | 0 | 33.333 | 0 | 0 | 0 | 0 | 0 | 0 | 0 | 0 | 172.671
0 | 33.333 | 0 | 66.667 | 0 | 0 | 0 | 0 | 0 | 0 | 0 | 0 | 0 | 0 | 0 | 0 | 0 | 0 | 0 | 0 | 0 | 0 | 180.655 | Hydrogen Absorption by ZrMn2Fex V. K. SINHA*, F. POURARIAN and W. E. WALLACE. 1982
0 | 33.333 | 0 | 66.667 | 0 | 0 | 0 | 0 | 0 | 0 | 0 | 0 | 0 | 26.667 | 0 | 0 | 0 | 0 | 0 | 0 | 0 | 0 | 176.662
0 | 33.333 | 0 | 40.667 | 0 | 0 | 0 | 0 | 0 | 0 | 0 | 0 | 0 | 37 | 0 | 0 | 0 | 0 | 0 | 0 | 0 | 0 | 176.591 | THE HYPERSTOICHIOMETRIC ZrMn1+x,Fe1+y,-H1 SYSTEM I: HYDROGEN STORAGE CHARACTERISTICS V. K. SINHA* and W. E. WALLACE.1982
0 | 33.333 | 0 | 51 | 0 | 0 | 0 | 0 | 0 | 0 | 0 | 0 | 0 | 42.333 | 0 | 0 | 0 | 0 | 0 | 0 | 0 | 0 | 174.833
0 | 33.333 | 0 | 37 | 0 | 0 | 0 | 0 | 0 | 0 | 0 | 0 | 0 | 40.667 | 0 | 0 | 0 | 0 | 0 | 0 | 0 | 0 | 176.434
0 | 33.333 | 0 | 42.333 | 0 | 0 | 0 | 0 | 0 | 0 | 0 | 0 | 0 | 51 | 0 | 0 | 0 | 0 | 0 | 0 | 0 | 0 | 174.521
0 | 26.316 | 0 | 73.684 | 0 | 0 | 0 | 0 | 0 | 0 | 0 | 0 | 0 | 0 | 0 | 0 | 0 | 0 | 0 | 0 | 0 | 0 | 177.993 | Hydrogen Absorption by ZrMn2MnyFex F. Pourarlan, V. K. Sinha, and W. E. Wallace' 1982
0 | 30.03 | 0 | 0 | 0 | 0 | 30.03 | 0 | 0 | 0 | 0 | 0 | 0 | 30.03 | 0 | 0 | 0 | 0 | 0 | 0 | 0 | 0 | 186.374
0 | 33.223 | 0 | 0 | 0 | 0 | 16.611 | 0 | 0 | 0 | 0 | 0 | 0 | 49.834 | 0 | 0 | 0 | 0 | 0 | 0 | 0 | 0 | 180.65
0 | 33.333 | 0 | 0 | 0 | 33.333 | 0 | 0 | 0 | 0 | 0 | 0 | 0 | 33.333 | 0 | 0 | 0 | 0 | 0 | 0 | 0 | 0 | 180.375
0 | 30.769 | 0 | 0 | 0 | 15.385 | 0 | 0 | 0 | 0 | 0 | 0 | 0 | 46.154 | 0 | 0 | 0 | 0 | 0 | 0 | 0 | 0 | 178.533
0 | 30.769 | 0 | 61.538 | 0 | 0 | 0 | 0 | 0 | 0 | 0 | 0 | 0 | 0 | 0 | 0 | 0 | 0 | 0 | 0 | 0 | 0 | 180.363
0 | 29.412 | 0 | 35.294 | 0 | 0 | 0 | 0 | 0 | 0 | 0 | 0 | 0 | 23.529 | 0 | 0 | 0 | 0 | 0 | 0 | 0 | 0 | 178.128
0 | 29.412 | 0 | 29.412 | 0 | 0 | 0 | 0 | 0 | 0 | 0 | 0 | 0 | 29.412 | 0 | 0 | 0 | 0 | 0 | 0 | 0 | 0 | 177.484
0 | 29.412 | 0 | 0 | 29.412 | 0 | 29.412 | 0 | 0 | 0 | 0 | 0 | 0 | 0 | 0 | 0 | 0 | 0 | 0 | 0 | 0 | 0 | 183.877
0 | 28.571 | 0 | 0 | 42.857 | 0 | 14.286 | 0 | 0 | 0 | 0 | 0 | 0 | 0 | 0 | 0 | 0 | 0 | 0 | 0 | 0 | 0 | 176.473
0 | 33.333 | 0 | 0 | 33.333 | 33.333 | 0 | 0 | 0 | 0 | 0 | 0 | 0 | 0 | 0 | 0 | 0 | 0 | 0 | 0 | 0 | 0 | 180.397
0 | 33.333 | 0 | 50 | 16.667 | 0 | 0 | 0 | 0 | 0 | 0 | 0 | 0 | 0 | 0 | 0 | 0 | 0 | 0 | 0 | 0 | 0 | 178.959
0 | 33.333 | 0 | 40 | 26.667 | 0 | 0 | 0 | 0 | 0 | 0 | 0 | 0 | 0 | 0 | 0 | 0 | 0 | 0 | 0 | 0 | 0 | 177.319
0 | 26.316 | 0 | 26.316 | 26.316 | 0 | 0 | 0 | 0 | 0 | 0 | 0 | 0 | 0 | 0 | 0 | 0 | 0 | 0 | 0 | 0 | 0 | 176.669
21.429 | 4.762 | 0 | 42.857 | 0 | 0 | 4.762 | 0 | 0 | 0 | 0 | 0 | 0 | 0 | 0 | 0 | 0 | 0 | 0 | 0 | 0 | 0 | 166.769 | The hydrogen storage properties of Ti–Mn-based C14 Laves phase intermetallics as hydrogen resource for PEMFC Yan-Hui Xu ∗, Chang-Pin Chen, Wei-Xian Geng, Qi-Dong Wang 2000
27.027 | 6.006 | 0 | 48.048 | 0 | 0 | 6.006 | 6.006 | 0 | 0 | 0 | 0 | 0 | 0 | 0 | 0 | 0 | 0 | 0 | 0 | 0 | 0 | 167.514
23.684 | 3.947 | 0 | 42.105 | 0 | 5.263 | 5.263 | 0 | 0 | 0 | 0 | 0 | 0 | 0 | 0 | 0 | 0 | 0 | 0 | 0 | 0 | 0 | 167.166
27.027 | 6.006 | 0 | 42.042 | 0 | 12.012 | 6.006 | 0 | 0 | 0 | 0 | 0 | 0 | 0 | 0 | 0 | 0 | 0 | 0 | 0 | 0 | 0 | 166.135
23.684 | 5.263 | 0 | 47.368 | 0 | 0 | 5.263 | 0 | 0 | 0 | 0 | 0 | 0 | 5.263 | 0 | 0 | 0 | 0 | 0 | 0 | 0 | 0 | 167.853
23.684 | 5.263 | 0 | 42.105 | 0 | 0 | 5.263 | 5.263 | 0 | 0 | 0 | 0 | 0 | 5.263 | 0 | 0 | 0 | 0 | 0 | 0 | 0 | 0 | 167.464
22.5 | 3.75 | 0 | 40 | 0 | 5 | 5 | 0 | 0 | 0 | 0 | 0 | 0 | 5 | 0 | 0 | 0 | 0 | 0 | 0 | 0 | 0 | 166.112
21.429 | 4.762 | 0 | 33.333 | 0 | 9.524 | 4.762 | 0 | 0 | 0 | 0 | 0 | 0 | 4.762 | 0 | 0 | 0 | 0 | 0 | 0 | 0 | 0 | 166.399
0 | 33.333 | 0 | 0 | 0 | 33.333 | 0 | 0 | 0 | 0 | 0 | 0 | 0 | 33.333 | 0 | 0 | 0 | 0 | 0 | 0 | 0 | 0 | 180.499 | THE CRYSTALLOGRAPHIC, THERMODYNAMIC AND KINETIC PROPERTIES OF THE Zr 1 _x Ti, CrFe-H, SYSTEM G. Y. YU*, F. POURARIAN and W. E. WALLACE 1984
10 | 23.333 | 0 | 0 | 0 | 33.333 | 0 | 0 | 0 | 0 | 0 | 0 | 0 | 33.333 | 0 | 0 | 0 | 0 | 0 | 0 | 0 | 0 | 175.879
16.667 | 16.667 | 0 | 0 | 0 | 33.333 | 0 | 0 | 0 | 0 | 0 | 0 | 0 | 33.333 | 0 | 0 | 0 | 0 | 0 | 0 | 0 | 0 | 171.902
23.333 | 10 | 0 | 0 | 0 | 33.333 | 0 | 0 | 0 | 0 | 0 | 0 | 0 | 33.333 | 0 | 0 | 0 | 0 | 0 | 0 | 0 | 0 | 166.763
0 | 33.333 | 0 | 26.667 | 0 | 0 | 3.333 | 36.667 | 0 | 0 | 0 | 0 | 0 | 0 | 0 | 0 | 0 | 0 | 0 | 0 | 0 | 0 | 175.37 | Electrochemical Properties of Zr–V–Ni System Hydrogen Storage Alloys X. G. Yang,a W. K. Zhang,b Y. Q. Lei,a and Q. D. Wang 1999
0 | 33.333 | 0 | 23.333 | 0 | 0 | 6.667 | 36.667 | 0 | 0 | 0 | 0 | 0 | 0 | 0 | 0 | 0 | 0 | 0 | 0 | 0 | 0 | 176.112
0 | 33.333 | 0 | 20 | 0 | 0 | 10 | 36.667 | 0 | 0 | 0 | 0 | 0 | 0 | 0 | 0 | 0 | 0 | 0 | 0 | 0 | 0 | 176.469
0 | 33.333 | 0 | 16.667 | 0 | 0 | 13.333 | 36.667 | 0 | 0 | 0 | 0 | 0 | 0 | 0 | 0 | 0 | 0 | 0 | 0 | 0 | 0 | 177.535
0 | 33.333 | 0 | 13.333 | 0 | 0 | 16.667 | 36.667 | 0 | 0 | 0 | 0 | 0 | 0 | 0 | 0 | 0 | 0 | 0 | 0 | 0 | 0 | 178.072
0 | 33.333 | 0 | 10 | 0 | 0 | 20 | 36.667 | 0 | 0 | 0 | 0 | 0 | 0 | 0 | 0 | 0 | 0 | 0 | 0 | 0 | 0 | 179.252
0 | 33.333 | 0 | 6.667 | 0 | 0 | 23.333 | 36.667 | 0 | 0 | 0 | 0 | 0 | 0 | 0 | 0 | 0 | 0 | 0 | 0 | 0 | 0 | 179.647
0 | 33.333 | 0 | 3.333 | 0 | 0 | 26.667 | 36.667 | 0 | 0 | 0 | 0 | 0 | 0 | 0 | 0 | 0 | 0 | 0 | 0 | 0 | 0 | 182.273
[21 empty] | Median | 173.022
[21 empty] | Max | 186.972
[21 empty] | Min | 155.63
Anomali di Violin
Tidak akurat di graph
Keduanya

## PEQ prop
B/A | ea | BM | BD | R | MM | MV | LOGP
1.818182 | 5.612903 | 126.5645 | 6.32829 | 1.028571 | 159.5877 | 25.21814 | -2.239439
1.818182 | 5.612903 | 125.67 | 6.363845 | 1.0325 | 161.972335 | 25.45196 | -1.833607
1.818182 | 5.612903 | 125.4927 | 6.370956 | 1.033286 | 162.449262 | 25.49841 | -1.76279
1.818182 | 5.612903 | 124.7881 | 6.3994 | 1.036429 | 164.35697 | 25.68318 | -1.728433
1.803922 | 6.825175 | 128.9801 | 7.267699 | 1.109244 | 176.825082 | 24.33027 | 1.061208
1.890173 | 6.872 | 129.8599 | 7.29277 | 1.109164 | 182.3630461 | 25.00601 | 0.6769714
1.985075 | 6.921 | 130.7934 | 7.318401 | 1.109158 | 188.020326 | 25.69145 | 0.184756
2.10559 | 6.978 | 131.9012 | 7.349112 | 1.109178 | 193.5474863 | 26.33617 | 0.06170221
2.198083 | 7.021978 | 132.7325 | 7.372271 | 1.109093 | 199.400624 | 27.04738 | -0.02769588
1.80112 | 6.92 | 129.5283 | 7.322807 | 1.111391 | 177.279284 | 24.2092 | 0.5353368
1.887283 | 6.96997 | 130.4278 | 7.34967 | 1.11134 | 182.8535869 | 24.87916 | 0.2892291
1.985075 | 7.021 | 131.4044 | 7.376851 | 1.111308 | 188.704581 | 25.58064 | -0.06135163
2.10559 | 7.081 | 132.533 | 7.409272 | 1.111347 | 194.2760545 | 26.22067 | -0.2552228
2.198083 | 7.124875 | 133.3698 | 7.432371 | 1.11123 | 200.1526944 | 26.92986 | -0.7172881
1.803922 | 6.997003 | 130.2054 | 7.369697 | 1.113183 | 177.9140188 | 24.14129 | 0.3635522
1.887283 | 7.05005 | 131.1334 | 7.398218 | 1.113223 | 183.3717879 | 24.78594 | 0.03155226
1.985075 | 7.101 | 132.1165 | 7.425351 | 1.113157 | 189.240651 | 25.48575 | -0.3516325
2.108696 | 7.162837 | 133.2886 | 7.459213 | 1.113168 | 195.0126858 | 26.14387 | -0.5269228
2.194888 | 7.208 | 134.1212 | 7.482543 | 1.113129 | 194.3030586 | 25.96752 | -0.4445363
1.985075 | 7.057 | 133.0531 | 7.391167 | 1.110877 | 186.9439973 | 25.29289 | 0.1335713
1.985075 | 6.967 | 131.6906 | 7.348027 | 1.109035 | 186.6083003 | 25.3957 | 0.3849376
1.985075 | 6.877 | 130.335 | 7.304887 | 1.1072 | 186.2726033 | 25.49972 | 0.3877423
1.985075 | 6.787 | 128.9864 | 7.261747 | 1.10537 | 185.9369063 | 25.60498 | 0.9679534
1.985075 | 6.697 | 127.6447 | 7.218607 | 1.103547 | 185.6012093 | 25.7115 | 0.829474
1.985075 | 6.607 | 126.3098 | 7.175467 | 1.101729 | 185.2655123 | 25.8193 | 1.004414
1.985075 | 6.517 | 124.9817 | 7.132327 | 1.099918 | 184.9298153 | 25.9284 | 1.161474
1.985075 | 6.427 | 123.6604 | 7.089187 | 1.098113 | 184.5941183 | 26.03883 | 1.303109
2 | 5.733333 | 117.2962 | 6.731647 | 1.066679 | 176.417545 | 26.20719 | 0.4042196
2.1 | 5.806452 | 118.6513 | 6.768497 | 1.066679 | 182.002045 | 26.88958 | 0.0872946
2.1 | 5.83871 | 118.804 | 6.801594 | 1.068496 | 182.310845 | 26.80414 | 0.01647729
2.1 | 5.870968 | 118.7967 | 6.801852 | 1.068496 | 182.286845 | 26.79959 | -0.0508342
1.857143 | 6.92 | 121.3918 | 7.54061 | 1.11866 | 190.4955052 | 25.26261 | 0.1963252
1.857143 | 6.885 | 121.656 | 7.50837 | 1.121806 | 189.8107783 | 25.27989 | 0.5118478
1.857143 | 6.85 | 121.9207 | 7.47613 | 1.12497 | 189.1260514 | 25.29732 | 0.4932671
1.857143 | 6.78 | 122.4522 | 7.41165 | 1.131351 | 187.7565976 | 25.33263 | 0.6478732
1.857143 | 6.91 | 121.3694 | 7.53544 | 1.118347 | 190.4547788 | 25.27454 | 0.5121984
1.857143 | 6.92 | 120.2905 | 7.535575 | 1.115844 | 189.2208861 | 25.11034 | 0.6717127
1.702703 | 6.76 | 118.2873 | 7.39721 | 1.114909 | 177.981462 | 24.06062 | 0.6717127
1.857143 | 6.8 | 119.5304 | 7.40765 | 1.135214 | 187.8252948 | 25.35558 | -0.3116663
1.985075 | 6.821 | 129.5624 | 7.309131 | 1.109445 | 188.008 | 25.72234 | 0.4224498
1.985075 | 6.811 | 129.51 | 7.298871 | 1.108833 | 187.9156 | 25.74585 | 0.4462893
1.985075 | 6.801 | 129.4577 | 7.288611 | 1.108221 | 187.8233 | 25.76942 | -1.39461
1.985075 | 6.791 | 129.4054 | 7.278351 | 1.10761 | 187.731 | 25.79307 | 0.4441858
1.985075 | 6.781 | 129.3531 | 7.268091 | 1.107 | 187.6387 | 25.81677 | 0.5325321
1.985075 | 6.771 | 129.3009 | 7.257831 | 1.10639 | 187.5463 | 25.84055 | 0.4115818
1.704324 | 6.960624 | 123.0484 | 7.487442 | 1.113251 | 177.5893599 | 23.7183 | 0.4767898
1.704595 | 6.960727 | 123.5082 | 7.467455 | 1.111074 | 176.4338 | 23.62703 | 0.0890475
1.704054 | 6.96052 | 123.9607 | 7.447343 | 1.108909 | 175.233 | 23.5296 | 0.2464582
1.704324 | 6.960624 | 124.4274 | 7.427358 | 1.106732 | 174.0774429 | 23.43733 | 0.1963252
1.704054 | 6.96052 | 124.8904 | 7.407283 | 1.104564 | 172.8917 | 23.34077 | 0.1426864
1.633684 | 6.900879 | 122.4997 | 7.443544 | 1.111402 | 172.7298 | 23.20532 | 1.10503
1.779277 | 7.020528 | 124.5313 | 7.491346 | 1.110708 | 180.7321985 | 24.12546 | 0.0708173
1.859143 | 7.080644 | 125.5826 | 7.515361 | 1.110288 | 185.0284 | 24.62002 | -0.5426989
1.943235 | 7.140602 | 126.6456 | 7.539314 | 1.10983 | 189.2476 | 25.10143 | -1.294344
2 | 5.866667 | 113.9004 | 6.592067 | 1.055914 | 169.9509 | 25.78113 | -1.508374
2 | 5.733333 | 116.4397 | 6.5014 | 1.059712 | 169.1517 | 26.01773 | -1.071901
2 | 5.6 | 118.9418 | 6.410733 | 1.063538 | 168.3525 | 26.26104 | -0.6952016
2 | 5.466667 | 121.4078 | 6.320067 | 1.067391 | 167.5533 | 26.51132 | -0.1507497
2 | 5.333333 | 123.8382 | 6.2294 | 1.071273 | 166.7541 | 26.76889 | 0.09360505
2 | 5.705743 | 122.2865 | 6.275432 | 1.039188 | 156.1787 | 24.88732 | -1.409405
2 | 5.73591 | 122.6768 | 6.314553 | 1.037843 | 156.8867 | 24.84526 | -2.240211
2 | 5.736667 | 122.5298 | 6.315933 | 1.037741 | 156.89724 | 24.8415 | -2.590791
2 | 5.726667 | 121.5725 | 6.315673 | 1.041051 | 157.98557 | 25.01484 | -1.258585
2 | 5.726984 | 121.5416 | 6.296704 | 1.041316 | 157.3625 | 24.99125 | -2.240211
2 | 7.166667 | 129.4242 | 7.932667 | 1.137615 | 207.546 | 26.16346 | -0.05854698
1.985075 | 6.821 | 129.5624 | 7.309131 | 1.109445 | 188.008 | 25.72234 | 0.3540865
1.985075 | 6.841 | 129.2737 | 7.309731 | 1.109445 | 188.1459 | 25.7391 | 0.3134192
1.985075 | 6.861 | 128.9853 | 7.310331 | 1.109445 | 188.2838 | 25.75586 | 0.4371742
1.985075 | 6.881 | 128.6971 | 7.310931 | 1.109445 | 188.4218 | 25.77261 | 0.5942343
1.985075 | 6.901 | 128.4093 | 7.311531 | 1.109445 | 188.5597 | 25.78936 | 0.6121139
1.985075 | 6.921 | 128.1218 | 7.312131 | 1.109445 | 188.6976 | 25.8061 | 0.6636493
1.985075 | 6.821 | 129.5624 | 7.309131 | 1.109445 | 188.008 | 25.72234 | 0.4224498
1.985075 | 6.791 | 130.231 | 7.322931 | 1.108221 | 189.1148 | 25.82501 | 0.4070242
1.985075 | 6.761 | 130.8956 | 7.336731 | 1.107 | 190.2216 | 25.9273 | 0.425605
1.985075 | 6.731 | 131.5563 | 7.350531 | 1.105781 | 191.3284 | 26.02919 | 0.6349017
1.985075 | 6.701 | 132.213 | 7.364331 | 1.104565 | 192.4352 | 26.13071 | 0.8277211
1.985075 | 6.671 | 132.8658 | 7.378131 | 1.103352 | 193.542 | 26.23185 | 0.9332459
1.985075 | 6.884 | 127.8477 | 7.307053 | 1.107427 | 188.313 | 25.77141 | 0.2347488
1.985075 | 6.879 | 127.8486 | 7.307013 | 1.107427 | 188.3166 | 25.77204 | 0.3029719
1.985075 | 6.874 | 127.8496 | 7.306973 | 1.107427 | 188.3202 | 25.77267 | 0.483556
1.985075 | 6.869 | 127.8505 | 7.306933 | 1.107427 | 188.3238 | 25.7733 | 0.418383
1.985075 | 6.864 | 127.8515 | 7.306893 | 1.107427 | 188.3274 | 25.77394 | 0.3484071
1.985075 | 6.859 | 127.8524 | 7.306853 | 1.107427 | 188.331 | 25.77457 | 0.1328701
2 | 5.533333 | 137.0469 | 6.359933 | 1.028571 | 153.2172 | 24.09101 | -2.299809
2 | 5.535354 | 137.0288 | 6.360582 | 1.028571 | 153.2309 | 24.09071 | -2.25774
2 | 5.538462 | 137.0011 | 6.361581 | 1.028571 | 153.252 | 24.09024 | -2.184118
2 | 5.54386 | 136.953 | 6.363316 | 1.028571 | 153.2887 | 24.08944 | -2.103484
2 | 5.57265 | 137.1396 | 6.373274 | 1.028571 | 153.4494 | 24.07702 | -2.359408
2 | 5.6 | 137.317 | 6.382733 | 1.028571 | 153.6021 | 24.06525 | -2.534699
2 | 5.888889 | 119.5659 | 6.514246 | 1.035714 | 160.5908 | 24.65225 | -1.207751
2 | 5.666667 | 129.3223 | 6.3798 | 1.029491 | 154.6919 | 24.24714 | -2.317794
2 | 5.666667 | 131.3784 | 6.3706 | 1.030411 | 154.5828 | 24.26503 | -2.17325
2 | 5.666667 | 133.4308 | 6.3614 | 1.031334 | 154.4737 | 24.28297 | -1.958028
2 | 5.666667 | 135.4795 | 6.3522 | 1.032258 | 154.3646 | 24.30097 | -1.839497
2 | 5.666667 | 126.5727 | 6.41599 | 1.031746 | 156.5528 | 24.40041 | -2.211113
2 | 5.62963 | 127.6807 | 6.41203 | 1.0325 | 156.642 | 24.42939 | -1.97093
2 | 5.666667 | 124.739 | 6.4892 | 1.040357 | 161.30455 | 24.85739 | -1.773097
2 | 5.62963 | 125.992 | 6.47883 | 1.040357 | 160.9777 | 24.84672 | -1.507146
1.818182 | 5.612903 | 126.5645 | 6.32829 | 1.028571 | 159.5877 | 25.21814 | -0.9501789
1.818182 | 5.612903 | 124.7881 | 6.3994 | 1.036429 | 164.35697 | 25.68318 | -0.3251286
1.818182 | 5.612903 | 123.9184 | 6.434955 | 1.040357 | 166.741605 | 25.91185 | -0.141249
1.818182 | 5.612903 | 123.0607 | 6.47051 | 1.044286 | 169.12624 | 26.13801 | 0.08477042
1.818182 | 5.612903 | 125.2721 | 6.484794 | 1.039429 | 168.939305 | 26.05161 | -0.3207112
1.818182 | 5.612903 | 126.6153 | 6.534632 | 1.038503 | 171.137005 | 26.18923 | -0.1590234
1.818182 | 5.612903 | 127.9481 | 6.584471 | 1.037578 | 173.334705 | 26.32477 | -0.3099484
1.818182 | 5.612903 | 125.0467 | 6.512761 | 1.040729 | 169.378485 | 26.00717 | -0.8768725
1.818182 | 5.612903 | 126.732 | 6.629471 | 1.041287 | 173.333805 | 26.14595 | -0.226405
1.818182 | 5.612903 | 129.5214 | 6.823987 | 1.042218 | 179.926005 | 26.3667 | -0.9549118
1.874239 | 6.771348 | 128.6579 | 7.282941 | 1.110703 | 181.1198 | 24.86904 | 0.7625131
1.874802 | 6.761635 | 126.8731 | 7.279371 | 1.102667 | 182.461 | 25.06549 | 0.727455
1.873488 | 6.750962 | 125.0987 | 7.275533 | 1.094925 | 183.8934 | 25.27559 | 0.7961688
1.874051 | 6.741248 | 123.3794 | 7.271963 | 1.087393 | 185.2346 | 25.47244 | 0.5865215
1.874614 | 6.731533 | 121.6909 | 7.268392 | 1.080079 | 186.5759 | 25.66948 | 0.35619
1.873676 | 6.721057 | 120.0173 | 7.26461 | 1.07299 | 187.9901 | 25.87752 | 0.1637212
1.9 | 5.310345 | 138.2015 | 6.264828 | 1.028571 | 146.6594 | 23.40997 | -1.727662
1.8 | 5.285714 | 137.5346 | 6.231786 | 1.028571 | 141.4598 | 22.69972 | -2.325752
1.8 | 5.232143 | 135.8998 | 6.151607 | 1.031642 | 140.2091 | 22.79227 | -1.852468
1.8 | 5.071429 | 131.1072 | 5.911071 | 1.040964 | 136.457 | 23.08499 | 1.111621
1.9 | 5.103448 | 131.9459 | 5.955172 | 1.040304 | 141.6566 | 23.78715 | -1.786735
2 | 5.283333 | 137.2818 | 6.220833 | 1.031334 | 150.6083 | 24.21031 | -1.853871
1.8 | 5.357143 | 135.0714 | 6.251786 | 1.028571 | 142.0482 | 22.72122 | -1.830382
1.9 | 5.637931 | 126.8879 | 6.356552 | 1.028571 | 149.4543 | 23.51185 | -2.005357
1.85 | 5.245614 | 139.215 | 6.165614 | 1.03961 | 142.0003 | 23.03101 | -2.217493
1.85 | 5.263158 | 136.6014 | 6.163333 | 1.034563 | 142.86405 | 23.17967 | -1.524676
1.85 | 5.438596 | 138.3642 | 6.308877 | 1.030561 | 144.7293 | 22.94058 | -1.995856
2 | 5.733333 | 140.2541 | 6.467467 | 1.034111 | 153.8681 | 23.79109 | -1.769837
2.04 | 5.342105 | 142.8749 | 6.449737 | 1.026057 | 160.0924 | 24.82154 | -3.096679
1.91 | 5.312715 | 138.5519 | 6.278625 | 1.028379 | 147.6189 | 23.51134 | -1.555527
2 | 5.8 | 122.023 | 6.6684 | 1.056071 | 170.74575 | 25.60521 | -0.8263187
1.904762 | 5.770492 | 121.5168 | 6.644466 | 1.056071 | 173.8978475 | 26.17183 | -0.5616303
1.860465 | 5.756098 | 121.2719 | 6.63279 | 1.056071 | 175.4739 | 26.45552 | -0.4235015
1.818182 | 5.741935 | 121.0323 | 6.621303 | 1.056071 | 177.049945 | 26.73944 | -0.3155226
2.508772 | 5.74 | 121.3604 | 6.43472 | 1.038091 | 106.3792 | 16.53206 | -1.225199
2.278689 | 5.74 | 117.5303 | 6.48392 | 1.036072 | 108.05776 | 16.6655 | -1.306797
2.3 | 5.848485 | 119.5187 | 6.468 | 1.04290625 | 176.9617 | 27.35957 | -0.4873072
1.8 | 5.857143 | 115.3221 | 6.434786 | 1.038489 | 150.6915 | 23.41826 | -0.6625976
1.9 | 5.758621 | 118.1388 | 6.37669 | 1.042306 | 155.3861 | 24.36783 | -0.3120168
2.3 | 5.666667 | 123.0265 | 6.344364 | 1.047818 | 175.7629 | 27.70379 | -0.1367265
1.8 | 5.642857 | 119.4467 | 6.289071 | 1.04472 | 149.4927 | 23.77023 | 0.03856388
1.5 | 5.72 | 114.8548 | 6.31056 | 1.038902 | 134.2101 | 21.26754 | 0.2138542
1.6 | 5.615385 | 117.9604 | 6.250538 | 1.043416 | 138.9047 | 22.22284 | 0.3891446
1.8 | 5.571429 | 120.7997 | 6.2405 | 1.046814 | 149.0931 | 23.89121 | 0.7397253
1.5 | 5.56 | 117.8931 | 6.20176 | 1.043885 | 133.4109 | 21.51178 | 0.9150157
1.2 | 5.545455 | 114.2839 | 6.152455 | 1.039522 | 117.7287 | 19.13524 | 1.090306
2.3 | 6.030303 | 115.937 | 6.591636 | 1.03804 | 178.1605 | 27.02827 | 0.9150157
1.9 | 5.896552 | 115.4595 | 6.470483 | 1.03838 | 156.1853 | 24.13812 | 0.3891446
1.960784 | 5.821192 | 136.7383 | 6.44753 | 1.028571 | 156.00834 | 24.19661 | -2.532507
1.904762 | 5.793443 | 133.8946 | 6.444564 | 1.022634 | 160.17564 | 24.85438 | -2.5264
1.990196 | 5.803279 | 133.9519 | 6.449905 | 1.023709 | 160.21194 | 24.83943 | -2.478392
1.960784 | 5.950331 | 136.7361 | 6.47062 | 1.024785 | 160.95624 | 24.87493 | -2.414523
2 | 6.433333 | 114.8167 | 7.3876 | 1.113106 | 202.9334 | 27.46946 | -0.2358006
2 | 6.433333 | 114.8167 | 7.3876 | 1.113106 | 202.9334 | 27.46946 | -0.3484071
2 | 6.333333 | 114.3924 | 7.285 | 1.107143 | 202.007 | 27.72917 | -0.1244562
2 | 6.333333 | 114.3924 | 7.285 | 1.107143 | 202.007 | 27.72917 | -0.1244562
2 | 6.333333 | 114.3924 | 7.285 | 1.107143 | 202.007 | 27.72917 | -0.1244562
2 | 6.333333 | 114.3924 | 7.285 | 1.107143 | 202.007 | 27.72917 | -0.1244562
1.9 | 6.62069 | 125.8057 | 7.404 | 1.107143 | 197.3295 | 26.65174 | -1.188469
2 | 6.666667 | 126.9174 | 7.419667 | 1.107143 | 202.914 | 27.34813 | -1.503991
2.5 | 6.857143 | 131.7306 | 7.484571 | 1.107143 | 230.8365 | 30.84165 | -1.766927
1.923077 | 6.467105 | 123.272 | 7.237513 | 1.113106 | 203.67666 | 28.1418 | 1.458416
1.923077 | 6.384868 | 121.8952 | 7.152414 | 1.116112 | 202.23351 | 28.27486 | 1.265596
1.923077 | 6.302632 | 120.532 | 7.067316 | 1.119134 | 200.79036 | 28.41112 | 1.072777
1.923077 | 6.220395 | 119.1822 | 6.982217 | 1.122172 | 199.34721 | 28.5507 | 0.8624286
1.923077 | 6.138158 | 117.8456 | 6.897118 | 1.125227 | 197.90406 | 28.69373 | 0.6696092
1.923077 | 6.532895 | 125.968 | 7.349684 | 1.109123 | 206.07266 | 28.0383 | 0.4592607
1.923077 | 6.434211 | 125.8696 | 7.291658 | 1.111111 | 205.58236 | 28.19419 | 0.2489123
1.923077 | 6.335526 | 125.772 | 7.233632 | 1.113106 | 205.09206 | 28.35257 | 0.03856388
1.923077 | 6.138158 | 125.5793 | 7.117579 | 1.117117 | 204.11146 | 28.67709 | -0.2068426
1.923077 | 6.335526 | 127.3172 | 7.165074 | 1.105206 | 200.582932 | 27.99454 | -0.4522491
1.923077 | 6.335526 | 130.5241 | 7.027958 | 1.089408 | 191.564676 | 27.25752 | -0.6625976
1.923077 | 6.335526 | 133.8962 | 6.890842 | 1.073609 | 182.54642 | 26.49116 | -0.890475
1.923077 | 6.434211 | 130.6465 | 7.085984 | 1.087455 | 192.054976 | 27.1035 | -1.013178
1.923077 | 6.138158 | 130.2824 | 6.911905 | 1.093333 | 190.584076 | 27.57331 | -1.100823
1.54 | 6.645669 | 129.1453 | 7.062598 | 1.109081 | 158.27467 | 22.41026 | 1.615827
1.64 | 6.659091 | 128.8676 | 7.07803 | 1.106733 | 163.76847 | 23.13758 | 1.351489
1.73 | 6.67033 | 128.6318 | 7.090952 | 1.104858 | 168.71289 | 23.7927 | 1.035615
1.53 | 6.466403 | 126.609 | 6.975731 | 1.105327 | 157.16204 | 22.52983 | 1.396363
1.63 | 6.486692 | 126.4087 | 6.994525 | 1.103209 | 162.65584 | 23.25474 | 1.218268
1.83 | 6.522968 | 126.0424 | 7.028127 | 1.099686 | 173.64344 | 24.70693 | 0.3920544
2 | 6.55 | 125.7625 | 7.053167 | 1.097258 | 182.9829 | 25.94337 | -0.1009672
1.68 | 6.328358 | 123.8875 | 6.92291 | 1.098645 | 164.83949 | 23.81072 | 1.473491
1.86 | 6.370629 | 123.6901 | 6.957343 | 1.095987 | 174.72833 | 25.11423 | 0.5987919
2.05 | 6.409836 | 123.5024 | 6.989279 | 1.093698 | 185.16655 | 26.49294 | 0.02033368
2.48 | 6.482759 | 123.1408 | 7.048678 | 1.089835 | 208.78989 | 29.62114 | -0.6756041
1.8 | 5.285714 | 137.5346 | 6.231786 | 1.028571 | 141.4598 | 22.69972 | -2.000063
1.9 | 5.310345 | 138.2015 | 6.264828 | 1.028571 | 146.6594 | 23.40997 | -2.310152
2 | 5.5 | 133.0321 | 6.342333 | 1.028571 | 153.33 | 24.17565 | -2.047391
2 | 5.583333 | 130.1437 | 6.365667 | 1.028571 | 154.0655 | 24.20257 | -0.8571698
2 | 5.666667 | 127.2624 | 6.389 | 1.028571 | 154.801 | 24.2293 | -0.7404265
2.121748 | 5.753667 | 121.8037 | 6.342716 | 1.041709 | 158.149795 | 24.93408 | -1.133357
2 | 5.73 | 122.1369 | 6.323853 | 1.040864 | 158.19428 | 25.01549 | -1.100052
2 | 6 | 124.5771 | 7.191667 | 1.107143 | 199.065 | 27.67995 | 0.9215365
2 | 6.066667 | 124.8101 | 7.214467 | 1.107143 | 199.4499 | 27.64583 | 0.7900652
2 | 6.133333 | 125.0433 | 7.237267 | 1.107143 | 199.8348 | 27.61192 | 0.378522
2 | 6.333333 | 125.7443 | 7.305667 | 1.107143 | 200.9895 | 27.51145 | -0.5424465
2 | 5.8 | 122.023 | 6.6684 | 1.056071 | 170.74575 | 25.60521 | -0.8263187
1.904762 | 5.770492 | 121.5168 | 6.644466 | 1.056071 | 173.8978475 | 26.17183 | -0.5616303
1.860465 | 5.756098 | 121.2719 | 6.63279 | 1.056071 | 175.4739 | 26.45552 | -0.4235015
1.818182 | 5.741935 | 121.0323 | 6.621303 | 1.056071 | 177.049945 | 26.73944 | -0.3155226
2 | 5.8 | 122.023 | 6.6684 | 1.056071 | 170.74575 | 25.60521 | -0.1402323
1.904762 | 5.770492 | 121.5168 | 6.644466 | 1.056071 | 173.8978475 | 26.17183 | -0.1402323
1.860465 | 5.756098 | 121.2719 | 6.63279 | 1.056071 | 175.4739 | 26.45552 | -0.4571573
1.818182 | 5.741935 | 121.0323 | 6.621303 | 1.056071 | 177.049945 | 26.73944 | -0.2632861
2 | 5.73 | 122.1369 | 6.323853 | 1.040864 | 158.19428 | 25.01549 | -1.100052
2.01 | 5.744186 | 122.6601 | 6.32111 | 1.037703 | 157.45569 | 24.9095 | -1.262476
2.01 | 5.744186 | 122.1779 | 6.341083 | 1.040077 | 158.7564 | 25.03616 | -1.069166
1.6 | 5.569231 | 123.9945 | 6.377462 | 1.035504 | 174.679275 | 27.39009 | -1.73292
2 | 5.736667 | 122.5298 | 6.315933 | 1.037741 | 156.89724 | 24.8415 | -1.262476
2 | 5.333333 | 122.2597 | 6.963667 | 1.107143 | 195.216 | 28.03351 | 0
2.8 | 5.894737 | 130.192 | 7.155316 | 1.107143 | 239.892 | 33.5264 | 1.323688
2.8 | 6.105263 | 131.3167 | 7.371316 | 1.118557 | 242.3624 | 32.87912 | 1.72973
2.8 | 6.315789 | 131.2788 | 7.373 | 1.118557 | 242.1704 | 32.84557 | 1.517348
2.4 | 7.105882 | 126.9337 | 7.604976 | 1.139706 | 226.56432 | 29.79159 | 0.4279539
2.01 | 5.684385 | 129.1933 | 6.390213 | 1.029303 | 155.31973 | 24.30588 | -2.317794
1.95 | 5.657627 | 131.3399 | 6.356183 | 1.030459 | 151.93323 | 23.90322 | -2.17325
1.97 | 5.670034 | 133.0729 | 6.357609 | 1.031189 | 152.95378 | 24.05838 | -1.958028
2 | 5.676667 | 135.2385 | 6.357667 | 1.032073 | 154.43398 | 24.29098 | -1.839497
1.98 | 5.667785 | 126.1026 | 6.418188 | 1.0325 | 155.95835 | 24.29944 | -2.211113
1.98 | 5.600671 | 128.4035 | 6.399396 | 1.0325 | 155.36995 | 24.27885 | -1.97093
1.98 | 5.667785 | 124.4262 | 6.485436 | 1.040357 | 160.29405 | 24.716 | -1.773097
1.94 | 5.581633 | 126.773 | 6.452993 | 1.040357 | 157.50813 | 24.40854 | -1.507146
2 | 5.666667 | 119.2055 | 6.389267 | 1.053694 | 164.4164 | 25.73322 | 0.4711805
2 | 5.833333 | 118.3362 | 6.569267 | 1.044286 | 164.9434 | 25.10834 | -0.8732966
2 | 6.166667 | 119.5944 | 6.683267 | 1.044286 | 166.8679 | 24.96801 | -1.03246
2 | 6.666667 | 115.4831 | 6.864267 | 1.053694 | 170.7184 | 24.8706 | -1.169888
2 | 6 | 127.6397 | 7.058067 | 1.091429 | 190.3936 | 26.97532 | 0.3552273
2 | 6.083333 | 125.0193 | 7.0814 | 1.091429 | 191.1291 | 26.9903 | 0.1511918
2 | 6.166667 | 122.4047 | 7.104733 | 1.091429 | 191.8646 | 27.00518 | -0.2461637
2 | 6.25 | 119.7959 | 7.128067 | 1.091429 | 192.6001 | 27.01996 | -0.4319975
2 | 6.283333 | 118.754 | 7.1374 | 1.091429 | 192.8943 | 27.02585 | -0.5481069
2 | 6.333333 | 117.1929 | 7.1514 | 1.091429 | 193.3356 | 27.03465 | -0.7985275
2 | 6.266667 | 125.5104 | 7.282867 | 1.107143 | 200.6046 | 27.54473 | -0.4961043
2 | 6.333333 | 125.7443 | 7.305667 | 1.107143 | 200.9895 | 27.51145 | -0.6063293
2 | 6 | 115.807 | 6.482333 | 1.028571 | 157.743 | 24.33429 | -2.638085
2.7 | 6.189189 | 104.8176 | 7.210811 | 1.107143 | 239.5566 | 33.22187 | 0.1641068
2.79 | 6.419525 | 113.2838 | 7.302243 | 1.107143 | 245.22662 | 33.58237 | -1.07162
2.33 | 6.465465 | 117.3542 | 7.330024 | 1.107143 | 220.33608 | 30.05939 | -0.9579618
2.36 | 6.446429 | 116.4616 | 7.321655 | 1.107143 | 221.91166 | 30.30895 | -0.8214457
2.02 | 6.344371 | 117.6044 | 7.14955 | 1.090643 | 194.01893 | 27.13722 | -0.6642453
2.6 | 6.333333 | 130.5081 | 7.305389 | 1.107143 | 232.572 | 31.83568 | -0.6986022
2 | 6.333333 | 117.1929 | 7.1514 | 1.091429 | 193.3356 | 27.03465 | -0.054936
2 | 6.333333 | 118.645 | 7.0846 | 1.083571 | 188.9999 | 26.67757 | -0.3727725
2.8 | 6.421053 | 113.2981 | 7.302684 | 1.107143 | 245.776 | 33.65557 | 0.51921
2 | 5.666667 | 125.9075 | 6.831667 | 1.127273 | 198.011 | 28.98429 | 3.535304
2 | 6.166667 | 126.4015 | 7.125667 | 1.117117 | 200.4625 | 28.13246 | 1.054513
2 | 6 | 124.5771 | 7.191667 | 1.107143 | 199.065 | 27.67995 | 1.655771
2 | 6.333333 | 125.7443 | 7.305667 | 1.107143 | 200.9895 | 27.51145 | -0.5576794
2 | 6.333333 | 114.3924 | 7.285 | 1.107143 | 202.007 | 27.72917 | 0.6003237
2 | 6.666667 | 128.8399 | 7.638667 | 1.148148 | 205.0945 | 26.84952 | 0.2839599
2 | 6.333333 | 126.1863 | 7.533667 | 1.127273 | 202.153 | 26.83328 | 0.6983698
2 | 6.333333 | 108.871 | 7.388667 | 1.117117 | 203.0975 | 27.48771 | 1.650489
2 | 6.533333 | 113.0206 | 7.531667 | 1.123188 | 204.296 | 27.12494 | 0.7960297
2 | 6.666667 | 115.8233 | 7.627 | 1.127273 | 205.095 | 26.89065 | 0.4010422
2 | 5.866667 | 124.1118 | 7.146067 | 1.107143 | 198.2952 | 27.74886 | 1.115898
2 | 6.133333 | 125.0433 | 7.237267 | 1.107143 | 199.8348 | 27.61192 | 0.10868
[6 empty] | max | 3.535304
[6 empty] | min | -3.096679
[6 empty] | median | -0.141249
Anomali di Violin
Tidak akurat di graph
Keduanya

## PEQ At%
Ti | Zr | Ho | Mn | Co | Cr | V | Ni | Sn | Al | C | Mg | Gd | Fe | B (Boron) | Cu | Mo | W | La | Si | Nb | Ce | LOGP
35.48387 | 0 | 0 | 32.25806 | 0 | 32.25806 | 0 | 0 | 0 | 0 | 0 | 0 | 0 | 0 | 0 | 0 | 0 | 0 | 0 | 0 | 0 | 0 | -2.239439
33.70968 | 1.774194 | 0 | 32.25806 | 0 | 32.25806 | 0 | 0 | 0 | 0 | 0 | 0 | 0 | 0 | 0 | 0 | 0 | 0 | 0 | 0 | 0 | 0 | -1.833607
33.35484 | 2.129032 | 0 | 32.25806 | 0 | 32.25806 | 0 | 0 | 0 | 0 | 0 | 0 | 0 | 0 | 0 | 0 | 0 | 0 | 0 | 0 | 0 | 0 | -1.76279
31.93548 | 3.548387 | 0 | 32.25806 | 0 | 32.25806 | 0 | 0 | 0 | 0 | 0 | 0 | 0 | 0 | 0 | 0 | 0 | 0 | 0 | 0 | 0 | 0 | -1.728433
13.28671 | 22.37762 | 0 | 5.394605 | 1.498501 | 8.191808 | 9.69031 | 38.86114 | 0.2997003 | 0.3996004 | 0 | 0 | 0 | 0 | 0 | 0 | 0 | 0 | 0 | 0 | 0 | 0 | 1.061208
12.9 | 21.7 | 0 | 5.5 | 1.5 | 8.4 | 9.8 | 39.5 | 0.3 | 0.4 | 0 | 0 | 0 | 0 | 0 | 0 | 0 | 0 | 0 | 0 | 0 | 0 | 0.6769714
12.5 | 21 | 0 | 5.6 | 1.5 | 8.5 | 10 | 40.2 | 0.3 | 0.4 | 0 | 0 | 0 | 0 | 0 | 0 | 0 | 0 | 0 | 0 | 0 | 0 | 0.184756
12 | 20.2 | 0 | 5.7 | 1.5 | 8.7 | 10.2 | 41 | 0.3 | 0.4 | 0 | 0 | 0 | 0 | 0 | 0 | 0 | 0 | 0 | 0 | 0 | 0 | 0.06170221
11.68831 | 19.58042 | 0 | 5.794206 | 1.598402 | 8.791209 | 10.28971 | 41.55844 | 0.2997003 | 0.3996004 | 0 | 0 | 0 | 0 | 0 | 0 | 0 | 0 | 0 | 0 | 0 | 0 | -0.02769588
13.3 | 22.4 | 0 | 4.9 | 4.8 | 5.3 | 9.7 | 38.9 | 0.3 | 0.4 | 0 | 0 | 0 | 0 | 0 | 0 | 0 | 0 | 0 | 0 | 0 | 0 | 0.5353368
12.91291 | 21.72172 | 0 | 5.005005 | 4.904905 | 5.405405 | 9.80981 | 39.53954 | 0.3003003 | 0.4004004 | 0 | 0 | 0 | 0 | 0 | 0 | 0 | 0 | 0 | 0 | 0 | 0 | 0.2892291
12.5 | 21 | 0 | 5.1 | 5 | 5.5 | 10 | 40.2 | 0.3 | 0.4 | 0 | 0 | 0 | 0 | 0 | 0 | 0 | 0 | 0 | 0 | 0 | 0 | -0.06135163
12 | 20.2 | 0 | 5.2 | 5.1 | 5.6 | 10.2 | 41 | 0.3 | 0.4 | 0 | 0 | 0 | 0 | 0 | 0 | 0 | 0 | 0 | 0 | 0 | 0 | -0.2552228
11.68831 | 19.58042 | 0 | 5.294705 | 5.194805 | 5.694306 | 10.28971 | 41.55844 | 0.2997003 | 0.3996004 | 0 | 0 | 0 | 0 | 0 | 0 | 0 | 0 | 0 | 0 | 0 | 0 | -0.7172881
13.28671 | 22.37762 | 0 | 3.996004 | 7.692308 | 3.396603 | 9.69031 | 38.86114 | 0.2997003 | 0.3996004 | 0 | 0 | 0 | 0 | 0 | 0 | 0 | 0 | 0 | 0 | 0 | 0 | 0.3635522
12.91291 | 21.72172 | 0 | 4.004004 | 7.907908 | 3.403403 | 9.80981 | 39.53954 | 0.3003003 | 0.4004004 | 0 | 0 | 0 | 0 | 0 | 0 | 0 | 0 | 0 | 0 | 0 | 0 | 0.03155226
12.5 | 21 | 0 | 4.1 | 8 | 3.5 | 10 | 40.2 | 0.3 | 0.4 | 0 | 0 | 0 | 0 | 0 | 0 | 0 | 0 | 0 | 0 | 0 | 0 | -0.3516325
11.98801 | 20.17982 | 0 | 4.195804 | 8.191808 | 3.596404 | 10.18981 | 40.95904 | 0.2997003 | 0.3996004 | 0 | 0 | 0 | 0 | 0 | 0 | 0 | 0 | 0 | 0 | 0 | 0 | -0.5269228
11.7 | 19.6 | 0 | 4.2 | 8.3 | 3.6 | 10.3 | 41.6 | 0.3 | 0.4 | 0 | 0 | 0 | 0 | 0 | 0 | 0 | 0 | 0 | 0 | 0 | 0 | -0.4445363
12.5 | 21 | 0 | 2.6 | 1.5 | 8.5 | 10 | 43.9 | 0 | 0 | 0 | 0 | 0 | 0 | 0 | 0 | 0 | 0 | 0 | 0 | 0 | 0 | 0.1335713
12.5 | 21 | 0 | 5.6 | 1.5 | 8.5 | 10 | 40.9 | 0 | 0 | 0 | 0 | 0 | 0 | 0 | 0 | 0 | 0 | 0 | 0 | 0 | 0 | 0.3849376
12.5 | 21 | 0 | 8.6 | 1.5 | 8.5 | 10 | 37.9 | 0 | 0 | 0 | 0 | 0 | 0 | 0 | 0 | 0 | 0 | 0 | 0 | 0 | 0 | 0.3877423
12.5 | 21 | 0 | 11.6 | 1.5 | 8.5 | 10 | 34.9 | 0 | 0 | 0 | 0 | 0 | 0 | 0 | 0 | 0 | 0 | 0 | 0 | 0 | 0 | 0.9679534
12.5 | 21 | 0 | 14.6 | 1.5 | 8.5 | 10 | 31.9 | 0 | 0 | 0 | 0 | 0 | 0 | 0 | 0 | 0 | 0 | 0 | 0 | 0 | 0 | 0.829474
12.5 | 21 | 0 | 17.6 | 1.5 | 8.5 | 10 | 28.9 | 0 | 0 | 0 | 0 | 0 | 0 | 0 | 0 | 0 | 0 | 0 | 0 | 0 | 0 | 1.004414
12.5 | 21 | 0 | 20.6 | 1.5 | 8.5 | 10 | 25.9 | 0 | 0 | 0 | 0 | 0 | 0 | 0 | 0 | 0 | 0 | 0 | 0 | 0 | 0 | 1.161474
12.5 | 21 | 0 | 23.6 | 1.5 | 8.5 | 10 | 22.9 | 0 | 0 | 0 | 0 | 0 | 0 | 0 | 0 | 0 | 0 | 0 | 0 | 0 | 0 | 1.303109
17.16667 | 16.16667 | 0 | 40 | 0 | 26.66667 | 0 | 0 | 0 | 0 | 0 | 0 | 0 | 0 | 0 | 0 | 0 | 0 | 0 | 0 | 0 | 0 | 0.4042196
16.6129 | 15.64516 | 0 | 38.70968 | 0 | 25.80645 | 0 | 0 | 0 | 0 | 0 | 0 | 0 | 3.225806 | 0 | 0 | 0 | 0 | 0 | 0 | 0 | 0 | 0.0872946
16.6129 | 15.64516 | 0 | 38.70968 | 3.225806 | 25.80645 | 0 | 0 | 0 | 0 | 0 | 0 | 0 | 0 | 0 | 0 | 0 | 0 | 0 | 0 | 0 | 0 | 0.01647729
16.6129 | 15.64516 | 0 | 38.70968 | 0 | 25.80645 | 0 | 3.225806 | 0 | 0 | 0 | 0 | 0 | 0 | 0 | 0 | 0 | 0 | 0 | 0 | 0 | 0 | -0.0508342
5 | 30 | 0 | 19 | 5 | 9 | 0 | 32 | 0 | 0 | 0 | 0 | 0 | 0 | 0 | 0 | 0 | 0 | 0 | 0 | 0 | 0 | 0.1963252
5 | 30 | 0 | 19 | 5 | 9 | 0 | 31.5 | 0 | 0 | 0 | 0 | 0 | 0 | 0.5 | 0 | 0 | 0 | 0 | 0 | 0 | 0 | 0.5118478
5 | 30 | 0 | 19 | 5 | 9 | 0 | 31 | 0 | 0 | 0 | 0 | 0 | 0 | 1 | 0 | 0 | 0 | 0 | 0 | 0 | 0 | 0.4932671
5 | 30 | 0 | 19 | 5 | 9 | 0 | 30 | 0 | 0 | 0 | 0 | 0 | 0 | 2 | 0 | 0 | 0 | 0 | 0 | 0 | 0 | 0.6478732
5 | 30 | 0 | 19 | 5 | 9 | 0 | 31.5 | 0 | 0 | 0 | 0 | 0 | 0.5 | 0 | 0 | 0 | 0 | 0 | 0 | 0 | 0 | 0.5121984
5 | 30 | 0 | 19 | 5 | 9 | 0 | 31.5 | 0 | 0 | 0 | 0 | 0.5 | 0 | 0 | 0 | 0 | 0 | 0 | 0 | 0 | 0 | 0.6717127
5 | 30 | 0 | 19 | 5 | 9 | 0 | 30 | 0 | 0 | 0 | 2 | 0 | 0 | 0 | 0 | 0 | 0 | 0 | 0 | 0 | 0 | 0.6717127
5 | 30 | 0 | 19 | 5 | 9 | 0 | 30 | 0 | 0 | 2 | 0 | 0 | 0 | 0 | 0 | 0 | 0 | 0 | 0 | 0 | 0 | -0.3116663
12 | 21.5 | 0 | 8.1 | 8 | 7.5 | 10 | 32.2 | 0.3 | 0.4 | 0 | 0 | 0 | 0 | 0 | 0 | 0 | 0 | 0 | 0 | 0 | 0 | 0.4224498
12 | 21.5 | 0 | 8.1 | 7 | 7.5 | 10 | 32.2 | 0.3 | 0.4 | 0 | 0 | 0 | 1 | 0 | 0 | 0 | 0 | 0 | 0 | 0 | 0 | 0.4462893
12 | 21.5 | 0 | 8.1 | 6 | 7.5 | 10 | 32.2 | 0.3 | 0.4 | 0 | 0 | 0 | 2 | 0 | 0 | 0 | 0 | 0 | 0 | 0 | 0 | -1.39461
12 | 21.5 | 0 | 8.1 | 5 | 7.5 | 10 | 32.2 | 0.3 | 0.4 | 0 | 0 | 0 | 3 | 0 | 0 | 0 | 0 | 0 | 0 | 0 | 0 | 0.4441858
12 | 21.5 | 0 | 8.1 | 4 | 7.5 | 10 | 32.2 | 0.3 | 0.4 | 0 | 0 | 0 | 4 | 0 | 0 | 0 | 0 | 0 | 0 | 0 | 0 | 0.5325321
12 | 21.5 | 0 | 8.1 | 3 | 7.5 | 10 | 32.2 | 0.3 | 0.4 | 0 | 0 | 0 | 5 | 0 | 0 | 0 | 0 | 0 | 0 | 0 | 0 | 0.4115818
8.994603 | 27.98321 | 0 | 14.99101 | 4.997002 | 7.995203 | 0 | 34.97901 | 0 | 0 | 0 | 0 | 0 | 0.05996402 | 0 | 0 | 0 | 0 | 0 | 0 | 0 | 0 | 0.4767898
9.993005 | 26.98111 | 0 | 14.98951 | 4.996502 | 7.994404 | 0 | 34.97552 | 0 | 0 | 0 | 0 | 0 | 0.06995103 | 0 | 0 | 0 | 0 | 0 | 0 | 0 | 0 | 0.0890475
10.9945 | 25.98701 | 0 | 14.9925 | 4.997501 | 7.996002 | 0 | 34.98251 | 0 | 0 | 0 | 0 | 0 | 0.04997501 | 0 | 0 | 0 | 0 | 0 | 0 | 0 | 0 | 0.2464582
11.9928 | 24.98501 | 0 | 14.99101 | 4.997002 | 7.995203 | 0 | 34.97901 | 0 | 0 | 0 | 0 | 0 | 0.05996402 | 0 | 0 | 0 | 0 | 0 | 0 | 0 | 0 | 0.1963252
12.9935 | 23.98801 | 0 | 14.9925 | 4.997501 | 7.996002 | 0 | 34.98251 | 0 | 0 | 0 | 0 | 0 | 0.04997501 | 0 | 0 | 0 | 0 | 0 | 0 | 0 | 0 | 0.1426864
9.992006 | 27.97762 | 0 | 14.98801 | 4.996003 | 7.993605 | 0 | 33.97282 | 0 | 0 | 0 | 0 | 0 | 0.07993605 | 0 | 0 | 0 | 0 | 0 | 0 | 0 | 0 | 1.10503
9.994607 | 25.98598 | 0 | 14.99191 | 4.997304 | 7.995686 | 0 | 35.98059 | 0 | 0 | 0 | 0 | 0 | 0.05392774 | 0 | 0 | 0 | 0 | 0 | 0 | 0 | 0 | 0.0708173
9.993005 | 24.98251 | 0 | 14.98951 | 4.996502 | 7.994404 | 0 | 36.97412 | 0 | 0 | 0 | 0 | 0 | 0.06995103 | 0 | 0 | 0 | 0 | 0 | 0 | 0 | 0 | -0.5426989
9.993005 | 23.98321 | 0 | 14.98951 | 4.996502 | 7.994404 | 0 | 37.97342 | 0 | 0 | 0 | 0 | 0 | 0.06995103 | 0 | 0 | 0 | 0 | 0 | 0 | 0 | 0 | -1.294344
23.33333 | 10 | 0 | 60 | 0 | 0 | 6.666667 | 0 | 0 | 0 | 0 | 0 | 0 | 0 | 0 | 0 | 0 | 0 | 0 | 0 | 0 | 0 | -1.508374
23.33333 | 10 | 0 | 53.33333 | 0 | 0 | 13.33333 | 0 | 0 | 0 | 0 | 0 | 0 | 0 | 0 | 0 | 0 | 0 | 0 | 0 | 0 | 0 | -1.071901
23.33333 | 10 | 0 | 46.66667 | 0 | 0 | 20 | 0 | 0 | 0 | 0 | 0 | 0 | 0 | 0 | 0 | 0 | 0 | 0 | 0 | 0 | 0 | -0.6952016
23.33333 | 10 | 0 | 40 | 0 | 0 | 26.66667 | 0 | 0 | 0 | 0 | 0 | 0 | 0 | 0 | 0 | 0 | 0 | 0 | 0 | 0 | 0 | -0.1507497
23.33333 | 10 | 0 | 33.33333 | 0 | 0 | 33.33333 | 0 | 0 | 0 | 0 | 0 | 0 | 0 | 0 | 0 | 0 | 0 | 0 | 0 | 0 | 0 | 0.09360505
32.69296 | 0.6403775 | 0 | 47.46084 | 0 | 1.423825 | 13.89021 | 0 | 0 | 0.8226546 | 0 | 0 | 0 | 3.069135 | 0 | 0 | 0 | 0 | 0 | 0 | 0 | 0 | -1.409405
32.66667 | 0.6666667 | 0 | 48.30918 | 0 | 1.610306 | 13.84863 | 0 | 0 | 0 | 0 | 0 | 0 | 2.898551 | 0 | 0 | 0 | 0 | 0 | 0 | 0 | 0 | -2.240211
32.66667 | 0.6666667 | 0 | 48.66667 | 0 | 1.666667 | 13.66667 | 0 | 0 | 0 | 0 | 0 | 0 | 2.666667 | 0 | 0 | 0 | 0 | 0 | 0 | 0 | 0 | -2.590791
31.66667 | 1.666667 | 0 | 49.33333 | 0 | 0 | 14.33333 | 0 | 0 | 0.3333333 | 0 | 0 | 0 | 2.666667 | 0 | 0 | 0 | 0 | 0 | 0 | 0 | 0 | -1.258585
31.83333 | 1.5 | 0 | 48.25397 | 0 | 0 | 13.65079 | 0 | 0 | 0.952381 | 0 | 0 | 0 | 3.809524 | 0 | 0 | 0 | 0 | 0 | 0 | 0 | 0 | -2.240211
0 | 33.33333 | 0 | 0 | 50 | 0 | 0 | 0 | 0 | 0 | 0 | 0 | 0 | 16.66667 | 0 | 0 | 0 | 0 | 0 | 0 | 0 | 0 | -0.05854698
12 | 21.5 | 0 | 8.1 | 8 | 7.5 | 10 | 32.2 | 0.3 | 0.4 | 0 | 0 | 0 | 0 | 0 | 0 | 0 | 0 | 0 | 0 | 0 | 0 | 0.3540865
12 | 21.5 | 0 | 8.1 | 7 | 7.5 | 10 | 32.2 | 0.3 | 0.4 | 0 | 0 | 0 | 0 | 0 | 1 | 0 | 0 | 0 | 0 | 0 | 0 | 0.3134192
12 | 21.5 | 0 | 8.1 | 6 | 7.5 | 10 | 32.2 | 0.3 | 0.4 | 0 | 0 | 0 | 0 | 0 | 2 | 0 | 0 | 0 | 0 | 0 | 0 | 0.4371742
12 | 21.5 | 0 | 8.1 | 5 | 7.5 | 10 | 32.2 | 0.3 | 0.4 | 0 | 0 | 0 | 0 | 0 | 3 | 0 | 0 | 0 | 0 | 0 | 0 | 0.5942343
12 | 21.5 | 0 | 8.1 | 4 | 7.5 | 10 | 32.2 | 0.3 | 0.4 | 0 | 0 | 0 | 0 | 0 | 4 | 0 | 0 | 0 | 0 | 0 | 0 | 0.6121139
12 | 21.5 | 0 | 8.1 | 3 | 7.5 | 10 | 32.2 | 0.3 | 0.4 | 0 | 0 | 0 | 0 | 0 | 5 | 0 | 0 | 0 | 0 | 0 | 0 | 0.6636493
12 | 21.5 | 0 | 8.1 | 8 | 7.5 | 10 | 32.2 | 0.3 | 0.4 | 0 | 0 | 0 | 0 | 0 | 0 | 0 | 0 | 0 | 0 | 0 | 0 | 0.4224498
12 | 21.5 | 0 | 8.1 | 7 | 7.5 | 10 | 32.2 | 0.3 | 0.4 | 0 | 0 | 0 | 0 | 0 | 0 | 1 | 0 | 0 | 0 | 0 | 0 | 0.4070242
12 | 21.5 | 0 | 8.1 | 6 | 7.5 | 10 | 32.2 | 0.3 | 0.4 | 0 | 0 | 0 | 0 | 0 | 0 | 2 | 0 | 0 | 0 | 0 | 0 | 0.425605
12 | 21.5 | 0 | 8.1 | 5 | 7.5 | 10 | 32.2 | 0.3 | 0.4 | 0 | 0 | 0 | 0 | 0 | 0 | 3 | 0 | 0 | 0 | 0 | 0 | 0.6349017
12 | 21.5 | 0 | 8.1 | 4 | 7.5 | 10 | 32.2 | 0.3 | 0.4 | 0 | 0 | 0 | 0 | 0 | 0 | 4 | 0 | 0 | 0 | 0 | 0 | 0.8277211
12 | 21.5 | 0 | 8.1 | 3 | 7.5 | 10 | 32.2 | 0.3 | 0.4 | 0 | 0 | 0 | 0 | 0 | 0 | 5 | 0 | 0 | 0 | 0 | 0 | 0.9332459
12 | 21.5 | 0 | 13.6 | 0 | 4.5 | 10 | 38.1 | 0.3 | 0 | 0 | 0 | 0 | 0 | 0 | 0 | 0 | 0 | 0 | 0 | 0 | 0 | 0.2347488
12 | 21.5 | 0 | 13.6 | 0.5 | 4.5 | 10 | 37.6 | 0.3 | 0 | 0 | 0 | 0 | 0 | 0 | 0 | 0 | 0 | 0 | 0 | 0 | 0 | 0.3029719
12 | 21.5 | 0 | 13.6 | 1 | 4.5 | 10 | 37.1 | 0.3 | 0 | 0 | 0 | 0 | 0 | 0 | 0 | 0 | 0 | 0 | 0 | 0 | 0 | 0.483556
12 | 21.5 | 0 | 13.6 | 1.5 | 4.5 | 10 | 36.6 | 0.3 | 0 | 0 | 0 | 0 | 0 | 0 | 0 | 0 | 0 | 0 | 0 | 0 | 0 | 0.418383
12 | 21.5 | 0 | 13.6 | 2 | 4.5 | 10 | 36.1 | 0.3 | 0 | 0 | 0 | 0 | 0 | 0 | 0 | 0 | 0 | 0 | 0 | 0 | 0 | 0.3484071
12 | 21.5 | 0 | 13.6 | 2.5 | 4.5 | 10 | 35.6 | 0.3 | 0 | 0 | 0 | 0 | 0 | 0 | 0 | 0 | 0 | 0 | 0 | 0 | 0 | 0.1328701
33.33333 | 0 | 0 | 6.666667 | 0 | 53.33333 | 0 | 0 | 0 | 0 | 0 | 0 | 0 | 6.666667 | 0 | 0 | 0 | 0 | 0 | 0 | 0 | 0 | -2.299809
33.33333 | 0 | 0 | 6.734007 | 0 | 53.19865 | 0 | 0 | 0 | 0 | 0 | 0 | 0 | 6.734007 | 0 | 0 | 0 | 0 | 0 | 0 | 0 | 0 | -2.25774
33.33333 | 0 | 0 | 6.837607 | 0 | 52.99145 | 0 | 0 | 0 | 0 | 0 | 0 | 0 | 6.837607 | 0 | 0 | 0 | 0 | 0 | 0 | 0 | 0 | -2.184118
33.33333 | 0 | 0 | 7.017544 | 0 | 52.63158 | 0 | 0 | 0 | 0 | 0 | 0 | 0 | 7.017544 | 0 | 0 | 0 | 0 | 0 | 0 | 0 | 0 | -2.103484
33.33333 | 0 | 0 | 6.837607 | 0 | 51.28205 | 0 | 0 | 0 | 0 | 0 | 0 | 0 | 8.547009 | 0 | 0 | 0 | 0 | 0 | 0 | 0 | 0 | -2.359408
33.33333 | 0 | 0 | 6.666667 | 0 | 50 | 0 | 0 | 0 | 0 | 0 | 0 | 0 | 10 | 0 | 0 | 0 | 0 | 0 | 0 | 0 | 0 | -2.534699
30.30303 | 3.030303 | 0 | 51.85185 | 0 | 12.96296 | 0 | 0 | 0 | 0 | 0 | 0 | 0 | 1.851852 | 0 | 0 | 0 | 0 | 0 | 0 | 0 | 0 | -1.207751
33.33333 | 0 | 0 | 28.33333 | 0 | 33.33333 | 1.666667 | 0 | 0 | 0 | 0 | 0 | 0 | 3.333333 | 0 | 0 | 0 | 0 | 0 | 0 | 0 | 0 | -2.317794
33.33333 | 0 | 0 | 23.33333 | 0 | 33.33333 | 3.333333 | 0 | 0 | 0 | 0 | 0 | 0 | 6.666667 | 0 | 0 | 0 | 0 | 0 | 0 | 0 | 0 | -2.17325
33.33333 | 0 | 0 | 18.33333 | 0 | 33.33333 | 5 | 0 | 0 | 0 | 0 | 0 | 0 | 10 | 0 | 0 | 0 | 0 | 0 | 0 | 0 | 0 | -1.958028
33.33333 | 0 | 0 | 13.33333 | 0 | 33.33333 | 6.666667 | 0 | 0 | 0 | 0 | 0 | 0 | 13.33333 | 0 | 0 | 0 | 0 | 0 | 0 | 0 | 0 | -1.839497
31.98653 | 1.346801 | 0 | 33.33333 | 0 | 33.33333 | 0 | 0 | 0 | 0 | 0 | 0 | 0 | 0 | 0 | 0 | 0 | 0 | 0 | 0 | 0 | 0 | -2.211113
31.66667 | 1.666667 | 0 | 29.62963 | 0 | 37.03704 | 0 | 0 | 0 | 0 | 0 | 0 | 0 | 0 | 0 | 0 | 0 | 0 | 0 | 0 | 0 | 0 | -1.97093
28.33333 | 5 | 0 | 33.33333 | 0 | 33.33333 | 0 | 0 | 0 | 0 | 0 | 0 | 0 | 0 | 0 | 0 | 0 | 0 | 0 | 0 | 0 | 0 | -1.773097
28.33333 | 5 | 0 | 29.62963 | 0 | 37.03704 | 0 | 0 | 0 | 0 | 0 | 0 | 0 | 0 | 0 | 0 | 0 | 0 | 0 | 0 | 0 | 0 | -1.507146
35.48387 | 0 | 0 | 32.25806 | 0 | 32.25806 | 0 | 0 | 0 | 0 | 0 | 0 | 0 | 0 | 0 | 0 | 0 | 0 | 0 | 0 | 0 | 0 | -0.9501789
31.93548 | 3.548387 | 0 | 32.25806 | 0 | 32.25806 | 0 | 0 | 0 | 0 | 0 | 0 | 0 | 0 | 0 | 0 | 0 | 0 | 0 | 0 | 0 | 0 | -0.3251286
30.16129 | 5.322581 | 0 | 32.25806 | 0 | 32.25806 | 0 | 0 | 0 | 0 | 0 | 0 | 0 | 0 | 0 | 0 | 0 | 0 | 0 | 0 | 0 | 0 | -0.141249
28.3871 | 7.096774 | 0 | 32.25806 | 0 | 32.25806 | 0 | 0 | 0 | 0 | 0 | 0 | 0 | 0 | 0 | 0 | 0 | 0 | 0 | 0 | 0 | 0 | 0.08477042
30.16129 | 5.322581 | 0 | 32.25806 | 0 | 30.64516 | 0 | 0 | 0 | 0 | 0 | 0 | 0 | 0 | 0 | 0 | 1.612903 | 0 | 0 | 0 | 0 | 0 | -0.3207112
30.16129 | 5.322581 | 0 | 32.25806 | 0 | 29.03226 | 0 | 0 | 0 | 0 | 0 | 0 | 0 | 0 | 0 | 0 | 3.225806 | 0 | 0 | 0 | 0 | 0 | -0.1590234
30.16129 | 5.322581 | 0 | 32.25806 | 0 | 27.41935 | 0 | 0 | 0 | 0 | 0 | 0 | 0 | 0 | 0 | 0 | 4.83871 | 0 | 0 | 0 | 0 | 0 | -0.3099484
30.16129 | 5.322581 | 0 | 32.25806 | 0 | 31.6129 | 0 | 0 | 0 | 0 | 0 | 0 | 0 | 0 | 0 | 0 | 0 | 0.6451613 | 0 | 0 | 0 | 0 | -0.8768725
30.16129 | 5.322581 | 0 | 32.25806 | 0 | 30.64516 | 0 | 0 | 0 | 0 | 0 | 0 | 0 | 0 | 0 | 0 | 0 | 1.612903 | 0 | 0 | 0 | 0 | -0.226405
30.16129 | 5.322581 | 0 | 32.25806 | 0 | 29.03226 | 0 | 0 | 0 | 0 | 0 | 0 | 0 | 0 | 0 | 0 | 0 | 3.225806 | 0 | 0 | 0 | 0 | -0.9549118
12.00151 | 22.79032 | 0 | 8.101016 | 7.000878 | 7.500941 | 10.00125 | 32.20404 | 0 | 0.4000502 | 0 | 0 | 0 | 0 | 0 | 0 | 0 | 0 | 0 | 0 | 0 | 0 | 0.7625131
12.00276 | 21.78201 | 0 | 8.101863 | 7.00161 | 7.501725 | 10.0023 | 32.20741 | 0 | 0.400092 | 0 | 0 | 0 | 0 | 0 | 0 | 0 | 0 | 1.00023 | 0 | 0 | 0 | 0.727455
11.99983 | 20.8011 | 0 | 8.099887 | 6.999902 | 7.499895 | 9.999861 | 32.19955 | 0 | 0.3999944 | 0 | 0 | 0 | 0 | 0 | 0 | 0 | 0 | 1.999972 | 0 | 0 | 0 | 0.7961688
12.00109 | 19.79273 | 0 | 8.100734 | 7.000634 | 7.50068 | 10.00091 | 32.20292 | 0 | 0.4000362 | 0 | 0 | 0 | 0 | 0 | 0 | 0 | 0 | 3.000272 | 0 | 0 | 0 | 0.5865215
12.00234 | 18.78415 | 0 | 8.101581 | 7.001366 | 7.501464 | 10.00195 | 32.20628 | 0 | 0.4000781 | 0 | 0 | 0 | 0 | 0 | 0 | 0 | 0 | 4.000781 | 0 | 0 | 0 | 0.35619
12.00025 | 17.79828 | 0 | 8.100169 | 7.000146 | 7.500157 | 10.00021 | 32.20067 | 0 | 0.4000084 | 0 | 0 | 0 | 0 | 0 | 0 | 0 | 0 | 5.000105 | 0 | 0 | 0 | 0.1637212
34.48276 | 0 | 0 | 0 | 0 | 65.51724 | 0 | 0 | 0 | 0 | 0 | 0 | 0 | 0 | 0 | 0 | 0 | 0 | 0 | 0 | 0 | 0 | -1.727662
35.71429 | 0 | 0 | 0 | 0 | 64.28571 | 0 | 0 | 0 | 0 | 0 | 0 | 0 | 0 | 0 | 0 | 0 | 0 | 0 | 0 | 0 | 0 | -2.325752
35.71429 | 0 | 0 | 0 | 0 | 62.5 | 0 | 0 | 0 | 1.785714 | 0 | 0 | 0 | 0 | 0 | 0 | 0 | 0 | 0 | 0 | 0 | 0 | -1.852468
35.71429 | 0 | 0 | 0 | 0 | 57.14286 | 0 | 0 | 0 | 7.142857 | 0 | 0 | 0 | 0 | 0 | 0 | 0 | 0 | 0 | 0 | 0 | 0 | 1.111621
34.48276 | 0 | 0 | 0 | 0 | 58.62069 | 0 | 0 | 0 | 6.896552 | 0 | 0 | 0 | 0 | 0 | 0 | 0 | 0 | 0 | 0 | 0 | 0 | -1.786735
33.33333 | 0 | 0 | 0 | 0 | 65 | 0 | 0 | 0 | 1.666667 | 0 | 0 | 0 | 0 | 0 | 0 | 0 | 0 | 0 | 0 | 0 | 0 | -1.853871
35.71429 | 0 | 0 | 7.142857 | 0 | 57.14286 | 0 | 0 | 0 | 0 | 0 | 0 | 0 | 0 | 0 | 0 | 0 | 0 | 0 | 0 | 0 | 0 | -1.830382
34.48276 | 0 | 0 | 32.75862 | 0 | 32.75862 | 0 | 0 | 0 | 0 | 0 | 0 | 0 | 0 | 0 | 0 | 0 | 0 | 0 | 0 | 0 | 0 | -2.005357
35.08772 | 0 | 0 | 0 | 0 | 63.15789 | 0 | 0 | 0 | 0 | 0 | 0 | 0 | 0 | 1.754386 | 0 | 0 | 0 | 0 | 0 | 0 | 0 | -2.217493
35.08772 | 0 | 0 | 0 | 0 | 63.15789 | 0 | 0 | 0 | 0 | 0 | 0 | 0 | 0 | 0 | 0 | 0 | 0 | 0 | 1.754386 | 0 | 0 | -1.524676
35.08772 | 0 | 0 | 0 | 0 | 61.40351 | 0 | 3.508772 | 0 | 0 | 0 | 0 | 0 | 0 | 0 | 0 | 0 | 0 | 0 | 0 | 0 | 0 | -1.995856
33.33333 | 0 | 0 | 0 | 0 | 56.66667 | 0 | 10 | 0 | 0 | 0 | 0 | 0 | 0 | 0 | 0 | 0 | 0 | 0 | 0 | 0 | 0 | -1.769837
32.89474 | 0 | 0 | 0 | 0 | 62.5 | 0 | 0 | 0 | 0 | 0 | 0 | 0 | 0 | 0 | 0 | 4.605263 | 0 | 0 | 0 | 0 | 0 | -3.096679
34.36426 | 0 | 0 | 0 | 0 | 65.2921 | 0 | 0 | 0 | 0 | 0 | 0 | 0 | 0 | 0 | 0 | 0.3436426 | 0 | 0 | 0 | 0 | 0 | -1.555527
21.66667 | 11.66667 | 0 | 33.33333 | 0 | 26.66667 | 0 | 0 | 0 | 0 | 0 | 0 | 0 | 6.666667 | 0 | 0 | 0 | 0 | 0 | 0 | 0 | 0 | -0.8263187
22.37705 | 12.04918 | 0 | 32.78689 | 0 | 26.22951 | 0 | 0 | 0 | 0 | 0 | 0 | 0 | 6.557377 | 0 | 0 | 0 | 0 | 0 | 0 | 0 | 0 | -0.5616303
22.72358 | 12.23577 | 0 | 32.52033 | 0 | 26.01626 | 0 | 0 | 0 | 0 | 0 | 0 | 0 | 6.504065 | 0 | 0 | 0 | 0 | 0 | 0 | 0 | 0 | -0.4235015
23.06452 | 12.41935 | 0 | 32.25806 | 0 | 25.80645 | 0 | 0 | 0 | 0 | 0 | 0 | 0 | 6.451613 | 0 | 0 | 0 | 0 | 0 | 0 | 0 | 0 | -0.3155226
26 | 0 | 0 | 50 | 0 | 0 | 21.5 | 0 | 0 | 0 | 0 | 0 | 0 | 0 | 0 | 0 | 0 | 0 | 0 | 0 | 2.5 | 0 | -1.225199
26 | 0 | 0 | 50 | 0 | 0 | 19.5 | 0 | 0 | 0 | 0 | 0 | 0 | 0 | 0 | 0 | 0 | 0 | 0 | 0 | 4.5 | 0 | -1.306797
27.27273 | 3.030303 | 0 | 57.57576 | 0 | 0 | 12.12121 | 0 | 0 | 0 | 0 | 0 | 0 | 0 | 0 | 0 | 0 | 0 | 0 | 0 | 0 | 0 | -0.4873072
32.14286 | 3.571429 | 0 | 60.71429 | 0 | 0 | 3.571429 | 0 | 0 | 0 | 0 | 0 | 0 | 0 | 0 | 0 | 0 | 0 | 0 | 0 | 0 | 0 | -0.6625976
31.03448 | 3.448276 | 0 | 55.17241 | 0 | 0 | 10.34483 | 0 | 0 | 0 | 0 | 0 | 0 | 0 | 0 | 0 | 0 | 0 | 0 | 0 | 0 | 0 | -0.3120168
27.27273 | 3.030303 | 0 | 48.48485 | 0 | 0 | 21.21212 | 0 | 0 | 0 | 0 | 0 | 0 | 0 | 0 | 0 | 0 | 0 | 0 | 0 | 0 | 0 | -0.1367265
32.14286 | 3.571429 | 0 | 50 | 0 | 0 | 14.28571 | 0 | 0 | 0 | 0 | 0 | 0 | 0 | 0 | 0 | 0 | 0 | 0 | 0 | 0 | 0 | 0.03856388
36 | 4 | 0 | 56 | 0 | 0 | 4 | 0 | 0 | 0 | 0 | 0 | 0 | 0 | 0 | 0 | 0 | 0 | 0 | 0 | 0 | 0 | 0.2138542
34.61538 | 3.846154 | 0 | 50 | 0 | 0 | 11.53846 | 0 | 0 | 0 | 0 | 0 | 0 | 0 | 0 | 0 | 0 | 0 | 0 | 0 | 0 | 0 | 0.3891446
32.14286 | 3.571429 | 0 | 46.42857 | 0 | 0 | 17.85714 | 0 | 0 | 0 | 0 | 0 | 0 | 0 | 0 | 0 | 0 | 0 | 0 | 0 | 0 | 0 | 0.7397253
36 | 4 | 0 | 48 | 0 | 0 | 12 | 0 | 0 | 0 | 0 | 0 | 0 | 0 | 0 | 0 | 0 | 0 | 0 | 0 | 0 | 0 | 0.9150157
40.90909 | 4.545455 | 0 | 50 | 0 | 0 | 4.545455 | 0 | 0 | 0 | 0 | 0 | 0 | 0 | 0 | 0 | 0 | 0 | 0 | 0 | 0 | 0 | 1.090306
27.27273 | 3.030303 | 0 | 66.66667 | 0 | 0 | 3.030303 | 0 | 0 | 0 | 0 | 0 | 0 | 0 | 0 | 0 | 0 | 0 | 0 | 0 | 0 | 0 | 0.9150157
31.03448 | 3.448276 | 0 | 62.06897 | 0 | 0 | 3.448276 | 0 | 0 | 0 | 0 | 0 | 0 | 0 | 0 | 0 | 0 | 0 | 0 | 0 | 0 | 0 | 0.3891446
33.77483 | 0 | 0 | 9.933775 | 0 | 36.42384 | 0 | 0 | 0 | 0 | 0 | 0 | 0 | 19.86755 | 0 | 0 | 0 | 0 | 0 | 0 | 0 | 0 | -2.532507
33.44262 | 0 | 0 | 9.836066 | 0 | 36.06557 | 0 | 0 | 0 | 0 | 0 | 0 | 0 | 19.67213 | 0 | 0 | 0 | 0 | 0.9836066 | 0 | 0 | 0 | -2.5264
33.44262 | 0 | 0 | 9.836066 | 0 | 36.06557 | 0 | 0 | 0 | 0 | 0 | 0 | 0 | 19.67213 | 0 | 0 | 0 | 0 | 0 | 0 | 0 | 0.9836066 | -2.478392
33.77483 | 0 | 0.9933775 | 9.933775 | 0 | 36.42384 | 0 | 0 | 0 | 0 | 0 | 0 | 0 | 19.86755 | 0 | 0 | 0 | 0 | 0 | 0 | 0 | 0 | -2.414523
0 | 33.33333 | 0 | 33.33333 | 10 | 0 | 0 | 0 | 0 | 0 | 0 | 0 | 0 | 23.33333 | 0 | 0 | 0 | 0 | 0 | 0 | 0 | 0 | -0.2358006
0 | 33.33333 | 0 | 33.33333 | 10 | 0 | 0 | 0 | 0 | 0 | 0 | 0 | 0 | 23.33333 | 0 | 0 | 0 | 0 | 0 | 0 | 0 | 0 | -0.3484071
0 | 33.33333 | 0 | 33.33333 | 0 | 0 | 0 | 0 | 0 | 0 | 0 | 0 | 0 | 33.33333 | 0 | 0 | 0 | 0 | 0 | 0 | 0 | 0 | -0.1244562
0 | 33.33333 | 0 | 33.33333 | 0 | 0 | 0 | 0 | 0 | 0 | 0 | 0 | 0 | 33.33333 | 0 | 0 | 0 | 0 | 0 | 0 | 0 | 0 | -0.1244562
0 | 33.33333 | 0 | 33.33333 | 0 | 0 | 0 | 0 | 0 | 0 | 0 | 0 | 0 | 33.33333 | 0 | 0 | 0 | 0 | 0 | 0 | 0 | 0 | -0.1244562
0 | 33.33333 | 0 | 33.33333 | 0 | 0 | 0 | 0 | 0 | 0 | 0 | 0 | 0 | 33.33333 | 0 | 0 | 0 | 0 | 0 | 0 | 0 | 0 | -0.1244562
0 | 34.48276 | 0 | 0 | 0 | 0 | 0 | 0 | 0 | 0 | 0 | 0 | 0 | 65.51724 | 0 | 0 | 0 | 0 | 0 | 0 | 0 | 0 | -1.188469
0 | 33.33333 | 0 | 0 | 0 | 0 | 0 | 0 | 0 | 0 | 0 | 0 | 0 | 66.66667 | 0 | 0 | 0 | 0 | 0 | 0 | 0 | 0 | -1.503991
0 | 28.57143 | 0 | 0 | 0 | 0 | 0 | 0 | 0 | 0 | 0 | 0 | 0 | 71.42857 | 0 | 0 | 0 | 0 | 0 | 0 | 0 | 0 | -1.766927
0 | 34.21053 | 0 | 0 | 0 | 0 | 0 | 0 | 0 | 3.289474 | 0 | 0 | 0 | 62.5 | 0 | 0 | 0 | 0 | 0 | 0 | 0 | 0 | 1.458416
0 | 34.21053 | 0 | 0 | 0 | 0 | 0 | 0 | 0 | 4.934211 | 0 | 0 | 0 | 60.85526 | 0 | 0 | 0 | 0 | 0 | 0 | 0 | 0 | 1.265596
0 | 34.21053 | 0 | 0 | 0 | 0 | 0 | 0 | 0 | 6.578947 | 0 | 0 | 0 | 59.21053 | 0 | 0 | 0 | 0 | 0 | 0 | 0 | 0 | 1.072777
0 | 34.21053 | 0 | 0 | 0 | 0 | 0 | 0 | 0 | 8.223684 | 0 | 0 | 0 | 57.56579 | 0 | 0 | 0 | 0 | 0 | 0 | 0 | 0 | 0.8624286
0 | 34.21053 | 0 | 0 | 0 | 0 | 0 | 0 | 0 | 9.868421 | 0 | 0 | 0 | 55.92105 | 0 | 0 | 0 | 0 | 0 | 0 | 0 | 0 | 0.6696092
0 | 34.21053 | 0 | 0 | 0 | 0 | 3.289474 | 0 | 0 | 0 | 0 | 0 | 0 | 62.5 | 0 | 0 | 0 | 0 | 0 | 0 | 0 | 0 | 0.4592607
0 | 34.21053 | 0 | 0 | 0 | 0 | 6.578947 | 0 | 0 | 0 | 0 | 0 | 0 | 59.21053 | 0 | 0 | 0 | 0 | 0 | 0 | 0 | 0 | 0.2489123
0 | 34.21053 | 0 | 0 | 0 | 0 | 9.868421 | 0 | 0 | 0 | 0 | 0 | 0 | 55.92105 | 0 | 0 | 0 | 0 | 0 | 0 | 0 | 0 | 0.03856388
0 | 34.21053 | 0 | 0 | 0 | 0 | 16.44737 | 0 | 0 | 0 | 0 | 0 | 0 | 49.34211 | 0 | 0 | 0 | 0 | 0 | 0 | 0 | 0 | -0.2068426
3.421053 | 30.78947 | 0 | 0 | 0 | 0 | 9.868421 | 0 | 0 | 0 | 0 | 0 | 0 | 55.92105 | 0 | 0 | 0 | 0 | 0 | 0 | 0 | 0 | -0.4522491
10.26316 | 23.94737 | 0 | 0 | 0 | 0 | 9.868421 | 0 | 0 | 0 | 0 | 0 | 0 | 55.92105 | 0 | 0 | 0 | 0 | 0 | 0 | 0 | 0 | -0.6625976
17.10526 | 17.10526 | 0 | 0 | 0 | 0 | 9.868421 | 0 | 0 | 0 | 0 | 0 | 0 | 55.92105 | 0 | 0 | 0 | 0 | 0 | 0 | 0 | 0 | -0.890475
10.26316 | 23.94737 | 0 | 0 | 0 | 0 | 6.578947 | 0 | 0 | 0 | 0 | 0 | 0 | 59.21053 | 0 | 0 | 0 | 0 | 0 | 0 | 0 | 0 | -1.013178
10.26316 | 23.94737 | 0 | 0 | 0 | 0 | 16.44737 | 0 | 0 | 0 | 0 | 0 | 0 | 49.34211 | 0 | 0 | 0 | 0 | 0 | 0 | 0 | 0 | -1.100823
17.71654 | 21.65354 | 0 | 3.543307 | 0 | 0 | 17.71654 | 39.37008 | 0 | 0 | 0 | 0 | 0 | 0 | 0 | 0 | 0 | 0 | 0 | 0 | 0 | 0 | 1.615827
17.04545 | 20.83333 | 0 | 7.19697 | 0 | 0 | 17.04545 | 37.87879 | 0 | 0 | 0 | 0 | 0 | 0 | 0 | 0 | 0 | 0 | 0 | 0 | 0 | 0 | 1.351489
16.48352 | 20.14652 | 0 | 10.25641 | 0 | 0 | 16.48352 | 36.63004 | 0 | 0 | 0 | 0 | 0 | 0 | 0 | 0 | 0 | 0 | 0 | 0 | 0 | 0 | 1.035615
17.78656 | 21.73913 | 0 | 9.090909 | 0 | 0 | 17.78656 | 33.59684 | 0 | 0 | 0 | 0 | 0 | 0 | 0 | 0 | 0 | 0 | 0 | 0 | 0 | 0 | 1.396363
17.11027 | 20.91255 | 0 | 12.54753 | 0 | 0 | 17.11027 | 32.31939 | 0 | 0 | 0 | 0 | 0 | 0 | 0 | 0 | 0 | 0 | 0 | 0 | 0 | 0 | 1.218268
15.90106 | 19.43463 | 0 | 18.72792 | 0 | 0 | 15.90106 | 30.03534 | 0 | 0 | 0 | 0 | 0 | 0 | 0 | 0 | 0 | 0 | 0 | 0 | 0 | 0 | 0.3920544
15 | 18.33333 | 0 | 23.33333 | 0 | 0 | 15 | 28.33333 | 0 | 0 | 0 | 0 | 0 | 0 | 0 | 0 | 0 | 0 | 0 | 0 | 0 | 0 | -0.1009672
16.79104 | 20.52239 | 0 | 19.77612 | 0 | 0 | 16.79104 | 26.1194 | 0 | 0 | 0 | 0 | 0 | 0 | 0 | 0 | 0 | 0 | 0 | 0 | 0 | 0 | 1.473491
15.73427 | 19.23077 | 0 | 24.82517 | 0 | 0 | 15.73427 | 24.47552 | 0 | 0 | 0 | 0 | 0 | 0 | 0 | 0 | 0 | 0 | 0 | 0 | 0 | 0 | 0.5987919
14.7541 | 18.03279 | 0 | 29.5082 | 0 | 0 | 14.7541 | 22.95082 | 0 | 0 | 0 | 0 | 0 | 0 | 0 | 0 | 0 | 0 | 0 | 0 | 0 | 0 | 0.02033368
12.93103 | 15.8046 | 0 | 38.21839 | 0 | 0 | 12.93103 | 20.11494 | 0 | 0 | 0 | 0 | 0 | 0 | 0 | 0 | 0 | 0 | 0 | 0 | 0 | 0 | -0.6756041
35.71429 | 0 | 0 | 0 | 0 | 64.28571 | 0 | 0 | 0 | 0 | 0 | 0 | 0 | 0 | 0 | 0 | 0 | 0 | 0 | 0 | 0 | 0 | -2.000063
34.48276 | 0 | 0 | 0 | 0 | 65.51724 | 0 | 0 | 0 | 0 | 0 | 0 | 0 | 0 | 0 | 0 | 0 | 0 | 0 | 0 | 0 | 0 | -2.310152
33.33333 | 0 | 0 | 16.66667 | 0 | 50 | 0 | 0 | 0 | 0 | 0 | 0 | 0 | 0 | 0 | 0 | 0 | 0 | 0 | 0 | 0 | 0 | -2.047391
33.33333 | 0 | 0 | 25 | 0 | 41.66667 | 0 | 0 | 0 | 0 | 0 | 0 | 0 | 0 | 0 | 0 | 0 | 0 | 0 | 0 | 0 | 0 | -0.8571698
33.33333 | 0 | 0 | 33.33333 | 0 | 33.33333 | 0 | 0 | 0 | 0 | 0 | 0 | 0 | 0 | 0 | 0 | 0 | 0 | 0 | 0 | 0 | 0 | -0.7404265
30.3 | 1.733333 | 0 | 49.93333 | 0 | 0 | 14.63333 | 0 | 0 | 0.5333333 | 0 | 0 | 0 | 2.866667 | 0 | 0 | 0 | 0 | 0 | 0 | 0 | 0 | -1.133357
31.66667 | 1.666667 | 0 | 48.66667 | 0 | 0 | 15 | 0 | 0 | 0 | 0 | 0 | 0 | 3 | 0 | 0 | 0 | 0 | 0 | 0 | 0 | 0 | -1.100052
0 | 33.33333 | 0 | 0 | 0 | 33.33333 | 0 | 0 | 0 | 0 | 0 | 0 | 0 | 33.33333 | 0 | 0 | 0 | 0 | 0 | 0 | 0 | 0 | 0.9215365
0 | 33.33333 | 0 | 0 | 0 | 30 | 0 | 0 | 0 | 0 | 0 | 0 | 0 | 36.66667 | 0 | 0 | 0 | 0 | 0 | 0 | 0 | 0 | 0.7900652
0 | 33.33333 | 0 | 0 | 0 | 26.66667 | 0 | 0 | 0 | 0 | 0 | 0 | 0 | 40 | 0 | 0 | 0 | 0 | 0 | 0 | 0 | 0 | 0.378522
0 | 33.33333 | 0 | 0 | 0 | 16.66667 | 0 | 0 | 0 | 0 | 0 | 0 | 0 | 50 | 0 | 0 | 0 | 0 | 0 | 0 | 0 | 0 | -0.5424465
21.66667 | 11.66667 | 0 | 33.33333 | 0 | 26.66667 | 0 | 0 | 0 | 0 | 0 | 0 | 0 | 6.666667 | 0 | 0 | 0 | 0 | 0 | 0 | 0 | 0 | -0.8263187
22.37705 | 12.04918 | 0 | 32.78689 | 0 | 26.22951 | 0 | 0 | 0 | 0 | 0 | 0 | 0 | 6.557377 | 0 | 0 | 0 | 0 | 0 | 0 | 0 | 0 | -0.5616303
22.72358 | 12.23577 | 0 | 32.52033 | 0 | 26.01626 | 0 | 0 | 0 | 0 | 0 | 0 | 0 | 6.504065 | 0 | 0 | 0 | 0 | 0 | 0 | 0 | 0 | -0.4235015
23.06452 | 12.41935 | 0 | 32.25806 | 0 | 25.80645 | 0 | 0 | 0 | 0 | 0 | 0 | 0 | 6.451613 | 0 | 0 | 0 | 0 | 0 | 0 | 0 | 0 | -0.3155226
21.66667 | 11.66667 | 0 | 33.33333 | 0 | 26.66667 | 0 | 0 | 0 | 0 | 0 | 0 | 0 | 6.666667 | 0 | 0 | 0 | 0 | 0 | 0 | 0 | 0 | -0.1402323
22.37705 | 12.04918 | 0 | 32.78689 | 0 | 26.22951 | 0 | 0 | 0 | 0 | 0 | 0 | 0 | 6.557377 | 0 | 0 | 0 | 0 | 0 | 0 | 0 | 0 | -0.1402323
22.72358 | 12.23577 | 0 | 32.52033 | 0 | 26.01626 | 0 | 0 | 0 | 0 | 0 | 0 | 0 | 6.504065 | 0 | 0 | 0 | 0 | 0 | 0 | 0 | 0 | -0.4571573
23.06452 | 12.41935 | 0 | 32.25806 | 0 | 25.80645 | 0 | 0 | 0 | 0 | 0 | 0 | 0 | 6.451613 | 0 | 0 | 0 | 0 | 0 | 0 | 0 | 0 | -0.2632861
31.66667 | 1.666667 | 0 | 48.66667 | 0 | 0 | 15 | 0 | 0 | 0 | 0 | 0 | 0 | 3 | 0 | 0 | 0 | 0 | 0 | 0 | 0 | 0 | -1.100052
32.55814 | 0.6644518 | 0 | 48.50498 | 0 | 1.66113 | 13.62126 | 0 | 0 | 0 | 0 | 0 | 0 | 2.990033 | 0 | 0 | 0 | 0 | 0 | 0 | 0 | 0 | -1.262476
31.56146 | 1.66113 | 0 | 48.50498 | 0 | 1.66113 | 13.62126 | 0 | 0 | 0 | 0 | 0 | 0 | 2.990033 | 0 | 0 | 0 | 0 | 0 | 0 | 0 | 0 | -1.069166
34.61538 | 3.846154 | 0 | 33.84615 | 0 | 26.15385 | 0 | 0 | 0 | 0 | 0 | 0 | 0 | 0 | 0 | 0 | 1.538462 | 0 | 0 | 0 | 0 | 0 | -1.73292
32.66667 | 0.6666667 | 0 | 48.66667 | 0 | 1.666667 | 13.66667 | 0 | 0 | 0 | 0 | 0 | 0 | 2.666667 | 0 | 0 | 0 | 0 | 0 | 0 | 0 | 0 | -1.262476
0 | 26.31579 | 0 | 0 | 0 | 52.63158 | 0 | 0 | 0 | 0 | 0 | 0 | 0 | 21.05263 | 0 | 0 | 0 | 0 | 0 | 0 | 0 | 0 | 1.323688
0 | 26.31579 | 0 | 0 | 21.05263 | 52.63158 | 0 | 0 | 0 | 0 | 0 | 0 | 0 | 0 | 0 | 0 | 0 | 0 | 0 | 0 | 0 | 0 | 1.72973
0 | 26.31579 | 0 | 0 | 0 | 52.63158 | 0 | 21.05263 | 0 | 0 | 0 | 0 | 0 | 0 | 0 | 0 | 0 | 0 | 0 | 0 | 0 | 0 | 1.517348
0 | 29.41176 | 0 | 14.11765 | 0 | 0 | 14.11765 | 42.35294 | 0 | 0 | 0 | 0 | 0 | 0 | 0 | 0 | 0 | 0 | 0 | 0 | 0 | 0 | 0.4279539
33.22259 | 0 | 0 | 28.90365 | 0 | 32.89037 | 1.328904 | 0 | 0 | 0 | 0 | 0 | 0 | 3.654485 | 0 | 0 | 0 | 0 | 0 | 0 | 0 | 0 | -2.317794
33.89831 | 0 | 0 | 22.71186 | 0 | 32.88136 | 3.389831 | 0 | 0 | 0 | 0 | 0 | 0 | 7.118644 | 0 | 0 | 0 | 0 | 0 | 0 | 0 | 0 | -2.17325
33.67003 | 0 | 0 | 18.85522 | 0 | 32.65993 | 4.713805 | 0 | 0 | 0 | 0 | 0 | 0 | 10.10101 | 0 | 0 | 0 | 0 | 0 | 0 | 0 | 0 | -1.958028
33.33333 | 0 | 0 | 14 | 0 | 33 | 6.333333 | 0 | 0 | 0 | 0 | 0 | 0 | 13.33333 | 0 | 0 | 0 | 0 | 0 | 0 | 0 | 0 | -1.839497
31.87919 | 1.677852 | 0 | 33.89262 | 0 | 32.55034 | 0 | 0 | 0 | 0 | 0 | 0 | 0 | 0 | 0 | 0 | 0 | 0 | 0 | 0 | 0 | 0 | -2.211113
31.87919 | 1.677852 | 0 | 27.18121 | 0 | 39.26174 | 0 | 0 | 0 | 0 | 0 | 0 | 0 | 0 | 0 | 0 | 0 | 0 | 0 | 0 | 0 | 0 | -1.97093
28.52349 | 5.033557 | 0 | 33.89262 | 0 | 32.55034 | 0 | 0 | 0 | 0 | 0 | 0 | 0 | 0 | 0 | 0 | 0 | 0 | 0 | 0 | 0 | 0 | -1.773097
28.91156 | 5.102041 | 0 | 26.19048 | 0 | 39.79592 | 0 | 0 | 0 | 0 | 0 | 0 | 0 | 0 | 0 | 0 | 0 | 0 | 0 | 0 | 0 | 0 | -1.507146
26.66667 | 6.666667 | 0 | 50 | 0 | 0 | 16.66667 | 0 | 0 | 0 | 0 | 0 | 0 | 0 | 0 | 0 | 0 | 0 | 0 | 0 | 0 | 0 | 0.4711805
26.66667 | 6.666667 | 0 | 50 | 0 | 16.66667 | 0 | 0 | 0 | 0 | 0 | 0 | 0 | 0 | 0 | 0 | 0 | 0 | 0 | 0 | 0 | 0 | -0.8732966
26.66667 | 6.666667 | 0 | 50 | 0 | 0 | 0 | 0 | 0 | 0 | 0 | 0 | 0 | 16.66667 | 0 | 0 | 0 | 0 | 0 | 0 | 0 | 0 | -1.03246
26.66667 | 6.666667 | 0 | 50 | 0 | 0 | 0 | 0 | 0 | 0 | 0 | 0 | 0 | 0 | 0 | 16.66667 | 0 | 0 | 0 | 0 | 0 | 0 | -1.169888
6.666667 | 26.66667 | 0 | 0 | 0 | 33.33333 | 0 | 0 | 0 | 0 | 0 | 0 | 0 | 33.33333 | 0 | 0 | 0 | 0 | 0 | 0 | 0 | 0 | 0.3552273
6.666667 | 26.66667 | 0 | 8.333333 | 0 | 25 | 0 | 0 | 0 | 0 | 0 | 0 | 0 | 33.33333 | 0 | 0 | 0 | 0 | 0 | 0 | 0 | 0 | 0.1511918
6.666667 | 26.66667 | 0 | 16.66667 | 0 | 16.66667 | 0 | 0 | 0 | 0 | 0 | 0 | 0 | 33.33333 | 0 | 0 | 0 | 0 | 0 | 0 | 0 | 0 | -0.2461637
6.666667 | 26.66667 | 0 | 25 | 0 | 8.333333 | 0 | 0 | 0 | 0 | 0 | 0 | 0 | 33.33333 | 0 | 0 | 0 | 0 | 0 | 0 | 0 | 0 | -0.4319975
6.666667 | 26.66667 | 0 | 28.33333 | 0 | 5 | 0 | 0 | 0 | 0 | 0 | 0 | 0 | 33.33333 | 0 | 0 | 0 | 0 | 0 | 0 | 0 | 0 | -0.5481069
6.666667 | 26.66667 | 0 | 33.33333 | 0 | 0 | 0 | 0 | 0 | 0 | 0 | 0 | 0 | 33.33333 | 0 | 0 | 0 | 0 | 0 | 0 | 0 | 0 | -0.7985275
0 | 33.33333 | 0 | 0 | 0 | 20 | 0 | 0 | 0 | 0 | 0 | 0 | 0 | 46.66667 | 0 | 0 | 0 | 0 | 0 | 0 | 0 | 0 | -0.4961043
0 | 33.33333 | 0 | 0 | 0 | 16.66667 | 0 | 0 | 0 | 0 | 0 | 0 | 0 | 50 | 0 | 0 | 0 | 0 | 0 | 0 | 0 | 0 | -0.6063293
33.33333 | 0 | 0 | 66.66667 | 0 | 0 | 0 | 0 | 0 | 0 | 0 | 0 | 0 | 0 | 0 | 0 | 0 | 0 | 0 | 0 | 0 | 0 | -2.638085
0 | 27.02703 | 0 | 72.97297 | 0 | 0 | 0 | 0 | 0 | 0 | 0 | 0 | 0 | 0 | 0 | 0 | 0 | 0 | 0 | 0 | 0 | 0 | 0.1641068
0 | 26.38522 | 0 | 52.5066 | 0 | 0 | 0 | 0 | 0 | 0 | 0 | 0 | 0 | 21.10818 | 0 | 0 | 0 | 0 | 0 | 0 | 0 | 0 | -1.07162
0 | 30.03003 | 0 | 33.33333 | 0 | 0 | 0 | 0 | 0 | 0 | 0 | 0 | 0 | 36.63664 | 0 | 0 | 0 | 0 | 0 | 0 | 0 | 0 | -0.9579618
0 | 29.7619 | 0 | 36.30952 | 0 | 0 | 0 | 0 | 0 | 0 | 0 | 0 | 0 | 33.92857 | 0 | 0 | 0 | 0 | 0 | 0 | 0 | 0 | -0.8214457
6.953642 | 26.15894 | 0 | 33.11258 | 0 | 0 | 0 | 0 | 0 | 0 | 0 | 0 | 0 | 33.77483 | 0 | 0 | 0 | 0 | 0 | 0 | 0 | 0 | -0.6642453
0 | 27.77778 | 0 | 0 | 0 | 27.77778 | 0 | 0 | 0 | 0 | 0 | 0 | 0 | 44.44444 | 0 | 0 | 0 | 0 | 0 | 0 | 0 | 0 | -0.6986022
6.666667 | 26.66667 | 0 | 33.33333 | 0 | 0 | 0 | 0 | 0 | 0 | 0 | 0 | 0 | 33.33333 | 0 | 0 | 0 | 0 | 0 | 0 | 0 | 0 | -0.054936
10 | 23.33333 | 0 | 33.33333 | 0 | 0 | 0 | 0 | 0 | 0 | 0 | 0 | 0 | 33.33333 | 0 | 0 | 0 | 0 | 0 | 0 | 0 | 0 | -0.3727725
0 | 26.31579 | 0 | 52.63158 | 0 | 0 | 0 | 0 | 0 | 0 | 0 | 0 | 0 | 21.05263 | 0 | 0 | 0 | 0 | 0 | 0 | 0 | 0 | 0.51921
0 | 33.33333 | 0 | 0 | 0 | 0 | 16.66667 | 0 | 0 | 0 | 0 | 0 | 0 | 50 | 0 | 0 | 0 | 0 | 0 | 0 | 0 | 0 | 1.054513
0 | 33.33333 | 0 | 0 | 0 | 33.33333 | 0 | 0 | 0 | 0 | 0 | 0 | 0 | 33.33333 | 0 | 0 | 0 | 0 | 0 | 0 | 0 | 0 | 1.655771
0 | 33.33333 | 0 | 0 | 0 | 16.66667 | 0 | 0 | 0 | 0 | 0 | 0 | 0 | 50 | 0 | 0 | 0 | 0 | 0 | 0 | 0 | 0 | -0.5576794
0 | 33.33333 | 0 | 40 | 0 | 0 | 0 | 0 | 0 | 0 | 0 | 0 | 0 | 26.66667 | 0 | 0 | 0 | 0 | 0 | 0 | 0 | 0 | 0.7637879
0 | 33.33333 | 0 | 33.33333 | 0 | 0 | 0 | 0 | 0 | 0 | 0 | 0 | 0 | 33.33333 | 0 | 0 | 0 | 0 | 0 | 0 | 0 | 0 | 0.6003237
0 | 33.33333 | 0 | 0 | 50 | 0 | 16.66667 | 0 | 0 | 0 | 0 | 0 | 0 | 0 | 0 | 0 | 0 | 0 | 0 | 0 | 0 | 0 | 0.2839599
0 | 33.33333 | 0 | 0 | 33.33333 | 33.33333 | 0 | 0 | 0 | 0 | 0 | 0 | 0 | 0 | 0 | 0 | 0 | 0 | 0 | 0 | 0 | 0 | 0.6983698
0 | 33.33333 | 0 | 50 | 16.66667 | 0 | 0 | 0 | 0 | 0 | 0 | 0 | 0 | 0 | 0 | 0 | 0 | 0 | 0 | 0 | 0 | 0 | 1.650489
0 | 33.33333 | 0 | 40 | 26.66667 | 0 | 0 | 0 | 0 | 0 | 0 | 0 | 0 | 0 | 0 | 0 | 0 | 0 | 0 | 0 | 0 | 0 | 0.7960297
0 | 33.33333 | 0 | 33.33333 | 33.33333 | 0 | 0 | 0 | 0 | 0 | 0 | 0 | 0 | 0 | 0 | 0 | 0 | 0 | 0 | 0 | 0 | 0 | 0.4010422
0 | 33.33333 | 0 | 0 | 0 | 40 | 0 | 0 | 0 | 0 | 0 | 0 | 0 | 26.66667 | 0 | 0 | 0 | 0 | 0 | 0 | 0 | 0 | 1.115898
0 | 33.33333 | 0 | 0 | 0 | 26.66667 | 0 | 0 | 0 | 0 | 0 | 0 | 0 | 40 | 0 | 0 | 0 | 0 | 0 | 0 | 0 | 0 | 0.10868

## delH Prop
ea | BM | BD | RR | MM | MV | BA | delH | reference
5.613 | 126.565 | 6.328 | 1.029 | 159.588 | 25.218 | 1.8 | 14.7 | Improvement of hydrogen storage properties of the AB2 Laves phase alloys for automotive application
5.613 | 125.67 | 6.364 | 1.033 | 161.972 | 25.452 | 1.8 | 16.3
5.613 | 125.493 | 6.371 | 1.033 | 162.449 | 25.498 | 1.8 | 17.3
5.613 | 124.788 | 6.399 | 1.036 | 164.357 | 25.683 | 1.8 | 16.9
6.825 | 128.98 | 7.268 | 1.109 | 176.825 | 24.33 | 1.8 | 29 | Studies of off-stoichiometric AB2 metal hydride alloy: Part 1. Hydrogen storage and electrochemical properties
6.872 | 129.86 | 7.293 | 1.109 | 182.363 | 25.006 | 1.9 | 28
6.921 | 130.793 | 7.318 | 1.109 | 188.02 | 25.691 | 2 | 24
6.978 | 131.901 | 7.349 | 1.109 | 193.547 | 26.336 | 2.1 | 23
7.022 | 132.732 | 7.372 | 1.109 | 199.401 | 27.047 | 2.2 | 21
6.92 | 129.528 | 7.323 | 1.111 | 177.279 | 24.209 | 1.8 | 26
6.97 | 130.428 | 7.35 | 1.111 | 182.854 | 24.879 | 1.9 | 24
7.021 | 131.404 | 7.377 | 1.111 | 188.705 | 25.581 | 2 | 22
7.081 | 132.533 | 7.409 | 1.111 | 194.276 | 26.221 | 2.1 | 20
7.125 | 133.37 | 7.432 | 1.111 | 200.153 | 26.93 | 2.2 | 12
6.997 | 130.205 | 7.37 | 1.113 | 177.914 | 24.141 | 1.8 | 28
7.05 | 131.133 | 7.398 | 1.113 | 183.372 | 24.786 | 1.9 | 27
7.101 | 132.117 | 7.425 | 1.113 | 189.241 | 25.486 | 2 | 12
7.163 | 133.289 | 7.459 | 1.113 | 195.013 | 26.144 | 2.1 | 11
7.208 | 134.121 | 7.483 | 1.113 | 194.303 | 25.968 | 2.2 | 7
7.057 | 133.053 | 7.391 | 1.111 | 186.944 | 25.293 | 1.9851 | 24.9 | Ti12.5Zr21V10Cr8.5MnxCo1.5Ni46.5x AB2-type metal hydride alloys for electrochemical storage application: Part 2. Hydrogen storage and electrochemical properties
6.967 | 131.691 | 7.348 | 1.109 | 186.608 | 25.396 | 1.9851 | 31.4
6.877 | 130.335 | 7.305 | 1.107 | 186.273 | 25.5 | 1.9851 | 33.8
6.787 | 128.986 | 7.262 | 1.105 | 185.937 | 25.605 | 1.9851 | 38.6
6.697 | 127.645 | 7.219 | 1.104 | 185.601 | 25.711 | 1.9851 | 39.3
6.607 | 126.31 | 7.175 | 1.102 | 185.266 | 25.819 | 1.9851 | 40
6.517 | 124.982 | 7.132 | 1.1 | 184.93 | 25.928 | 1.9851 | 40.3
6.427 | 123.66 | 7.089 | 1.098 | 184.594 | 26.039 | 1.9851 | 42.3
5.733 | 117.296 | 6.732 | 1.067 | 176.418 | 26.207 | 2 | 33 | Effect of CO2 on hydrogen absorption in Ti-Zr-Mn-Cr based AB2 type alloys
5.806 | 118.651 | 6.768 | 1.067 | 182.002 | 26.89 | 2.1 | 30
5.839 | 118.804 | 6.802 | 1.068 | 182.311 | 26.804 | 2.1 | 29
5.871 | 118.797 | 6.802 | 1.068 | 182.287 | 26.8 | 2.1 | 31
6.92 | 121.392 | 7.541 | 1.119 | 190.496 | 25.263 | 1.8571 | 33.9 | Effects of B, Fe, Gd, Mg, and C on the structure, hydrogen storage, and electrochemical properties of vanadium-free AB2 metal hydride alloy
6.885 | 121.656 | 7.508 | 1.122 | 189.811 | 25.28 | 1.8571 | 35.7
6.85 | 121.921 | 7.476 | 1.125 | 189.126 | 25.297 | 1.8571 | 34.7
6.78 | 122.452 | 7.412 | 1.131 | 187.757 | 25.333 | 1.8571 | 32.9
6.91 | 121.369 | 7.535 | 1.118 | 190.455 | 25.275 | 1.8571 | 36
6.92 | 120.291 | 7.536 | 1.116 | 189.221 | 25.11 | 1.8571 | 38.4
6.76 | 118.287 | 7.397 | 1.115 | 177.981 | 24.061 | 1.7027 | 38.4
6.8 | 119.53 | 7.408 | 1.135 | 187.825 | 25.356 | 1.8571 | 31.3
6.821 | 129.562 | 7.309 | 1.109 | 188.008 | 25.722 | 1.9851 | 33.7 | The structure, hydrogen storage, and electrochemical properties of Fe-doped C14-predominating AB2 metal hydride alloys
6.811 | 129.51 | 7.299 | 1.109 | 187.916 | 25.746 | 1.9851 | 39.2
6.801 | 129.458 | 7.289 | 1.108 | 187.823 | 25.769 | 1.9851 | 28.4
6.791 | 129.405 | 7.278 | 1.108 | 187.731 | 25.793 | 1.9851 | 37.4
6.781 | 129.353 | 7.268 | 1.107 | 187.639 | 25.817 | 1.9851 | 38.5
6.771 | 129.301 | 7.258 | 1.106 | 187.546 | 25.841 | 1.9851 | 39.3
6.961 | 123.048 | 7.487 | 1.113 | 177.589 | 23.718 | 1.7043 | 35.5 | Compositional optimization of vanadium-free hypo-stoichiometric AB2 metal hydride alloy for Ni/MH battery application
6.961 | 123.508 | 7.467 | 1.111 | 176.434 | 23.627 | 1.7046 | 31.5
6.961 | 123.961 | 7.447 | 1.109 | 175.233 | 23.53 | 1.7041 | 32.1
6.961 | 124.427 | 7.427 | 1.107 | 174.077 | 23.437 | 1.7043 | 33.9
6.961 | 124.89 | 7.407 | 1.105 | 172.892 | 23.341 | 1.7041 | 32.7
6.901 | 122.5 | 7.444 | 1.111 | 172.73 | 23.205 | 1.6337 | 36.7
7.021 | 124.531 | 7.491 | 1.111 | 180.732 | 24.125 | 1.7793 | 30.8
7.081 | 125.583 | 7.515 | 1.11 | 185.028 | 24.62 | 1.8591 | 27.3
7.141 | 126.646 | 7.539 | 1.11 | 189.248 | 25.101 | 1.9432 | 24.8
5.867 | 113.9 | 6.592 | 1.056 | 169.951 | 25.781 | 2 | 13 | Hydrogen storage properties and microstructures of Ti0.7Zr0.3(Mn1LxVx)2 (x [ 0.1, 0.2, 0.3, 0.4, 0.5) alloys
5.733 | 116.44 | 6.501 | 1.06 | 169.152 | 26.018 | 2 | 14
5.6 | 118.942 | 6.411 | 1.064 | 168.353 | 26.261 | 2 | 16
5.467 | 121.408 | 6.32 | 1.067 | 167.553 | 26.511 | 2 | 20
5.333 | 123.838 | 6.229 | 1.071 | 166.754 | 26.769 | 2 | 20.5
5.706 | 122.286 | 6.275 | 1.039 | 156.179 | 24.887 | 2 | 21.7 | Structure, morphology and hydrogen storage properties of a Ti0.97Zr0.019V0.439Fe0.097Cr0.045Al0.026Mn1.5 alloy
5.736 | 122.677 | 6.315 | 1.038 | 156.887 | 24.845 | 2 | 20
5.737 | 122.53 | 6.316 | 1.038 | 156.897 | 24.841 | 2 | 18
5.727 | 121.573 | 6.316 | 1.041 | 157.986 | 25.015 | 2 | 25.6
5.727 | 121.542 | 6.297 | 1.041 | 157.363 | 24.991 | 2 | 20
7.167 | 129.424 | 7.933 | 1.138 | 207.546 | 26.163 | 2 | 9.5 | Hydrogen absorption characteristics in Zr0.2Ho0.8Fe0.5Co1.5
6.821 | 129.562 | 7.309 | 1.109 | 188.008 | 25.722 | 1.9851 | 34.8 | Studies of copper as a modifier in C14-predominant AB2 metal hydride alloys
6.841 | 129.274 | 7.31 | 1.109 | 188.146 | 25.739 | 1.9851 | 29.8
6.861 | 128.985 | 7.31 | 1.109 | 188.284 | 25.756 | 1.9851 | 31.4
6.881 | 128.697 | 7.311 | 1.109 | 188.422 | 25.773 | 1.9851 | 31.7
6.901 | 128.409 | 7.312 | 1.109 | 188.56 | 25.789 | 1.9851 | 32.1
6.921 | 128.122 | 7.312 | 1.109 | 188.698 | 25.806 | 1.9851 | 31.5
6.821 | 129.562 | 7.309 | 1.109 | 188.008 | 25.722 | 1.9851 | 33.7 | Effect of molybdenum content on structural, gaseous storage, and electrochemical properties of C14-predominant AB2 metal hydride alloys
6.791 | 130.231 | 7.323 | 1.108 | 189.115 | 25.825 | 1.9851 | 35.4
6.761 | 130.896 | 7.337 | 1.107 | 190.222 | 25.927 | 1.9851 | 36.4
6.731 | 131.556 | 7.351 | 1.106 | 191.328 | 26.029 | 1.9851 | 36.7
6.701 | 132.213 | 7.364 | 1.105 | 192.435 | 26.131 | 1.9851 | 37.8
6.671 | 132.866 | 7.378 | 1.103 | 193.542 | 26.232 | 1.9851 | 38.7
6.884 | 127.848 | 7.307 | 1.107 | 188.313 | 25.771 | 1.9851 | 34 | Optimization of Co-content in C14 Laves phase multi-component alloys for NiMH battery application
6.879 | 127.849 | 7.307 | 1.107 | 188.317 | 25.772 | 1.9851 | 29.8
6.874 | 127.85 | 7.307 | 1.107 | 188.32 | 25.773 | 1.9851 | 39.8
6.869 | 127.851 | 7.307 | 1.107 | 188.324 | 25.773 | 1.9851 | 33.2
6.864 | 127.851 | 7.307 | 1.107 | 188.327 | 25.774 | 1.9851 | 35.9
6.859 | 127.852 | 7.307 | 1.107 | 188.331 | 25.775 | 1.9851 | 24.3
5.533 | 137.047 | 6.36 | 1.029 | 153.217 | 24.091 | 2 | 19.66 | Laves phase hydrogen storage alloys for super-high-pressure metal hydride hydrogen compressors
5.535 | 137.029 | 6.361 | 1.029 | 153.231 | 24.091 | 2 | 19.9
5.538 | 137.001 | 6.362 | 1.029 | 153.252 | 24.09 | 2 | 20.32
5.544 | 136.953 | 6.363 | 1.029 | 153.289 | 24.089 | 2 | 20.78
5.573 | 137.14 | 6.373 | 1.029 | 153.449 | 24.077 | 2 | 19.32
5.6 | 137.317 | 6.383 | 1.029 | 153.602 | 24.065 | 2 | 18.32
5.889 | 119.566 | 6.514 | 1.036 | 160.591 | 24.652 | 2 | 25.89
5.667 | 129.322 | 6.38 | 1.029 | 154.692 | 24.247 | 2 | 14.7 | AB2 metal hydrides for high-pressure and narrow temperature interval 2 applications
5.667 | 131.378 | 6.371 | 1.03 | 154.583 | 24.265 | 2 | 17.7
5.667 | 133.431 | 6.361 | 1.031 | 154.474 | 24.283 | 2 | 18.6
5.667 | 135.48 | 6.352 | 1.032 | 154.365 | 24.301 | 2 | 20.2
5.667 | 126.573 | 6.416 | 1.032 | 156.553 | 24.4 | 2 | 15.1
5.63 | 127.681 | 6.412 | 1.033 | 156.642 | 24.429 | 2 | 16.5
5.667 | 124.739 | 6.489 | 1.04 | 161.305 | 24.857 | 2 | 20.4
5.63 | 125.992 | 6.479 | 1.04 | 160.978 | 24.847 | 2 | 21.5
5.613 | 126.565 | 6.328 | 1.029 | 159.588 | 25.218 | 1.8182 | 28.76 | Advanced high-pressure metal hydride fabricated via TieCreMn alloys for hybrid tank
5.613 | 124.788 | 6.399 | 1.036 | 164.357 | 25.683 | 1.8182 | 31.7
5.613 | 123.918 | 6.435 | 1.04 | 166.742 | 25.912 | 1.8182 | 32.6
5.613 | 123.061 | 6.471 | 1.044 | 169.126 | 26.138 | 1.8182 | 33.8
5.613 | 125.272 | 6.485 | 1.039 | 168.939 | 26.052 | 1.8182 | 32.5
5.613 | 126.615 | 6.535 | 1.039 | 171.137 | 26.189 | 1.8182 | 30.8
5.613 | 127.948 | 6.584 | 1.038 | 173.335 | 26.325 | 1.8182 | 28.3
5.613 | 125.047 | 6.513 | 1.041 | 169.378 | 26.007 | 1.8182 | 28.91
5.613 | 126.732 | 6.629 | 1.041 | 173.334 | 26.146 | 1.8182 | 31.25
5.613 | 129.521 | 6.824 | 1.042 | 179.926 | 26.367 | 1.8182 | 26.2
6.771 | 128.658 | 7.283 | 1.111 | 181.12 | 24.869 | 1.8742 | 41.6 | Effects of La-addition to the structure, hydrogen storage, and electrochemical properties of C14 metal hydride alloys
6.762 | 126.873 | 7.279 | 1.103 | 182.461 | 25.065 | 1.8748 | 41.4
6.751 | 125.099 | 7.276 | 1.095 | 183.893 | 25.276 | 1.8735 | 40.6
6.741 | 123.379 | 7.272 | 1.087 | 185.235 | 25.472 | 1.8741 | 40
6.732 | 121.691 | 7.268 | 1.08 | 186.576 | 25.669 | 1.8746 | 36.6
6.721 | 120.017 | 7.265 | 1.073 | 187.99 | 25.878 | 1.8737 | 35.8
5.31 | 138.202 | 6.265 | 1.029 | 146.659 | 23.41 | 1.9 | 26.5 | IMC hydrides with high hydrogen dissociation pressure
5.286 | 137.535 | 6.232 | 1.029 | 141.46 | 22.7 | 1.8 | 21.3
5.232 | 135.9 | 6.152 | 1.032 | 140.209 | 22.792 | 1.8 | 24
5.071 | 131.107 | 5.911 | 1.041 | 136.457 | 23.085 | 1.8 | 33.4
5.103 | 131.946 | 5.955 | 1.04 | 141.657 | 23.787 | 1.9 | 28.1
5.283 | 137.282 | 6.221 | 1.031 | 150.608 | 24.21 | 2 | 22.8
5.357 | 135.071 | 6.252 | 1.029 | 142.048 | 22.721 | 1.8 | 28
5.638 | 126.888 | 6.357 | 1.029 | 149.454 | 23.512 | 1.9 | 22.8
5.246 | 139.215 | 6.166 | 1.04 | 142 | 23.031 | 1.85 | 15.6
5.263 | 136.601 | 6.163 | 1.035 | 142.864 | 23.18 | 1.85 | 21.4
5.439 | 138.364 | 6.309 | 1.031 | 144.729 | 22.941 | 1.85 | 20.5
5.733 | 140.254 | 6.467 | 1.034 | 153.868 | 23.791 | 2 | 21.7
5.342 | 142.875 | 6.45 | 1.026 | 160.092 | 24.822 | 2.04 | 17.2
5.313 | 138.552 | 6.279 | 1.028 | 147.619 | 23.511 | 1.91 | 24.8
5.8 | 122.023 | 6.668 | 1.056 | 170.746 | 25.605 | 2 | 23 | Optimization of AB2 type alloy composition with superior hydrogen storage properties for stationary applications
5.77 | 121.517 | 6.644 | 1.056 | 173.898 | 26.172 | 1.9048 | 26
5.756 | 121.272 | 6.633 | 1.056 | 175.474 | 26.456 | 1.8605 | 25
5.742 | 121.032 | 6.621 | 1.056 | 177.05 | 26.739 | 1.8182 | 28
5.74 | 121.36 | 6.435 | 1.038 | 106.379 | 16.532 | 2.5088 | 25.71 | Ti–V–Mn based metal hydrides for hydrogen compression applications
5.74 | 117.53 | 6.484 | 1.036 | 108.058 | 16.665 | 2.2787 | 23.68
5.848 | 119.519 | 6.468 | 1.043 | 176.962 | 27.36 | 2.3 | 30 | Structure and hydrogen sorption properties of (Ti,Zr)–Mn–V alloys
5.857 | 115.322 | 6.435 | 1.038 | 150.692 | 23.418 | 1.8 | 29
5.759 | 118.139 | 6.377 | 1.042 | 155.386 | 24.368 | 1.9 | 31
5.667 | 123.026 | 6.344 | 1.048 | 175.763 | 27.704 | 2.3 | 32
5.643 | 119.447 | 6.289 | 1.045 | 149.493 | 23.77 | 1.8 | 33
5.72 | 114.855 | 6.311 | 1.039 | 134.21 | 21.268 | 1.5 | 34
5.615 | 117.96 | 6.251 | 1.043 | 138.905 | 22.223 | 1.6 | 35
5.571 | 120.8 | 6.241 | 1.047 | 149.093 | 23.891 | 1.8 | 37
5.56 | 117.893 | 6.202 | 1.044 | 133.411 | 21.512 | 1.5 | 38
5.545 | 114.284 | 6.152 | 1.04 | 117.729 | 19.135 | 1.2 | 39
6.03 | 115.937 | 6.592 | 1.038 | 178.161 | 27.028 | 2.3 | 38
5.897 | 115.46 | 6.47 | 1.038 | 156.185 | 24.138 | 1.9 | 35
5.821 | 136.738 | 6.448 | 1.029 | 156.008 | 24.197 | 1.9608 | 16.47 | Effect of rare earth doping on the hydrogen storage performance of Ti1.02Cr1.1Mn0.3Fe0.6 alloy for hybrid hydrogen storage application
5.793 | 133.895 | 6.445 | 1.023 | 160.176 | 24.854 | 1.9048 | 16.63
5.803 | 133.952 | 6.45 | 1.024 | 160.212 | 24.839 | 1.9902 | 19.27
5.95 | 136.736 | 6.471 | 1.025 | 160.956 | 24.875 | 1.9608 | 19.39
6.433 | 114.817 | 7.388 | 1.113 | 202.933 | 27.469 | 2 | 9.8 | Hydrogen absorption studies in ZrMnFe0.7Co0.3
6.433 | 114.817 | 7.388 | 1.113 | 202.933 | 27.469 | 2 | 8.8
6.333 | 114.392 | 7.285 | 1.107 | 202.007 | 27.729 | 2 | 32.07
6.333 | 114.392 | 7.285 | 1.107 | 202.007 | 27.729 | 2 | 32.07
6.333 | 114.392 | 7.285 | 1.107 | 202.007 | 27.729 | 2 | 32.07
6.333 | 114.392 | 7.285 | 1.107 | 202.007 | 27.729 | 2 | 32.07
6.621 | 125.806 | 7.404 | 1.107 | 197.33 | 26.652 | 1.9 | 26 | Hydrogen sorption properties of ZrFex (1.9 £ x £ 2.5) alloys
6.667 | 126.917 | 7.42 | 1.107 | 202.914 | 27.348 | 2 | 24.2
6.857 | 131.731 | 7.485 | 1.107 | 230.837 | 30.842 | 2.5 | 22.7
6.467 | 123.272 | 7.238 | 1.113 | 203.677 | 28.142 | 1.9231 | 41.1 | Development of Zr-Fe-V alloys for hybrid hydrogen storage system
6.385 | 121.895 | 7.152 | 1.116 | 202.234 | 28.275 | 1.9231 | 40
6.303 | 120.532 | 7.067 | 1.119 | 200.79 | 28.411 | 1.9231 | 38.9
6.22 | 119.182 | 6.982 | 1.122 | 199.347 | 28.551 | 1.9231 | 37.7
6.138 | 117.846 | 6.897 | 1.125 | 197.904 | 28.694 | 1.9231 | 36.6
6.533 | 125.968 | 7.35 | 1.109 | 206.073 | 28.038 | 1.9231 | 35.4
6.434 | 125.87 | 7.292 | 1.111 | 205.582 | 28.194 | 1.9231 | 34.2
6.336 | 125.772 | 7.234 | 1.113 | 205.092 | 28.353 | 1.9231 | 33
6.138 | 125.579 | 7.118 | 1.117 | 204.111 | 28.677 | 1.9231 | 31.6
6.336 | 127.317 | 7.165 | 1.105 | 200.583 | 27.995 | 1.9231 | 30.2
6.336 | 130.524 | 7.028 | 1.089 | 191.565 | 27.258 | 1.9231 | 29
6.336 | 133.896 | 6.891 | 1.074 | 182.546 | 26.491 | 1.9231 | 27.7
6.434 | 130.647 | 7.086 | 1.087 | 192.055 | 27.104 | 1.9231 | 27
6.138 | 130.282 | 6.912 | 1.093 | 190.584 | 27.573 | 1.9231 | 26.5
6.646 | 129.145 | 7.063 | 1.109 | 158.275 | 22.41 | 1.54 | 41.7 | Nonstoichiometric Ti-Zr-Ni-V-Mn alloys: the effect of composition on hydrogen sorption and electrochemical characteristics
6.659 | 128.868 | 7.078 | 1.107 | 163.768 | 23.138 | 1.64 | 39
6.67 | 128.632 | 7.091 | 1.105 | 168.713 | 23.793 | 1.73 | 36.9
6.466 | 126.609 | 6.976 | 1.105 | 157.162 | 22.53 | 1.53 | 47.6
6.487 | 126.409 | 6.995 | 1.103 | 162.656 | 23.255 | 1.63 | 44.2
6.523 | 126.042 | 7.028 | 1.1 | 173.643 | 24.707 | 1.83 | 36
6.55 | 125.762 | 7.053 | 1.097 | 182.983 | 25.943 | 2 | 32.8
6.328 | 123.888 | 6.923 | 1.099 | 164.839 | 23.811 | 1.68 | 54
6.371 | 123.69 | 6.957 | 1.096 | 174.728 | 25.114 | 1.86 | 35.6
6.41 | 123.502 | 6.989 | 1.094 | 185.167 | 26.493 | 2.05 | 32.3
6.483 | 123.141 | 7.049 | 1.09 | 208.79 | 29.621 | 2.48 | 28.3
5.286 | 137.535 | 6.232 | 1.029 | 141.46 | 22.7 | 1.8 | 21.37 | Sites occupation and thermodynamic properties of the TiCr2-xMnx-H2 (0<x<1) system: statistical thermodynamics analysis
5.31 | 138.202 | 6.265 | 1.029 | 146.659 | 23.41 | 1.9 | 19.601
5.5 | 133.032 | 6.342 | 1.029 | 153.33 | 24.176 | 2 | 21.1
5.583 | 130.144 | 6.366 | 1.029 | 154.066 | 24.203 | 2 | 27.89
5.667 | 127.262 | 6.389 | 1.029 | 154.801 | 24.229 | 2 | 28.556
5.754 | 121.804 | 6.343 | 1.042 | 158.15 | 24.934 | 2.1217 | 22.5 | Application of hydrides in hydrogen storage and compression: Achievements, outlook and perspectives (Bellosta)
5.613 | 126.565 | 6.328 | 1.029 | 159.588 | 25.218 | 1.8182 | 22
5.333 | 141.589 | 6.399 | 1.027 | 156.254 | 24.42 | 2 | 24.8
6.467 | 126.708 | 7.302 | 1.111 | 201.933 | 27.654 | 2 | 23.6
6.6 | 124.394 | 7.393 | 1.107 | 202.733 | 27.423 | 2 | 21.8
6.267 | 139.744 | 6.65 | 1.052 | 166.267 | 25.002 | 2 | 19.7
6.492 | 127.241 | 7.311 | 1.111 | 204.726 | 28.001 | 2.05 | 22
5.73 | 122.137 | 6.324 | 1.041 | 158.194 | 25.015 | 2 | 22.69 | Coupled metal hydride reactions for preheating vehicle components at low temperature (Kolbig)
7 | 123.294 | 7.497 | 1.122 | 203.353 | 27.124 | 1.3077 | 30.39 | The application of mathematical models to the calculation of selected hydrogen storage properties (formation enthalpy and hysteresis) of AB2-type alloys (Fang)
7.067 | 127.809 | 7.453 | 1.112 | 195.095 | 26.177 | 1.5 | 27.3
6.563 | 121.677 | 7.203 | 1.109 | 211.587 | 29.375 | 1.1333 | 30.22
6.8 | 129.685 | 7.269 | 1.126 | 194.205 | 26.717 | 1.7273 | 30.22
6.643 | 125.967 | 7.201 | 1.123 | 182.866 | 25.396 | 1.5455 | 30.81
6.448 | 130.25 | 7.158 | 1.132 | 187.405 | 26.18 | 2.0526 | 30.31
4.767 | 125.584 | 6.116 | 1.103 | 180.013 | 29.431 | 1.5 | 27.25
6.161 | 137.659 | 6.848 | 1.112 | 184.141 | 26.891 | 2.875 | 30.43
6.9 | 134.411 | 7.126 | 1.107 | 182.476 | 25.609 | 2 | 26.67
6 | 102.096 | 7.15 | 1.107 | 201.1 | 28.125 | 2 | 39.36
6.667 | 126.917 | 7.42 | 1.107 | 202.914 | 27.348 | 2 | 29.26
6.333 | 114.392 | 7.285 | 1.107 | 202.007 | 27.729 | 2 | 30.1
6.233 | 129.214 | 7.064 | 1.097 | 192.002 | 27.18 | 2 | 33.44
6.542 | 138.26 | 7.092 | 1.111 | 177.617 | 25.046 | 2.6875 | 26.88
5.933 | 120.664 | 6.803 | 1.041 | 174.617 | 25.667 | 2 | 29.3
5.733 | 121.371 | 6.421 | 1.04 | 160.103 | 24.934 | 2 | 29.3
5.692 | 116.868 | 6.441 | 1.044 | 143.262 | 22.241 | 1.6 | 28.84
6.467 | 133.953 | 6.882 | 1.104 | 179.648 | 26.103 | 1.7273 | 30.85
6.8 | 136.312 | 7.002 | 1.096 | 176.863 | 25.259 | 1.7273 | 27.71
6.067 | 104.537 | 7.177 | 1.107 | 201.281 | 28.044 | 2 | 33
6.167 | 126.402 | 7.126 | 1.117 | 200.463 | 28.132 | 2 | 32.2
6.333 | 126.186 | 7.534 | 1.127 | 202.153 | 26.833 | 2 | 40.2
6 | 107.173 | 6.883 | 1.076 | 183.757 | 26.697 | 2 | 35.9
6.4 | 125.978 | 7.328 | 1.107 | 201.374 | 27.478 | 2 | 28.2
6.333 | 125.744 | 7.306 | 1.107 | 200.99 | 27.511 | 2 | 29.6
6.267 | 125.51 | 7.283 | 1.107 | 200.605 | 27.545 | 2 | 31
6.133 | 125.043 | 7.237 | 1.107 | 199.835 | 27.612 | 2 | 36.4
6.067 | 124.81 | 7.214 | 1.107 | 199.45 | 27.646 | 2 | 37.4
6 | 124.577 | 7.192 | 1.107 | 199.065 | 27.68 | 2 | 39
6 | 124.577 | 7.192 | 1.107 | 199.065 | 27.68 | 2 | 34.64
6.067 | 124.81 | 7.214 | 1.107 | 199.45 | 27.646 | 2 | 31.95
6.133 | 125.043 | 7.237 | 1.107 | 199.835 | 27.612 | 2 | 30.38
6.333 | 125.744 | 7.306 | 1.107 | 200.99 | 27.511 | 2 | 17.98
5.8 | 122.023 | 6.668 | 1.056 | 170.746 | 25.605 | 2 | 23 | Optimization of AB2 type alloy composition with superior hydrogen storage properties for stationary applications (Kandavel)
5.77 | 121.517 | 6.644 | 1.056 | 173.898 | 26.172 | 1.9048 | 26
5.756 | 121.272 | 6.633 | 1.056 | 175.474 | 26.456 | 1.8605 | 25
5.742 | 121.032 | 6.621 | 1.056 | 177.05 | 26.739 | 1.8182 | 28
5.8 | 122.023 | 6.668 | 1.056 | 170.746 | 25.605 | 2 | 29
5.77 | 121.517 | 6.644 | 1.056 | 173.898 | 26.172 | 1.9048 | 29
5.756 | 121.272 | 6.633 | 1.056 | 175.474 | 26.456 | 1.8605 | 26
5.742 | 121.032 | 6.621 | 1.056 | 177.05 | 26.739 | 1.8182 | 28
5.73 | 122.137 | 6.324 | 1.041 | 158.194 | 25.015 | 2 | 22.69 | Characterization of metal hydrides for thermal applications in vehicles below 0 C Mila Kolbig € * , Inga Burger, Marc Linder. 2018
5.717 | 122.257 | 6.37 | 1.037 | 157.882 | 24.786 | 2 | 21.7 | Development of a gaseous and solid-state hybrid system for stationary hydrogen energy storage Haizhen Liu a,b, *, Li Xu b , Yu Han b , Xin Chen b , Peng Sheng b , Shumao Wang c,, Xiantun Huang d , Xinhua Wang e, Chenglin Lu a , Hui Luo a , Shixuan He a , Zhiqiang Lan a , Jin Guo. 2020.
5.744 | 122.66 | 6.321 | 1.038 | 157.456 | 24.91 | 2.01 | 17.8 | Numerical optimization of a plate reactor for a metal hydride open cooling system C. Weckerle* , I. Bu¨ rger, M. Linder. 2019
5.744 | 122.178 | 6.341 | 1.04 | 158.756 | 25.036 | 2.01 | 22.3 | A Compact Thermally Driven Cooling System Based on Metal Hydrides Christoph Weckerle, Marius Dörr, Marc Linder and Inga Bürger *. 2020
5.569 | 123.995 | 6.377 | 1.036 | 174.679 | 27.39 | 1.6 | 22 | Designing an AB2-Type Alloy (TiZr-CrMnMo) for the Hybrid Hydrogen Storage Concept. 2020 Julián Puszkiel
6.211 | 105.14 | 7.218 | 1.107 | 245.05 | 33.952 | 2.8 | 32.9 | Calorimetric Enthalpies of Formation and Decomposition of Hydrides of ZrMn2, ZrCrz, and Related Systems (A. T. PEDZIWIATR,t)
6.421 | 113.298 | 7.303 | 1.107 | 245.776 | 33.656 | 2.8 | 25.9
6.632 | 114.228 | 7.519 | 1.119 | 248.246 | 33.017 | 2.8 | 23.8
6.842 | 114.177 | 7.52 | 1.119 | 248.054 | 32.984 | 2.8 | 26.4
7.053 | 108.349 | 7.531 | 1.119 | 251.937 | 33.452 | 2.8 | 35.9
6.3 | 116.633 | 7.105 | 1.088 | 191.077 | 26.895 | 2 | 30.2
6.267 | 125.51 | 7.283 | 1.107 | 200.605 | 27.545 | 2 | 29.1
6 | 102.096 | 7.15 | 1.107 | 201.1 | 28.125 | 2 | 40.4
5.333 | 122.26 | 6.964 | 1.107 | 195.216 | 28.034 | 2 | 39.2
5.737 | 122.53 | 6.316 | 1.038 | 156.897 | 24.841 | 2 | 17.8 | A metal hydride air-conditioning system for fuel cell vehicles (Weckerle)
5.895 | 130.192 | 7.155 | 1.107 | 239.892 | 33.526 | 2.8 | 46.5
6.105 | 131.317 | 7.371 | 1.119 | 242.362 | 32.879 | 2.8 | 45.3
6.316 | 131.279 | 7.373 | 1.119 | 242.17 | 32.846 | 2.8 | 36.4
7.106 | 126.934 | 7.605 | 1.14 | 226.564 | 29.792 | 2.4 | 39.9 | Electrochemical and surface properties of the Zr(V0.2Mn0.2Ni0.6)2. 4 alloy electrode (Gao)
5.684 | 129.193 | 6.39 | 1.029 | 155.32 | 24.306 | 2.01 | 14.7 | AB metal hydrides for high-pressure and narrow temperature interval 2 application (Hagstrom)
5.658 | 131.34 | 6.356 | 1.03 | 151.933 | 23.903 | 1.95 | 17.7
5.67 | 133.073 | 6.358 | 1.031 | 152.954 | 24.058 | 1.97 | 18.6
5.677 | 135.239 | 6.358 | 1.032 | 154.434 | 24.291 | 2 | 20.2
5.668 | 126.103 | 6.418 | 1.033 | 155.958 | 24.299 | 1.98 | 15.1
5.601 | 128.404 | 6.399 | 1.033 | 155.37 | 24.279 | 1.98 | 16.5
5.668 | 124.426 | 6.485 | 1.04 | 160.294 | 24.716 | 1.98 | 20.4
5.582 | 126.773 | 6.453 | 1.04 | 157.508 | 24.409 | 1.94 | 21.5
5.667 | 119.205 | 6.389 | 1.054 | 164.416 | 25.733 | 2 | 45.6 | Hydrogen Absorption Properties of Pseudo-Binary Alloys Ti0,8Zr02Mn0,5M0.5 (Hong CunMao)
5.833 | 118.336 | 6.569 | 1.044 | 164.943 | 25.108 | 2 | 27.5
6.167 | 119.594 | 6.683 | 1.044 | 166.868 | 24.968 | 2 | 25.4
6.667 | 115.483 | 6.864 | 1.054 | 170.718 | 24.871 | 2 | 27
6.125 | 126.743 | 7.234 | 1.107 | 210.234 | 29.061 | 2.2 | 36.3 | Calorimetric investigation of the hydrogen interaction with ZrCrFe1.2 (Ivanova)
6 | 127.64 | 7.058 | 1.091 | 190.394 | 26.975 | 2 | 29.47648 | THERMODYNAMIC PROPERTIES OF THE Zr,Ti, (Mn,Cr, JFe-H, SYSTEM (Jong Man)
6.083 | 125.019 | 7.081 | 1.091 | 191.129 | 26.99 | 2 | 29.56022
6.167 | 122.405 | 7.105 | 1.091 | 191.865 | 27.005 | 2 | 26.41997
6.25 | 119.796 | 7.128 | 1.091 | 192.6 | 27.02 | 2 | 23.36346
6.283 | 118.754 | 7.137 | 1.091 | 192.894 | 27.026 | 2 | 23.82403
6.333 | 117.193 | 7.151 | 1.091 | 193.336 | 27.035 | 2 | 21.64679
6.267 | 125.51 | 7.283 | 1.107 | 200.605 | 27.545 | 2 | 28 | HYDRIDING PROPERTIES OF Zr(FexCrl_x)2 INTERMETALLIC COMPOUNDS (Ivey)
6.333 | 125.744 | 7.306 | 1.107 | 200.99 | 27.511 | 2 | 25
6 | 115.807 | 6.482 | 1.029 | 157.743 | 24.334 | 2 | 11.8 | Thermodynamics of hydride formation and decomposition for TiMn2-H2 system at pressure up to 2000 atm (klyankim)
6.189 | 104.818 | 7.211 | 1.107 | 239.557 | 33.222 | 2.7 | 25.7 | ON THE EQUILIBRIUM PROPERTIES OF SOME ZrMn2-RELATED HYDRIDE-FORMING ALLOYS M. UCHIDA, H. BJURSTRoM and S. SUDA 1985
6.42 | 113.284 | 7.302 | 1.107 | 245.227 | 33.582 | 2.79 | 20.2
6.465 | 117.354 | 7.33 | 1.107 | 220.336 | 30.059 | 2.33 | 22.1
6.446 | 116.462 | 7.322 | 1.107 | 221.912 | 30.309 | 2.36 | 22.7
6.344 | 117.604 | 7.15 | 1.091 | 194.019 | 27.137 | 2.02 | 26.1
6.333 | 130.508 | 7.305 | 1.107 | 232.572 | 31.836 | 2.6 | 26.5
7.3 | 123.007 | 7.64 | 1.117 | 197.31 | 25.826 | 2 | 30.8 | Hydriding characteristics in (Ti,Zr)(Ni,Mn,X)2 alloys K. Morii, T. Shimizu 1995
7.233 | 124.225 | 7.595 | 1.119 | 196.911 | 25.928 | 2 | 33.2
7.167 | 125.434 | 7.549 | 1.121 | 196.511 | 26.031 | 2 | 34.8
7.033 | 121.305 | 7.499 | 1.115 | 196.16 | 26.159 | 2 | 37.5
7.133 | 122.761 | 7.547 | 1.117 | 196.535 | 26.043 | 2 | 34.7
7.183 | 123.492 | 7.571 | 1.118 | 196.723 | 25.985 | 2 | 34.5
7.353 | 125.993 | 7.652 | 1.122 | 197.361 | 25.792 | 2 | 29.5
7.1 | 123.825 | 7.537 | 1.117 | 196.241 | 26.036 | 2 | 33.3
6.967 | 123.427 | 7.48 | 1.115 | 195.571 | 26.146 | 2 | 35.1
7.1 | 123.91 | 7.526 | 1.115 | 196.341 | 26.09 | 2 | 33.2
7.1 | 122.383 | 7.592 | 1.123 | 200.677 | 26.431 | 2 | 34.7
7.1 | 125.476 | 7.459 | 1.107 | 192.005 | 25.742 | 2 | 31.1
7.1 | 127.081 | 7.392 | 1.099 | 187.67 | 25.388 | 2 | 26.3
7.15 | 124.778 | 7.548 | 1.115 | 202.03 | 26.765 | 2.1 | 29.9
7.197 | 125.603 | 7.57 | 1.115 | 207.72 | 27.44 | 2.2 | 28
7.12 | 125.356 | 7.505 | 1.113 | 200.142 | 26.669 | 2.1 | 29.7
6.211 | 105.14 | 7.218 | 1.107 | 245.05 | 33.952 | 2.8 | 32.9 | Calorimetric Enthalpies of Formation and Decomposition of Hydrides of ZrMn2, ZrCrz, and Related Systems* A. T. PEDZIWIATR, R. S. CRAIG, W. E. WALLACE, AND F. POURARIAN 1982
6.421 | 113.298 | 7.303 | 1.107 | 245.776 | 33.656 | 2.8 | 25.9
6.632 | 114.228 | 7.519 | 1.119 | 248.246 | 33.017 | 2.8 | 23.8
6.842 | 114.177 | 7.52 | 1.119 | 248.054 | 32.984 | 2.8 | 26.4
7.053 | 108.349 | 7.531 | 1.119 | 251.937 | 33.452 | 2.8 | 35.9
6.3 | 116.633 | 7.105 | 1.088 | 191.077 | 26.895 | 2 | 30.2
6.267 | 125.51 | 7.283 | 1.107 | 200.605 | 27.545 | 2 | 29.1
6 | 102.096 | 7.15 | 1.107 | 201.1 | 28.125 | 2 | 40.4
5.333 | 122.26 | 6.964 | 1.107 | 195.216 | 28.034 | 2 | 39.2
6.333 | 117.193 | 7.151 | 1.091 | 193.336 | 27.035 | 2 | 11.1 | HYDROGENATION CHARACTERISTICS OF Zr1-xTixMnFe ALLOYS V. K. SINHA*, F. POURARIAN and W. E. WALLACE. 1982
6.333 | 118.645 | 7.085 | 1.084 | 189 | 26.678 | 2 | 10.3
6.421 | 113.298 | 7.303 | 1.107 | 245.776 | 33.656 | 2.8 | 12.2
6.3 | 127.156 | 7.227 | 1.099 | 196.461 | 27.183 | 2 | 29.288 | The operating characteristics of the compressor-driven metal hydride heat pump system Jeong-Gun Park, Kuk-Jin Jang, Paul. S. Lee, Jai-Young Lee. 2001
5.667 | 125.908 | 6.832 | 1.127 | 198.011 | 28.984 | 2 | 48.116 | HYDROGEN ABSORPTION AND DESORPTION PROPERTIES OF ABa LAVES-PHASE PSEUDOBINARY COMPOUNDS D. SHALTIEL, I. JACOB and D. DAVIDOV. 1976
6.167 | 126.402 | 7.126 | 1.117 | 200.463 | 28.132 | 2 | 32.2168
5.333 | 122.26 | 6.964 | 1.107 | 195.216 | 28.034 | 2 | 46.024
6 | 124.577 | 7.192 | 1.107 | 199.065 | 27.68 | 2 | 49.3712
6.333 | 125.744 | 7.306 | 1.107 | 200.99 | 27.511 | 2 | 24.2672
6 | 102.096 | 7.15 | 1.107 | 201.1 | 28.125 | 2 | 53.1368
6.267 | 111.915 | 7.258 | 1.107 | 201.826 | 27.807 | 2 | 33.0536
6.333 | 114.392 | 7.285 | 1.107 | 202.007 | 27.729 | 2 | 30.1248
6 | 127.477 | 7.174 | 1.148 | 201.099 | 28.033 | 2 | 49.3712
6.667 | 128.84 | 7.639 | 1.148 | 205.095 | 26.85 | 2 | 34.3088
6.333 | 126.186 | 7.534 | 1.127 | 202.153 | 26.833 | 2 | 40.1664
6.333 | 108.871 | 7.389 | 1.117 | 203.098 | 27.488 | 2 | 44.3504
6.533 | 113.021 | 7.532 | 1.123 | 204.296 | 27.125 | 2 | 35.9824
6.667 | 115.823 | 7.627 | 1.127 | 205.095 | 26.891 | 2 | 34.7272
6.867 | 124.487 | 7.499 | 1.142 | 203.608 | 27.152 | 2 | 49.2 | Electrochemical Properties of Zr–V–Ni System Hydrogen Storage Alloys X. G. Yang,a W. K. Zhang,b Y. Q. Lei,a and Q. D. Wang 1999
6.833 | 124.493 | 7.499 | 1.142 | 203.632 | 27.156 | 2 | 49.3
6.833 | 124.493 | 7.499 | 1.142 | 203.632 | 27.156 | 2 | 48.5
6.833 | 124.493 | 7.499 | 1.142 | 203.632 | 27.156 | 2 | 51
6.903 | 125.763 | 7.544 | 1.142 | 209.525 | 27.774 | 2.1 | 52.1
6.567 | 126.964 | 7.203 | 1.121 | 193.592 | 26.876 | 2 | 47.9
5.867 | 124.112 | 7.146 | 1.107 | 198.295 | 27.749 | 2 | 46 | Correlation Between Structure and Hydriding Behaviours in Laves Phases: ( € !_ )2, M = Fe, Ni M. Boulghallat1, . Gerard1, O. Canet2 and A. Percheron-Guegan2. 1993.
6.133 | 125.043 | 7.237 | 1.107 | 199.835 | 27.612 | 2 | 33.4

## delH at
Ti | Zr | Ho | Mn | Co | Cr | V | Ni | Sn | Al | C | Mg | Gd | Fe | B | Cu | Mo | W | La | Si | Nb | Ce | delH | reference
35.484 | 0 | 0 | 32.258 | 0 | 32.258 | 0 | 0 | 0 | 0 | 0 | 0 | 0 | 0 | 0 | 0 | 0 | 0 | 0 | 0 | 0 | 0 | 14.7 | Improvement of hydrogen storage properties of the AB2 Laves phase alloys for automotive application
33.71 | 1.774 | 0 | 32.258 | 0 | 32.258 | 0 | 0 | 0 | 0 | 0 | 0 | 0 | 0 | 0 | 0 | 0 | 0 | 0 | 0 | 0 | 0 | 16.3
33.355 | 2.129 | 0 | 32.258 | 0 | 32.258 | 0 | 0 | 0 | 0 | 0 | 0 | 0 | 0 | 0 | 0 | 0 | 0 | 0 | 0 | 0 | 0 | 17.3
31.935 | 3.548 | 0 | 32.258 | 0 | 32.258 | 0 | 0 | 0 | 0 | 0 | 0 | 0 | 0 | 0 | 0 | 0 | 0 | 0 | 0 | 0 | 0 | 16.9
13.287 | 22.378 | 0 | 5.395 | 1.499 | 8.192 | 9.69 | 38.861 | 0.3 | 0.4 | 0 | 0 | 0 | 0 | 0 | 0 | 0 | 0 | 0 | 0 | 0 | 0 | 29 | Studies of off-stoichiometric AB2 metal hydride alloy: Part 1. Hydrogen storage and electrochemical properties
12.9 | 21.7 | 0 | 5.5 | 1.5 | 8.4 | 9.8 | 39.5 | 0.3 | 0.4 | 0 | 0 | 0 | 0 | 0 | 0 | 0 | 0 | 0 | 0 | 0 | 0 | 28
12.5 | 21 | 0 | 5.6 | 1.5 | 8.5 | 10 | 40.2 | 0.3 | 0.4 | 0 | 0 | 0 | 0 | 0 | 0 | 0 | 0 | 0 | 0 | 0 | 0 | 24
12 | 20.2 | 0 | 5.7 | 1.5 | 8.7 | 10.2 | 41 | 0.3 | 0.4 | 0 | 0 | 0 | 0 | 0 | 0 | 0 | 0 | 0 | 0 | 0 | 0 | 23
11.688 | 19.58 | 0 | 5.794 | 1.598 | 8.791 | 10.29 | 41.558 | 0.3 | 0.4 | 0 | 0 | 0 | 0 | 0 | 0 | 0 | 0 | 0 | 0 | 0 | 0 | 21
13.3 | 22.4 | 0 | 4.9 | 4.8 | 5.3 | 9.7 | 38.9 | 0.3 | 0.4 | 0 | 0 | 0 | 0 | 0 | 0 | 0 | 0 | 0 | 0 | 0 | 0 | 26
12.913 | 21.722 | 0 | 5.005 | 4.905 | 5.405 | 9.81 | 39.54 | 0.3 | 0.4 | 0 | 0 | 0 | 0 | 0 | 0 | 0 | 0 | 0 | 0 | 0 | 0 | 24
12.5 | 21 | 0 | 5.1 | 5 | 5.5 | 10 | 40.2 | 0.3 | 0.4 | 0 | 0 | 0 | 0 | 0 | 0 | 0 | 0 | 0 | 0 | 0 | 0 | 22
12 | 20.2 | 0 | 5.2 | 5.1 | 5.6 | 10.2 | 41 | 0.3 | 0.4 | 0 | 0 | 0 | 0 | 0 | 0 | 0 | 0 | 0 | 0 | 0 | 0 | 20
11.688 | 19.58 | 0 | 5.295 | 5.195 | 5.694 | 10.29 | 41.558 | 0.3 | 0.4 | 0 | 0 | 0 | 0 | 0 | 0 | 0 | 0 | 0 | 0 | 0 | 0 | 12
13.287 | 22.378 | 0 | 3.996 | 7.692 | 3.397 | 9.69 | 38.861 | 0.3 | 0.4 | 0 | 0 | 0 | 0 | 0 | 0 | 0 | 0 | 0 | 0 | 0 | 0 | 28
12.913 | 21.722 | 0 | 4.004 | 7.908 | 3.403 | 9.81 | 39.54 | 0.3 | 0.4 | 0 | 0 | 0 | 0 | 0 | 0 | 0 | 0 | 0 | 0 | 0 | 0 | 27
12.5 | 21 | 0 | 4.1 | 8 | 3.5 | 10 | 40.2 | 0.3 | 0.4 | 0 | 0 | 0 | 0 | 0 | 0 | 0 | 0 | 0 | 0 | 0 | 0 | 12
11.988 | 20.18 | 0 | 4.196 | 8.192 | 3.596 | 10.19 | 40.959 | 0.3 | 0.4 | 0 | 0 | 0 | 0 | 0 | 0 | 0 | 0 | 0 | 0 | 0 | 0 | 11
11.7 | 19.6 | 0 | 4.2 | 8.3 | 3.6 | 10.3 | 41.6 | 0.3 | 0.4 | 0 | 0 | 0 | 0 | 0 | 0 | 0 | 0 | 0 | 0 | 0 | 0 | 7
12.5 | 21 | 0 | 2.6 | 1.5 | 8.5 | 10 | 43.9 | 0 | 0 | 0 | 0 | 0 | 0 | 0 | 0 | 0 | 0 | 0 | 0 | 0 | 0 | 24.9 | Ti12.5Zr21V10Cr8.5MnxCo1.5Ni46.5x AB2-type metal hydride alloys for electrochemical storage application: Part 2. Hydrogen storage and electrochemical properties
12.5 | 21 | 0 | 5.6 | 1.5 | 8.5 | 10 | 40.9 | 0 | 0 | 0 | 0 | 0 | 0 | 0 | 0 | 0 | 0 | 0 | 0 | 0 | 0 | 31.4
12.5 | 21 | 0 | 8.6 | 1.5 | 8.5 | 10 | 37.9 | 0 | 0 | 0 | 0 | 0 | 0 | 0 | 0 | 0 | 0 | 0 | 0 | 0 | 0 | 33.8
12.5 | 21 | 0 | 11.6 | 1.5 | 8.5 | 10 | 34.9 | 0 | 0 | 0 | 0 | 0 | 0 | 0 | 0 | 0 | 0 | 0 | 0 | 0 | 0 | 38.6
12.5 | 21 | 0 | 14.6 | 1.5 | 8.5 | 10 | 31.9 | 0 | 0 | 0 | 0 | 0 | 0 | 0 | 0 | 0 | 0 | 0 | 0 | 0 | 0 | 39.3
12.5 | 21 | 0 | 17.6 | 1.5 | 8.5 | 10 | 28.9 | 0 | 0 | 0 | 0 | 0 | 0 | 0 | 0 | 0 | 0 | 0 | 0 | 0 | 0 | 40
12.5 | 21 | 0 | 20.6 | 1.5 | 8.5 | 10 | 25.9 | 0 | 0 | 0 | 0 | 0 | 0 | 0 | 0 | 0 | 0 | 0 | 0 | 0 | 0 | 40.3
12.5 | 21 | 0 | 23.6 | 1.5 | 8.5 | 10 | 22.9 | 0 | 0 | 0 | 0 | 0 | 0 | 0 | 0 | 0 | 0 | 0 | 0 | 0 | 0 | 42.3
17.167 | 16.167 | 0 | 40 | 0 | 26.667 | 0 | 0 | 0 | 0 | 0 | 0 | 0 | 0 | 0 | 0 | 0 | 0 | 0 | 0 | 0 | 0 | 33 | Effect of CO2 on hydrogen absorption in Ti-Zr-Mn-Cr based AB2 type alloys
16.613 | 15.645 | 0 | 38.71 | 0 | 25.806 | 0 | 0 | 0 | 0 | 0 | 0 | 0 | 3.226 | 0 | 0 | 0 | 0 | 0 | 0 | 0 | 0 | 30
16.613 | 15.645 | 0 | 38.71 | 3.226 | 25.806 | 0 | 0 | 0 | 0 | 0 | 0 | 0 | 0 | 0 | 0 | 0 | 0 | 0 | 0 | 0 | 0 | 29
16.613 | 15.645 | 0 | 38.71 | 0 | 25.806 | 0 | 3.226 | 0 | 0 | 0 | 0 | 0 | 0 | 0 | 0 | 0 | 0 | 0 | 0 | 0 | 0 | 31
5 | 30 | 0 | 19 | 5 | 9 | 0 | 32 | 0 | 0 | 0 | 0 | 0 | 0 | 0 | 0 | 0 | 0 | 0 | 0 | 0 | 0 | 33.9 | Effects of B, Fe, Gd, Mg, and C on the structure, hydrogen storage, and electrochemical properties of vanadium-free AB2 metal hydride alloy
5 | 30 | 0 | 19 | 5 | 9 | 0 | 31.5 | 0 | 0 | 0 | 0 | 0 | 0 | 0.5 | 0 | 0 | 0 | 0 | 0 | 0 | 0 | 35.7
5 | 30 | 0 | 19 | 5 | 9 | 0 | 31 | 0 | 0 | 0 | 0 | 0 | 0 | 1 | 0 | 0 | 0 | 0 | 0 | 0 | 0 | 34.7
5 | 30 | 0 | 19 | 5 | 9 | 0 | 30 | 0 | 0 | 0 | 0 | 0 | 0 | 2 | 0 | 0 | 0 | 0 | 0 | 0 | 0 | 32.9
5 | 30 | 0 | 19 | 5 | 9 | 0 | 31.5 | 0 | 0 | 0 | 0 | 0 | 0.5 | 0 | 0 | 0 | 0 | 0 | 0 | 0 | 0 | 36
5 | 30 | 0 | 19 | 5 | 9 | 0 | 31.5 | 0 | 0 | 0 | 0 | 0.5 | 0 | 0 | 0 | 0 | 0 | 0 | 0 | 0 | 0 | 38.4
5 | 30 | 0 | 19 | 5 | 9 | 0 | 30 | 0 | 0 | 0 | 2 | 0 | 0 | 0 | 0 | 0 | 0 | 0 | 0 | 0 | 0 | 38.4
5 | 30 | 0 | 19 | 5 | 9 | 0 | 30 | 0 | 0 | 2 | 0 | 0 | 0 | 0 | 0 | 0 | 0 | 0 | 0 | 0 | 0 | 31.3
12 | 21.5 | 0 | 8.1 | 8 | 7.5 | 10 | 32.2 | 0.3 | 0.4 | 0 | 0 | 0 | 0 | 0 | 0 | 0 | 0 | 0 | 0 | 0 | 0 | 33.7 | The structure, hydrogen storage, and electrochemical properties of Fe-doped C14-predominating AB2 metal hydride alloys
12 | 21.5 | 0 | 8.1 | 7 | 7.5 | 10 | 32.2 | 0.3 | 0.4 | 0 | 0 | 0 | 1 | 0 | 0 | 0 | 0 | 0 | 0 | 0 | 0 | 39.2
12 | 21.5 | 0 | 8.1 | 6 | 7.5 | 10 | 32.2 | 0.3 | 0.4 | 0 | 0 | 0 | 2 | 0 | 0 | 0 | 0 | 0 | 0 | 0 | 0 | 28.4
12 | 21.5 | 0 | 8.1 | 5 | 7.5 | 10 | 32.2 | 0.3 | 0.4 | 0 | 0 | 0 | 3 | 0 | 0 | 0 | 0 | 0 | 0 | 0 | 0 | 37.4
12 | 21.5 | 0 | 8.1 | 4 | 7.5 | 10 | 32.2 | 0.3 | 0.4 | 0 | 0 | 0 | 4 | 0 | 0 | 0 | 0 | 0 | 0 | 0 | 0 | 38.5
12 | 21.5 | 0 | 8.1 | 3 | 7.5 | 10 | 32.2 | 0.3 | 0.4 | 0 | 0 | 0 | 5 | 0 | 0 | 0 | 0 | 0 | 0 | 0 | 0 | 39.3
8.995 | 27.983 | 0 | 14.991 | 4.997 | 7.995 | 0 | 34.979 | 0 | 0 | 0 | 0 | 0 | 0.06 | 0 | 0 | 0 | 0 | 0 | 0 | 0 | 0 | 35.5 | Compositional optimization of vanadium-free hypo-stoichiometric AB2 metal hydride alloy for Ni/MH battery application
9.993 | 26.981 | 0 | 14.99 | 4.997 | 7.994 | 0 | 34.976 | 0 | 0 | 0 | 0 | 0 | 0.07 | 0 | 0 | 0 | 0 | 0 | 0 | 0 | 0 | 31.5
10.995 | 25.987 | 0 | 14.993 | 4.998 | 7.996 | 0 | 34.983 | 0 | 0 | 0 | 0 | 0 | 0.05 | 0 | 0 | 0 | 0 | 0 | 0 | 0 | 0 | 32.1
11.993 | 24.985 | 0 | 14.991 | 4.997 | 7.995 | 0 | 34.979 | 0 | 0 | 0 | 0 | 0 | 0.06 | 0 | 0 | 0 | 0 | 0 | 0 | 0 | 0 | 33.9
12.994 | 23.988 | 0 | 14.993 | 4.998 | 7.996 | 0 | 34.983 | 0 | 0 | 0 | 0 | 0 | 0.05 | 0 | 0 | 0 | 0 | 0 | 0 | 0 | 0 | 32.7
9.992 | 27.978 | 0 | 14.988 | 4.996 | 7.994 | 0 | 33.973 | 0 | 0 | 0 | 0 | 0 | 0.08 | 0 | 0 | 0 | 0 | 0 | 0 | 0 | 0 | 36.7
9.995 | 25.986 | 0 | 14.992 | 4.997 | 7.996 | 0 | 35.981 | 0 | 0 | 0 | 0 | 0 | 0.054 | 0 | 0 | 0 | 0 | 0 | 0 | 0 | 0 | 30.8
9.993 | 24.983 | 0 | 14.99 | 4.997 | 7.994 | 0 | 36.974 | 0 | 0 | 0 | 0 | 0 | 0.07 | 0 | 0 | 0 | 0 | 0 | 0 | 0 | 0 | 27.3
9.993 | 23.983 | 0 | 14.99 | 4.997 | 7.994 | 0 | 37.973 | 0 | 0 | 0 | 0 | 0 | 0.07 | 0 | 0 | 0 | 0 | 0 | 0 | 0 | 0 | 24.8
23.333 | 10 | 0 | 60 | 0 | 0 | 6.667 | 0 | 0 | 0 | 0 | 0 | 0 | 0 | 0 | 0 | 0 | 0 | 0 | 0 | 0 | 0 | 13 | Hydrogen storage properties and microstructures of Ti0.7Zr0.3(Mn1LxVx)2 (x [ 0.1, 0.2, 0.3, 0.4, 0.5) alloys
23.333 | 10 | 0 | 53.333 | 0 | 0 | 13.333 | 0 | 0 | 0 | 0 | 0 | 0 | 0 | 0 | 0 | 0 | 0 | 0 | 0 | 0 | 0 | 14
23.333 | 10 | 0 | 46.667 | 0 | 0 | 20 | 0 | 0 | 0 | 0 | 0 | 0 | 0 | 0 | 0 | 0 | 0 | 0 | 0 | 0 | 0 | 16
23.333 | 10 | 0 | 40 | 0 | 0 | 26.667 | 0 | 0 | 0 | 0 | 0 | 0 | 0 | 0 | 0 | 0 | 0 | 0 | 0 | 0 | 0 | 20
23.333 | 10 | 0 | 33.333 | 0 | 0 | 33.333 | 0 | 0 | 0 | 0 | 0 | 0 | 0 | 0 | 0 | 0 | 0 | 0 | 0 | 0 | 0 | 20.5
32.693 | 0.64 | 0 | 47.461 | 0 | 1.424 | 13.89 | 0 | 0 | 0.823 | 0 | 0 | 0 | 3.069 | 0 | 0 | 0 | 0 | 0 | 0 | 0 | 0 | 21.7 | Structure, morphology and hydrogen storage properties of a Ti0.97Zr0.019V0.439Fe0.097Cr0.045Al0.026Mn1.5 alloy
32.667 | 0.667 | 0 | 48.309 | 0 | 1.61 | 13.849 | 0 | 0 | 0 | 0 | 0 | 0 | 2.899 | 0 | 0 | 0 | 0 | 0 | 0 | 0 | 0 | 20
32.667 | 0.667 | 0 | 48.667 | 0 | 1.667 | 13.667 | 0 | 0 | 0 | 0 | 0 | 0 | 2.667 | 0 | 0 | 0 | 0 | 0 | 0 | 0 | 0 | 18
31.667 | 1.667 | 0 | 49.333 | 0 | 0 | 14.333 | 0 | 0 | 0.333 | 0 | 0 | 0 | 2.667 | 0 | 0 | 0 | 0 | 0 | 0 | 0 | 0 | 25.6
31.833 | 1.5 | 0 | 48.254 | 0 | 0 | 13.651 | 0 | 0 | 0.952 | 0 | 0 | 0 | 3.81 | 0 | 0 | 0 | 0 | 0 | 0 | 0 | 0 | 20
0 | 33.333 | 0 | 0 | 50 | 0 | 0 | 0 | 0 | 0 | 0 | 0 | 0 | 16.667 | 0 | 0 | 0 | 0 | 0 | 0 | 0 | 0 | 9.5 | Hydrogen absorption characteristics in Zr0.2Ho0.8Fe0.5Co1.5
12 | 21.5 | 0 | 8.1 | 8 | 7.5 | 10 | 32.2 | 0.3 | 0.4 | 0 | 0 | 0 | 0 | 0 | 0 | 0 | 0 | 0 | 0 | 0 | 0 | 34.8 | Studies of copper as a modifier in C14-predominant AB2 metal hydride alloys
12 | 21.5 | 0 | 8.1 | 7 | 7.5 | 10 | 32.2 | 0.3 | 0.4 | 0 | 0 | 0 | 0 | 0 | 1 | 0 | 0 | 0 | 0 | 0 | 0 | 29.8
12 | 21.5 | 0 | 8.1 | 6 | 7.5 | 10 | 32.2 | 0.3 | 0.4 | 0 | 0 | 0 | 0 | 0 | 2 | 0 | 0 | 0 | 0 | 0 | 0 | 31.4
12 | 21.5 | 0 | 8.1 | 5 | 7.5 | 10 | 32.2 | 0.3 | 0.4 | 0 | 0 | 0 | 0 | 0 | 3 | 0 | 0 | 0 | 0 | 0 | 0 | 31.7
12 | 21.5 | 0 | 8.1 | 4 | 7.5 | 10 | 32.2 | 0.3 | 0.4 | 0 | 0 | 0 | 0 | 0 | 4 | 0 | 0 | 0 | 0 | 0 | 0 | 32.1
12 | 21.5 | 0 | 8.1 | 3 | 7.5 | 10 | 32.2 | 0.3 | 0.4 | 0 | 0 | 0 | 0 | 0 | 5 | 0 | 0 | 0 | 0 | 0 | 0 | 31.5
12 | 21.5 | 0 | 8.1 | 8 | 7.5 | 10 | 32.2 | 0.3 | 0.4 | 0 | 0 | 0 | 0 | 0 | 0 | 0 | 0 | 0 | 0 | 0 | 0 | 33.7 | Effect of molybdenum content on structural, gaseous storage, and electrochemical properties of C14-predominant AB2 metal hydride alloys
12 | 21.5 | 0 | 8.1 | 7 | 7.5 | 10 | 32.2 | 0.3 | 0.4 | 0 | 0 | 0 | 0 | 0 | 0 | 1 | 0 | 0 | 0 | 0 | 0 | 35.4
12 | 21.5 | 0 | 8.1 | 6 | 7.5 | 10 | 32.2 | 0.3 | 0.4 | 0 | 0 | 0 | 0 | 0 | 0 | 2 | 0 | 0 | 0 | 0 | 0 | 36.4
12 | 21.5 | 0 | 8.1 | 5 | 7.5 | 10 | 32.2 | 0.3 | 0.4 | 0 | 0 | 0 | 0 | 0 | 0 | 3 | 0 | 0 | 0 | 0 | 0 | 36.7
12 | 21.5 | 0 | 8.1 | 4 | 7.5 | 10 | 32.2 | 0.3 | 0.4 | 0 | 0 | 0 | 0 | 0 | 0 | 4 | 0 | 0 | 0 | 0 | 0 | 37.8
12 | 21.5 | 0 | 8.1 | 3 | 7.5 | 10 | 32.2 | 0.3 | 0.4 | 0 | 0 | 0 | 0 | 0 | 0 | 5 | 0 | 0 | 0 | 0 | 0 | 38.7
12 | 21.5 | 0 | 13.6 | 0 | 4.5 | 10 | 38.1 | 0.3 | 0 | 0 | 0 | 0 | 0 | 0 | 0 | 0 | 0 | 0 | 0 | 0 | 0 | 34 | Optimization of Co-content in C14 Laves phase multi-component alloys for NiMH battery application
12 | 21.5 | 0 | 13.6 | 0.5 | 4.5 | 10 | 37.6 | 0.3 | 0 | 0 | 0 | 0 | 0 | 0 | 0 | 0 | 0 | 0 | 0 | 0 | 0 | 29.8
12 | 21.5 | 0 | 13.6 | 1 | 4.5 | 10 | 37.1 | 0.3 | 0 | 0 | 0 | 0 | 0 | 0 | 0 | 0 | 0 | 0 | 0 | 0 | 0 | 39.8
12 | 21.5 | 0 | 13.6 | 1.5 | 4.5 | 10 | 36.6 | 0.3 | 0 | 0 | 0 | 0 | 0 | 0 | 0 | 0 | 0 | 0 | 0 | 0 | 0 | 33.2
12 | 21.5 | 0 | 13.6 | 2 | 4.5 | 10 | 36.1 | 0.3 | 0 | 0 | 0 | 0 | 0 | 0 | 0 | 0 | 0 | 0 | 0 | 0 | 0 | 35.9
12 | 21.5 | 0 | 13.6 | 2.5 | 4.5 | 10 | 35.6 | 0.3 | 0 | 0 | 0 | 0 | 0 | 0 | 0 | 0 | 0 | 0 | 0 | 0 | 0 | 24.3
33.333 | 0 | 0 | 6.667 | 0 | 53.333 | 0 | 0 | 0 | 0 | 0 | 0 | 0 | 6.667 | 0 | 0 | 0 | 0 | 0 | 0 | 0 | 0 | 19.66 | Laves phase hydrogen storage alloys for super-high-pressure metal hydride hydrogen compressors
33.333 | 0 | 0 | 6.734 | 0 | 53.199 | 0 | 0 | 0 | 0 | 0 | 0 | 0 | 6.734 | 0 | 0 | 0 | 0 | 0 | 0 | 0 | 0 | 19.9
33.333 | 0 | 0 | 6.838 | 0 | 52.991 | 0 | 0 | 0 | 0 | 0 | 0 | 0 | 6.838 | 0 | 0 | 0 | 0 | 0 | 0 | 0 | 0 | 20.32
33.333 | 0 | 0 | 7.018 | 0 | 52.632 | 0 | 0 | 0 | 0 | 0 | 0 | 0 | 7.018 | 0 | 0 | 0 | 0 | 0 | 0 | 0 | 0 | 20.78
33.333 | 0 | 0 | 6.838 | 0 | 51.282 | 0 | 0 | 0 | 0 | 0 | 0 | 0 | 8.547 | 0 | 0 | 0 | 0 | 0 | 0 | 0 | 0 | 19.32
33.333 | 0 | 0 | 6.667 | 0 | 50 | 0 | 0 | 0 | 0 | 0 | 0 | 0 | 10 | 0 | 0 | 0 | 0 | 0 | 0 | 0 | 0 | 18.32
30.303 | 3.03 | 0 | 51.852 | 0 | 12.963 | 0 | 0 | 0 | 0 | 0 | 0 | 0 | 1.852 | 0 | 0 | 0 | 0 | 0 | 0 | 0 | 0 | 25.89
33.333 | 0 | 0 | 28.333 | 0 | 33.333 | 1.667 | 0 | 0 | 0 | 0 | 0 | 0 | 3.333 | 0 | 0 | 0 | 0 | 0 | 0 | 0 | 0 | 14.7 | AB2 metal hydrides for high-pressure and narrow temperature interval 2 applications
33.333 | 0 | 0 | 23.333 | 0 | 33.333 | 3.333 | 0 | 0 | 0 | 0 | 0 | 0 | 6.667 | 0 | 0 | 0 | 0 | 0 | 0 | 0 | 0 | 17.7
33.333 | 0 | 0 | 18.333 | 0 | 33.333 | 5 | 0 | 0 | 0 | 0 | 0 | 0 | 10 | 0 | 0 | 0 | 0 | 0 | 0 | 0 | 0 | 18.6
33.333 | 0 | 0 | 13.333 | 0 | 33.333 | 6.667 | 0 | 0 | 0 | 0 | 0 | 0 | 13.333 | 0 | 0 | 0 | 0 | 0 | 0 | 0 | 0 | 20.2
31.987 | 1.347 | 0 | 33.333 | 0 | 33.333 | 0 | 0 | 0 | 0 | 0 | 0 | 0 | 0 | 0 | 0 | 0 | 0 | 0 | 0 | 0 | 0 | 15.1
31.667 | 1.667 | 0 | 29.63 | 0 | 37.037 | 0 | 0 | 0 | 0 | 0 | 0 | 0 | 0 | 0 | 0 | 0 | 0 | 0 | 0 | 0 | 0 | 16.5
28.333 | 5 | 0 | 33.333 | 0 | 33.333 | 0 | 0 | 0 | 0 | 0 | 0 | 0 | 0 | 0 | 0 | 0 | 0 | 0 | 0 | 0 | 0 | 20.4
28.333 | 5 | 0 | 29.63 | 0 | 37.037 | 0 | 0 | 0 | 0 | 0 | 0 | 0 | 0 | 0 | 0 | 0 | 0 | 0 | 0 | 0 | 0 | 21.5
35.484 | 0 | 0 | 32.258 | 0 | 32.258 | 0 | 0 | 0 | 0 | 0 | 0 | 0 | 0 | 0 | 0 | 0 | 0 | 0 | 0 | 0 | 0 | 28.76 | Advanced high-pressure metal hydride fabricated via TieCreMn alloys for hybrid tank
31.935 | 3.548 | 0 | 32.258 | 0 | 32.258 | 0 | 0 | 0 | 0 | 0 | 0 | 0 | 0 | 0 | 0 | 0 | 0 | 0 | 0 | 0 | 0 | 31.7
30.161 | 5.323 | 0 | 32.258 | 0 | 32.258 | 0 | 0 | 0 | 0 | 0 | 0 | 0 | 0 | 0 | 0 | 0 | 0 | 0 | 0 | 0 | 0 | 32.6
28.387 | 7.097 | 0 | 32.258 | 0 | 32.258 | 0 | 0 | 0 | 0 | 0 | 0 | 0 | 0 | 0 | 0 | 0 | 0 | 0 | 0 | 0 | 0 | 33.8
30.161 | 5.323 | 0 | 32.258 | 0 | 30.645 | 0 | 0 | 0 | 0 | 0 | 0 | 0 | 0 | 0 | 0 | 1.613 | 0 | 0 | 0 | 0 | 0 | 32.5
30.161 | 5.323 | 0 | 32.258 | 0 | 29.032 | 0 | 0 | 0 | 0 | 0 | 0 | 0 | 0 | 0 | 0 | 3.226 | 0 | 0 | 0 | 0 | 0 | 30.8
30.161 | 5.323 | 0 | 32.258 | 0 | 27.419 | 0 | 0 | 0 | 0 | 0 | 0 | 0 | 0 | 0 | 0 | 4.839 | 0 | 0 | 0 | 0 | 0 | 28.3
30.161 | 5.323 | 0 | 32.258 | 0 | 31.613 | 0 | 0 | 0 | 0 | 0 | 0 | 0 | 0 | 0 | 0 | 0 | 0.645 | 0 | 0 | 0 | 0 | 28.91
30.161 | 5.323 | 0 | 32.258 | 0 | 30.645 | 0 | 0 | 0 | 0 | 0 | 0 | 0 | 0 | 0 | 0 | 0 | 1.613 | 0 | 0 | 0 | 0 | 31.25
30.161 | 5.323 | 0 | 32.258 | 0 | 29.032 | 0 | 0 | 0 | 0 | 0 | 0 | 0 | 0 | 0 | 0 | 0 | 3.226 | 0 | 0 | 0 | 0 | 26.2
12.002 | 22.79 | 0 | 8.101 | 7.001 | 7.501 | 10.001 | 32.204 | 0 | 0.4 | 0 | 0 | 0 | 0 | 0 | 0 | 0 | 0 | 0 | 0 | 0 | 0 | 41.6 | Effects of La-addition to the structure, hydrogen storage, and electrochemical properties of C14 metal hydride alloys
12.003 | 21.782 | 0 | 8.102 | 7.002 | 7.502 | 10.002 | 32.207 | 0 | 0.4 | 0 | 0 | 0 | 0 | 0 | 0 | 0 | 0 | 1 | 0 | 0 | 0 | 41.4
12 | 20.801 | 0 | 8.1 | 7 | 7.5 | 10 | 32.2 | 0 | 0.4 | 0 | 0 | 0 | 0 | 0 | 0 | 0 | 0 | 2 | 0 | 0 | 0 | 40.6
12.001 | 19.793 | 0 | 8.101 | 7.001 | 7.501 | 10.001 | 32.203 | 0 | 0.4 | 0 | 0 | 0 | 0 | 0 | 0 | 0 | 0 | 3 | 0 | 0 | 0 | 40
12.002 | 18.784 | 0 | 8.102 | 7.001 | 7.501 | 10.002 | 32.206 | 0 | 0.4 | 0 | 0 | 0 | 0 | 0 | 0 | 0 | 0 | 4.001 | 0 | 0 | 0 | 36.6
12 | 17.798 | 0 | 8.1 | 7 | 7.5 | 10 | 32.201 | 0 | 0.4 | 0 | 0 | 0 | 0 | 0 | 0 | 0 | 0 | 5 | 0 | 0 | 0 | 35.8
34.483 | 0 | 0 | 0 | 0 | 65.517 | 0 | 0 | 0 | 0 | 0 | 0 | 0 | 0 | 0 | 0 | 0 | 0 | 0 | 0 | 0 | 0 | 26.5 | IMC hydrides with high hydrogen dissociation pressure
35.714 | 0 | 0 | 0 | 0 | 64.286 | 0 | 0 | 0 | 0 | 0 | 0 | 0 | 0 | 0 | 0 | 0 | 0 | 0 | 0 | 0 | 0 | 21.3
35.714 | 0 | 0 | 0 | 0 | 62.5 | 0 | 0 | 0 | 1.786 | 0 | 0 | 0 | 0 | 0 | 0 | 0 | 0 | 0 | 0 | 0 | 0 | 24
35.714 | 0 | 0 | 0 | 0 | 57.143 | 0 | 0 | 0 | 7.143 | 0 | 0 | 0 | 0 | 0 | 0 | 0 | 0 | 0 | 0 | 0 | 0 | 33.4
34.483 | 0 | 0 | 0 | 0 | 58.621 | 0 | 0 | 0 | 6.897 | 0 | 0 | 0 | 0 | 0 | 0 | 0 | 0 | 0 | 0 | 0 | 0 | 28.1
33.333 | 0 | 0 | 0 | 0 | 65 | 0 | 0 | 0 | 1.667 | 0 | 0 | 0 | 0 | 0 | 0 | 0 | 0 | 0 | 0 | 0 | 0 | 22.8
35.714 | 0 | 0 | 7.143 | 0 | 57.143 | 0 | 0 | 0 | 0 | 0 | 0 | 0 | 0 | 0 | 0 | 0 | 0 | 0 | 0 | 0 | 0 | 28
34.483 | 0 | 0 | 32.759 | 0 | 32.759 | 0 | 0 | 0 | 0 | 0 | 0 | 0 | 0 | 0 | 0 | 0 | 0 | 0 | 0 | 0 | 0 | 22.8
35.088 | 0 | 0 | 0 | 0 | 63.158 | 0 | 0 | 0 | 0 | 0 | 0 | 0 | 0 | 1.754 | 0 | 0 | 0 | 0 | 0 | 0 | 0 | 15.6
35.088 | 0 | 0 | 0 | 0 | 63.158 | 0 | 0 | 0 | 0 | 0 | 0 | 0 | 0 | 0 | 0 | 0 | 0 | 0 | 1.754 | 0 | 0 | 21.4
35.088 | 0 | 0 | 0 | 0 | 61.404 | 0 | 3.509 | 0 | 0 | 0 | 0 | 0 | 0 | 0 | 0 | 0 | 0 | 0 | 0 | 0 | 0 | 20.5
33.333 | 0 | 0 | 0 | 0 | 56.667 | 0 | 10 | 0 | 0 | 0 | 0 | 0 | 0 | 0 | 0 | 0 | 0 | 0 | 0 | 0 | 0 | 21.7
32.895 | 0 | 0 | 0 | 0 | 62.5 | 0 | 0 | 0 | 0 | 0 | 0 | 0 | 0 | 0 | 0 | 4.605 | 0 | 0 | 0 | 0 | 0 | 17.2
34.364 | 0 | 0 | 0 | 0 | 65.292 | 0 | 0 | 0 | 0 | 0 | 0 | 0 | 0 | 0 | 0 | 0.344 | 0 | 0 | 0 | 0 | 0 | 24.8
21.667 | 11.667 | 0 | 33.333 | 0 | 26.667 | 0 | 0 | 0 | 0 | 0 | 0 | 0 | 6.667 | 0 | 0 | 0 | 0 | 0 | 0 | 0 | 0 | 23 | Optimization of AB2 type alloy composition with superior hydrogen storage properties for stationary applications
22.377 | 12.049 | 0 | 32.787 | 0 | 26.23 | 0 | 0 | 0 | 0 | 0 | 0 | 0 | 6.557 | 0 | 0 | 0 | 0 | 0 | 0 | 0 | 0 | 26
22.724 | 12.236 | 0 | 32.52 | 0 | 26.016 | 0 | 0 | 0 | 0 | 0 | 0 | 0 | 6.504 | 0 | 0 | 0 | 0 | 0 | 0 | 0 | 0 | 25
23.065 | 12.419 | 0 | 32.258 | 0 | 25.806 | 0 | 0 | 0 | 0 | 0 | 0 | 0 | 6.452 | 0 | 0 | 0 | 0 | 0 | 0 | 0 | 0 | 28
26 | 0 | 0 | 50 | 0 | 0 | 21.5 | 0 | 0 | 0 | 0 | 0 | 0 | 0 | 0 | 0 | 0 | 0 | 0 | 0 | 2.5 | 0 | 25.71 | Ti–V–Mn based metal hydrides for hydrogen compression applications
26 | 0 | 0 | 50 | 0 | 0 | 19.5 | 0 | 0 | 0 | 0 | 0 | 0 | 0 | 0 | 0 | 0 | 0 | 0 | 0 | 4.5 | 0 | 23.68
27.273 | 3.03 | 0 | 57.576 | 0 | 0 | 12.121 | 0 | 0 | 0 | 0 | 0 | 0 | 0 | 0 | 0 | 0 | 0 | 0 | 0 | 0 | 0 | 30 | Structure and hydrogen sorption properties of (Ti,Zr)–Mn–V alloys
32.143 | 3.571 | 0 | 60.714 | 0 | 0 | 3.571 | 0 | 0 | 0 | 0 | 0 | 0 | 0 | 0 | 0 | 0 | 0 | 0 | 0 | 0 | 0 | 29
31.034 | 3.448 | 0 | 55.172 | 0 | 0 | 10.345 | 0 | 0 | 0 | 0 | 0 | 0 | 0 | 0 | 0 | 0 | 0 | 0 | 0 | 0 | 0 | 31
27.273 | 3.03 | 0 | 48.485 | 0 | 0 | 21.212 | 0 | 0 | 0 | 0 | 0 | 0 | 0 | 0 | 0 | 0 | 0 | 0 | 0 | 0 | 0 | 32
32.143 | 3.571 | 0 | 50 | 0 | 0 | 14.286 | 0 | 0 | 0 | 0 | 0 | 0 | 0 | 0 | 0 | 0 | 0 | 0 | 0 | 0 | 0 | 33
36 | 4 | 0 | 56 | 0 | 0 | 4 | 0 | 0 | 0 | 0 | 0 | 0 | 0 | 0 | 0 | 0 | 0 | 0 | 0 | 0 | 0 | 34
34.615 | 3.846 | 0 | 50 | 0 | 0 | 11.538 | 0 | 0 | 0 | 0 | 0 | 0 | 0 | 0 | 0 | 0 | 0 | 0 | 0 | 0 | 0 | 35
32.143 | 3.571 | 0 | 46.429 | 0 | 0 | 17.857 | 0 | 0 | 0 | 0 | 0 | 0 | 0 | 0 | 0 | 0 | 0 | 0 | 0 | 0 | 0 | 37
36 | 4 | 0 | 48 | 0 | 0 | 12 | 0 | 0 | 0 | 0 | 0 | 0 | 0 | 0 | 0 | 0 | 0 | 0 | 0 | 0 | 0 | 38
40.909 | 4.545 | 0 | 50 | 0 | 0 | 4.545 | 0 | 0 | 0 | 0 | 0 | 0 | 0 | 0 | 0 | 0 | 0 | 0 | 0 | 0 | 0 | 39
27.273 | 3.03 | 0 | 66.667 | 0 | 0 | 3.03 | 0 | 0 | 0 | 0 | 0 | 0 | 0 | 0 | 0 | 0 | 0 | 0 | 0 | 0 | 0 | 38
31.034 | 3.448 | 0 | 62.069 | 0 | 0 | 3.448 | 0 | 0 | 0 | 0 | 0 | 0 | 0 | 0 | 0 | 0 | 0 | 0 | 0 | 0 | 0 | 35
33.775 | 0 | 0 | 9.934 | 0 | 36.424 | 0 | 0 | 0 | 0 | 0 | 0 | 0 | 19.868 | 0 | 0 | 0 | 0 | 0 | 0 | 0 | 0 | 16.47 | Effect of rare earth doping on the hydrogen storage performance of Ti1.02Cr1.1Mn0.3Fe0.6 alloy for hybrid hydrogen storage application
33.443 | 0 | 0 | 9.836 | 0 | 36.066 | 0 | 0 | 0 | 0 | 0 | 0 | 0 | 19.672 | 0 | 0 | 0 | 0 | 0.984 | 0 | 0 | 0 | 16.63
33.443 | 0 | 0 | 9.836 | 0 | 36.066 | 0 | 0 | 0 | 0 | 0 | 0 | 0 | 19.672 | 0 | 0 | 0 | 0 | 0 | 0 | 0 | 0.984 | 19.27
33.775 | 0 | 0.993 | 9.934 | 0 | 36.424 | 0 | 0 | 0 | 0 | 0 | 0 | 0 | 19.868 | 0 | 0 | 0 | 0 | 0 | 0 | 0 | 0 | 19.39
0 | 33.333 | 0 | 33.333 | 10 | 0 | 0 | 0 | 0 | 0 | 0 | 0 | 0 | 23.333 | 0 | 0 | 0 | 0 | 0 | 0 | 0 | 0 | 9.8 | Hydrogen absorption studies in ZrMnFe0.7Co0.3
0 | 33.333 | 0 | 33.333 | 10 | 0 | 0 | 0 | 0 | 0 | 0 | 0 | 0 | 23.333 | 0 | 0 | 0 | 0 | 0 | 0 | 0 | 0 | 8.8
0 | 33.333 | 0 | 33.333 | 0 | 0 | 0 | 0 | 0 | 0 | 0 | 0 | 0 | 33.333 | 0 | 0 | 0 | 0 | 0 | 0 | 0 | 0 | 32.07
0 | 33.333 | 0 | 33.333 | 0 | 0 | 0 | 0 | 0 | 0 | 0 | 0 | 0 | 33.333 | 0 | 0 | 0 | 0 | 0 | 0 | 0 | 0 | 32.07
0 | 33.333 | 0 | 33.333 | 0 | 0 | 0 | 0 | 0 | 0 | 0 | 0 | 0 | 33.333 | 0 | 0 | 0 | 0 | 0 | 0 | 0 | 0 | 32.07
0 | 33.333 | 0 | 33.333 | 0 | 0 | 0 | 0 | 0 | 0 | 0 | 0 | 0 | 33.333 | 0 | 0 | 0 | 0 | 0 | 0 | 0 | 0 | 32.07
0 | 34.483 | 0 | 0 | 0 | 0 | 0 | 0 | 0 | 0 | 0 | 0 | 0 | 65.517 | 0 | 0 | 0 | 0 | 0 | 0 | 0 | 0 | 26 | Hydrogen sorption properties of ZrFex (1.9 £ x £ 2.5) alloys
0 | 33.333 | 0 | 0 | 0 | 0 | 0 | 0 | 0 | 0 | 0 | 0 | 0 | 66.667 | 0 | 0 | 0 | 0 | 0 | 0 | 0 | 0 | 24.2
0 | 28.571 | 0 | 0 | 0 | 0 | 0 | 0 | 0 | 0 | 0 | 0 | 0 | 71.429 | 0 | 0 | 0 | 0 | 0 | 0 | 0 | 0 | 22.7
0 | 34.211 | 0 | 0 | 0 | 0 | 0 | 0 | 0 | 3.289 | 0 | 0 | 0 | 62.5 | 0 | 0 | 0 | 0 | 0 | 0 | 0 | 0 | 41.1 | Development of Zr-Fe-V alloys for hybrid hydrogen storage system
0 | 34.211 | 0 | 0 | 0 | 0 | 0 | 0 | 0 | 4.934 | 0 | 0 | 0 | 60.855 | 0 | 0 | 0 | 0 | 0 | 0 | 0 | 0 | 40
0 | 34.211 | 0 | 0 | 0 | 0 | 0 | 0 | 0 | 6.579 | 0 | 0 | 0 | 59.211 | 0 | 0 | 0 | 0 | 0 | 0 | 0 | 0 | 38.9
0 | 34.211 | 0 | 0 | 0 | 0 | 0 | 0 | 0 | 8.224 | 0 | 0 | 0 | 57.566 | 0 | 0 | 0 | 0 | 0 | 0 | 0 | 0 | 37.7
0 | 34.211 | 0 | 0 | 0 | 0 | 0 | 0 | 0 | 9.868 | 0 | 0 | 0 | 55.921 | 0 | 0 | 0 | 0 | 0 | 0 | 0 | 0 | 36.6
0 | 34.211 | 0 | 0 | 0 | 0 | 3.289 | 0 | 0 | 0 | 0 | 0 | 0 | 62.5 | 0 | 0 | 0 | 0 | 0 | 0 | 0 | 0 | 35.4
0 | 34.211 | 0 | 0 | 0 | 0 | 6.579 | 0 | 0 | 0 | 0 | 0 | 0 | 59.211 | 0 | 0 | 0 | 0 | 0 | 0 | 0 | 0 | 34.2
0 | 34.211 | 0 | 0 | 0 | 0 | 9.868 | 0 | 0 | 0 | 0 | 0 | 0 | 55.921 | 0 | 0 | 0 | 0 | 0 | 0 | 0 | 0 | 33
0 | 34.211 | 0 | 0 | 0 | 0 | 16.447 | 0 | 0 | 0 | 0 | 0 | 0 | 49.342 | 0 | 0 | 0 | 0 | 0 | 0 | 0 | 0 | 31.6
3.421 | 30.789 | 0 | 0 | 0 | 0 | 9.868 | 0 | 0 | 0 | 0 | 0 | 0 | 55.921 | 0 | 0 | 0 | 0 | 0 | 0 | 0 | 0 | 30.2
10.263 | 23.947 | 0 | 0 | 0 | 0 | 9.868 | 0 | 0 | 0 | 0 | 0 | 0 | 55.921 | 0 | 0 | 0 | 0 | 0 | 0 | 0 | 0 | 29
17.105 | 17.105 | 0 | 0 | 0 | 0 | 9.868 | 0 | 0 | 0 | 0 | 0 | 0 | 55.921 | 0 | 0 | 0 | 0 | 0 | 0 | 0 | 0 | 27.7
10.263 | 23.947 | 0 | 0 | 0 | 0 | 6.579 | 0 | 0 | 0 | 0 | 0 | 0 | 59.211 | 0 | 0 | 0 | 0 | 0 | 0 | 0 | 0 | 27
10.263 | 23.947 | 0 | 0 | 0 | 0 | 16.447 | 0 | 0 | 0 | 0 | 0 | 0 | 49.342 | 0 | 0 | 0 | 0 | 0 | 0 | 0 | 0 | 26.5
17.717 | 21.654 | 0 | 3.543 | 0 | 0 | 17.717 | 39.37 | 0 | 0 | 0 | 0 | 0 | 0 | 0 | 0 | 0 | 0 | 0 | 0 | 0 | 0 | 41.7 | Nonstoichiometric Ti-Zr-Ni-V-Mn alloys: the effect of composition on hydrogen sorption and electrochemical characteristics
17.045 | 20.833 | 0 | 7.197 | 0 | 0 | 17.045 | 37.879 | 0 | 0 | 0 | 0 | 0 | 0 | 0 | 0 | 0 | 0 | 0 | 0 | 0 | 0 | 39
16.484 | 20.147 | 0 | 10.256 | 0 | 0 | 16.484 | 36.63 | 0 | 0 | 0 | 0 | 0 | 0 | 0 | 0 | 0 | 0 | 0 | 0 | 0 | 0 | 36.9
17.787 | 21.739 | 0 | 9.091 | 0 | 0 | 17.787 | 33.597 | 0 | 0 | 0 | 0 | 0 | 0 | 0 | 0 | 0 | 0 | 0 | 0 | 0 | 0 | 47.6
17.11 | 20.913 | 0 | 12.548 | 0 | 0 | 17.11 | 32.319 | 0 | 0 | 0 | 0 | 0 | 0 | 0 | 0 | 0 | 0 | 0 | 0 | 0 | 0 | 44.2
15.901 | 19.435 | 0 | 18.728 | 0 | 0 | 15.901 | 30.035 | 0 | 0 | 0 | 0 | 0 | 0 | 0 | 0 | 0 | 0 | 0 | 0 | 0 | 0 | 36
15 | 18.333 | 0 | 23.333 | 0 | 0 | 15 | 28.333 | 0 | 0 | 0 | 0 | 0 | 0 | 0 | 0 | 0 | 0 | 0 | 0 | 0 | 0 | 32.8
16.791 | 20.522 | 0 | 19.776 | 0 | 0 | 16.791 | 26.119 | 0 | 0 | 0 | 0 | 0 | 0 | 0 | 0 | 0 | 0 | 0 | 0 | 0 | 0 | 54
15.734 | 19.231 | 0 | 24.825 | 0 | 0 | 15.734 | 24.476 | 0 | 0 | 0 | 0 | 0 | 0 | 0 | 0 | 0 | 0 | 0 | 0 | 0 | 0 | 35.6
14.754 | 18.033 | 0 | 29.508 | 0 | 0 | 14.754 | 22.951 | 0 | 0 | 0 | 0 | 0 | 0 | 0 | 0 | 0 | 0 | 0 | 0 | 0 | 0 | 32.3
12.931 | 15.805 | 0 | 38.218 | 0 | 0 | 12.931 | 20.115 | 0 | 0 | 0 | 0 | 0 | 0 | 0 | 0 | 0 | 0 | 0 | 0 | 0 | 0 | 28.3
35.714 | 0 | 0 | 0 | 0 | 64.286 | 0 | 0 | 0 | 0 | 0 | 0 | 0 | 0 | 0 | 0 | 0 | 0 | 0 | 0 | 0 | 0 | 21.37 | Sites occupation and thermodynamic properties of the TiCr2-xMnx-H2 (0<x<1) system: statistical thermodynamics analysis
34.483 | 0 | 0 | 0 | 0 | 65.517 | 0 | 0 | 0 | 0 | 0 | 0 | 0 | 0 | 0 | 0 | 0 | 0 | 0 | 0 | 0 | 0 | 19.601
33.333 | 0 | 0 | 16.667 | 0 | 50 | 0 | 0 | 0 | 0 | 0 | 0 | 0 | 0 | 0 | 0 | 0 | 0 | 0 | 0 | 0 | 0 | 21.1
33.333 | 0 | 0 | 25 | 0 | 41.667 | 0 | 0 | 0 | 0 | 0 | 0 | 0 | 0 | 0 | 0 | 0 | 0 | 0 | 0 | 0 | 0 | 27.89
33.333 | 0 | 0 | 33.333 | 0 | 33.333 | 0 | 0 | 0 | 0 | 0 | 0 | 0 | 0 | 0 | 0 | 0 | 0 | 0 | 0 | 0 | 0 | 28.556
30.3 | 1.733 | 0 | 49.933 | 0 | 0 | 14.633 | 0 | 0 | 0.533 | 0 | 0 | 0 | 2.867 | 0 | 0 | 0 | 0 | 0 | 0 | 0 | 0 | 22.5 | Application of hydrides in hydrogen storage and compression: Achievements, outlook and perspectives (Bellosta)
35.484 | 0 | 0 | 32.258 | 0 | 32.258 | 0 | 0 | 0 | 0 | 0 | 0 | 0 | 0 | 0 | 0 | 0 | 0 | 0 | 0 | 0 | 0 | 22
33.333 | 0 | 0 | 0 | 0 | 63.333 | 0 | 0 | 0 | 0 | 0 | 0 | 0 | 0 | 0 | 0 | 3.333 | 0 | 0 | 0 | 0 | 0 | 24.8
0 | 33.333 | 0 | 0 | 0 | 0 | 6.667 | 0 | 0 | 0 | 0 | 0 | 0 | 60 | 0 | 0 | 0 | 0 | 0 | 0 | 0 | 0 | 23.6
0 | 33.333 | 0 | 6.667 | 0 | 0 | 0 | 0 | 0 | 0 | 0 | 0 | 0 | 60 | 0 | 0 | 0 | 0 | 0 | 0 | 0 | 0 | 21.8
26.667 | 6.667 | 0 | 0 | 0 | 0 | 13.333 | 0 | 0 | 0 | 0 | 0 | 0 | 53.333 | 0 | 0 | 0 | 0 | 0 | 0 | 0 | 0 | 19.7
0 | 32.787 | 0 | 0 | 0 | 0 | 6.557 | 0 | 0 | 0 | 0 | 0 | 0 | 60.656 | 0 | 0 | 0 | 0 | 0 | 0 | 0 | 0 | 22
31.667 | 1.667 | 0 | 48.667 | 0 | 0 | 15 | 0 | 0 | 0 | 0 | 0 | 0 | 3 | 0 | 0 | 0 | 0 | 0 | 0 | 0 | 0 | 22.69 | Coupled metal hydride reactions for preheating vehicle components at low temperature (Kolbig)
10 | 33.333 | 0 | 0 | 0 | 10 | 0 | 46.667 | 0 | 0 | 0 | 0 | 0 | 0 | 0 | 0 | 0 | 0 | 0 | 0 | 0 | 0 | 30.39 | The application of mathematical models to the calculation of selected hydrogen storage properties (formation enthalpy and hysteresis) of AB2-type alloys (Fang)
13.333 | 26.667 | 0 | 0 | 0 | 13.333 | 0 | 46.667 | 0 | 0 | 0 | 0 | 0 | 0 | 0 | 0 | 0 | 0 | 0 | 0 | 0 | 0 | 27.3
15.625 | 31.25 | 0 | 0 | 0 | 15.625 | 0 | 37.5 | 0 | 0 | 0 | 0 | 0 | 0 | 0 | 0 | 0 | 0 | 0 | 0 | 0 | 0 | 30.22
10 | 26.667 | 0 | 0 | 0 | 0 | 20 | 43.333 | 0 | 0 | 0 | 0 | 0 | 0 | 0 | 0 | 0 | 0 | 0 | 0 | 0 | 0 | 30.22
10.714 | 28.571 | 0 | 3.571 | 0 | 0 | 17.857 | 39.286 | 0 | 0 | 0 | 0 | 0 | 0 | 0 | 0 | 0 | 0 | 0 | 0 | 0 | 0 | 30.81
5.172 | 27.586 | 0 | 0 | 0 | 5.172 | 27.586 | 34.483 | 0 | 0 | 0 | 0 | 0 | 0 | 0 | 0 | 0 | 0 | 0 | 0 | 0 | 0 | 30.31
16.667 | 23.333 | 0 | 0 | 0 | 16.667 | 43.333 | 0 | 0 | 0 | 0 | 0 | 0 | 0 | 0 | 0 | 0 | 0 | 0 | 0 | 0 | 0 | 27.25
9.677 | 16.129 | 0 | 0 | 0 | 9.677 | 38.71 | 22.581 | 0 | 0 | 0 | 0 | 0 | 0 | 0 | 3.226 | 0 | 0 | 0 | 0 | 0 | 0 | 30.43
16.667 | 16.667 | 0 | 0 | 0 | 0 | 23.333 | 36.667 | 0 | 0 | 0 | 0 | 0 | 0 | 0 | 6.667 | 0 | 0 | 0 | 0 | 0 | 0 | 26.67
0 | 33.333 | 0 | 66.667 | 0 | 0 | 0 | 0 | 0 | 0 | 0 | 0 | 0 | 0 | 0 | 0 | 0 | 0 | 0 | 0 | 0 | 0 | 39.36
0 | 33.333 | 0 | 0 | 0 | 0 | 0 | 0 | 0 | 0 | 0 | 0 | 0 | 66.667 | 0 | 0 | 0 | 0 | 0 | 0 | 0 | 0 | 29.26
0 | 33.333 | 0 | 33.333 | 0 | 0 | 0 | 0 | 0 | 0 | 0 | 0 | 0 | 33.333 | 0 | 0 | 0 | 0 | 0 | 0 | 0 | 0 | 30.1
6.667 | 26.667 | 0 | 0 | 0 | 6.667 | 10 | 0 | 0 | 0 | 0 | 0 | 0 | 50 | 0 | 0 | 0 | 0 | 0 | 0 | 0 | 0 | 33.44
10.169 | 16.949 | 0 | 0 | 0 | 11.864 | 27.119 | 33.898 | 0 | 0 | 0 | 0 | 0 | 0 | 0 | 0 | 0 | 0 | 0 | 0 | 0 | 0 | 26.88
26.667 | 6.667 | 0 | 60 | 0 | 0 | 0 | 0 | 0 | 0 | 0 | 0 | 0 | 0 | 0 | 0 | 6.667 | 0 | 0 | 0 | 0 | 0 | 29.3
30 | 3.333 | 0 | 46.667 | 0 | 13.333 | 6.667 | 0 | 0 | 0 | 0 | 0 | 0 | 0 | 0 | 0 | 0 | 0 | 0 | 0 | 0 | 0 | 29.3
30.769 | 7.692 | 0 | 46.154 | 0 | 15.385 | 0 | 0 | 0 | 0 | 0 | 0 | 0 | 0 | 0 | 0 | 0 | 0 | 0 | 0 | 0 | 0 | 28.84
20 | 16.667 | 0 | 0 | 0 | 0 | 26.667 | 36.667 | 0 | 0 | 0 | 0 | 0 | 0 | 0 | 0 | 0 | 0 | 0 | 0 | 0 | 0 | 30.85
23.333 | 13.333 | 0 | 0 | 0 | 0 | 20 | 43.333 | 0 | 0 | 0 | 0 | 0 | 0 | 0 | 0 | 0 | 0 | 0 | 0 | 0 | 0 | 27.71
0 | 33.333 | 0 | 60 | 0 | 0 | 0 | 0 | 0 | 0 | 0 | 0 | 0 | 6.667 | 0 | 0 | 0 | 0 | 0 | 0 | 0 | 0 | 33
0 | 33.333 | 0 | 0 | 0 | 0 | 16.667 | 0 | 0 | 0 | 0 | 0 | 0 | 50 | 0 | 0 | 0 | 0 | 0 | 0 | 0 | 0 | 32.2
0 | 33.333 | 0 | 0 | 33.333 | 33.333 | 0 | 0 | 0 | 0 | 0 | 0 | 0 | 0 | 0 | 0 | 0 | 0 | 0 | 0 | 0 | 0 | 40.2
13.333 | 20 | 0 | 66.667 | 0 | 0 | 0 | 0 | 0 | 0 | 0 | 0 | 0 | 0 | 0 | 0 | 0 | 0 | 0 | 0 | 0 | 0 | 35.9
0 | 33.333 | 0 | 0 | 0 | 13.333 | 0 | 0 | 0 | 0 | 0 | 0 | 0 | 53.333 | 0 | 0 | 0 | 0 | 0 | 0 | 0 | 0 | 28.2
0 | 33.333 | 0 | 0 | 0 | 16.667 | 0 | 0 | 0 | 0 | 0 | 0 | 0 | 50 | 0 | 0 | 0 | 0 | 0 | 0 | 0 | 0 | 29.6
0 | 33.333 | 0 | 0 | 0 | 20 | 0 | 0 | 0 | 0 | 0 | 0 | 0 | 46.667 | 0 | 0 | 0 | 0 | 0 | 0 | 0 | 0 | 31
0 | 33.333 | 0 | 0 | 0 | 26.667 | 0 | 0 | 0 | 0 | 0 | 0 | 0 | 40 | 0 | 0 | 0 | 0 | 0 | 0 | 0 | 0 | 36.4
0 | 33.333 | 0 | 0 | 0 | 30 | 0 | 0 | 0 | 0 | 0 | 0 | 0 | 36.667 | 0 | 0 | 0 | 0 | 0 | 0 | 0 | 0 | 37.4
0 | 33.333 | 0 | 0 | 0 | 33.333 | 0 | 0 | 0 | 0 | 0 | 0 | 0 | 33.333 | 0 | 0 | 0 | 0 | 0 | 0 | 0 | 0 | 39
0 | 33.333 | 0 | 0 | 0 | 33.333 | 0 | 0 | 0 | 0 | 0 | 0 | 0 | 33.333 | 0 | 0 | 0 | 0 | 0 | 0 | 0 | 0 | 34.64
0 | 33.333 | 0 | 0 | 0 | 30 | 0 | 0 | 0 | 0 | 0 | 0 | 0 | 36.667 | 0 | 0 | 0 | 0 | 0 | 0 | 0 | 0 | 31.95
0 | 33.333 | 0 | 0 | 0 | 26.667 | 0 | 0 | 0 | 0 | 0 | 0 | 0 | 40 | 0 | 0 | 0 | 0 | 0 | 0 | 0 | 0 | 30.38
0 | 33.333 | 0 | 0 | 0 | 16.667 | 0 | 0 | 0 | 0 | 0 | 0 | 0 | 50 | 0 | 0 | 0 | 0 | 0 | 0 | 0 | 0 | 17.98
21.667 | 11.667 | 0 | 33.333 | 0 | 26.667 | 0 | 0 | 0 | 0 | 0 | 0 | 0 | 6.667 | 0 | 0 | 0 | 0 | 0 | 0 | 0 | 0 | 23 | Optimization of AB2 type alloy composition with superior hydrogen storage properties for stationary applications (Kandavel)
22.377 | 12.049 | 0 | 32.787 | 0 | 26.23 | 0 | 0 | 0 | 0 | 0 | 0 | 0 | 6.557 | 0 | 0 | 0 | 0 | 0 | 0 | 0 | 0 | 26
22.724 | 12.236 | 0 | 32.52 | 0 | 26.016 | 0 | 0 | 0 | 0 | 0 | 0 | 0 | 6.504 | 0 | 0 | 0 | 0 | 0 | 0 | 0 | 0 | 25
23.065 | 12.419 | 0 | 32.258 | 0 | 25.806 | 0 | 0 | 0 | 0 | 0 | 0 | 0 | 6.452 | 0 | 0 | 0 | 0 | 0 | 0 | 0 | 0 | 28
21.667 | 11.667 | 0 | 33.333 | 0 | 26.667 | 0 | 0 | 0 | 0 | 0 | 0 | 0 | 6.667 | 0 | 0 | 0 | 0 | 0 | 0 | 0 | 0 | 29
22.377 | 12.049 | 0 | 32.787 | 0 | 26.23 | 0 | 0 | 0 | 0 | 0 | 0 | 0 | 6.557 | 0 | 0 | 0 | 0 | 0 | 0 | 0 | 0 | 29
22.724 | 12.236 | 0 | 32.52 | 0 | 26.016 | 0 | 0 | 0 | 0 | 0 | 0 | 0 | 6.504 | 0 | 0 | 0 | 0 | 0 | 0 | 0 | 0 | 26
23.065 | 12.419 | 0 | 32.258 | 0 | 25.806 | 0 | 0 | 0 | 0 | 0 | 0 | 0 | 6.452 | 0 | 0 | 0 | 0 | 0 | 0 | 0 | 0 | 28
31.667 | 1.667 | 0 | 48.667 | 0 | 0 | 15 | 0 | 0 | 0 | 0 | 0 | 0 | 3 | 0 | 0 | 0 | 0 | 0 | 0 | 0 | 0 | 22.69 | Characterization of metal hydrides for thermal applications in vehicles below 0 C Mila Kolbig € * , Inga Burger, Marc Linder. 2018
31.667 | 1.667 | 0 | 46.667 | 0 | 11.667 | 8.333 | 0 | 0 | 0 | 0 | 0 | 0 | 0 | 0 | 0 | 0 | 0 | 0 | 0 | 0 | 0 | 21.7 | Development of a gaseous and solid-state hybrid system for stationary hydrogen energy storage Haizhen Liu a,b, *, Li Xu b , Yu Han b , Xin Chen b , Peng Sheng b , Shumao Wang c,, Xiantun Huang d , Xinhua Wang e, Chenglin Lu a , Hui Luo a , Shixuan He a , Zhiqiang Lan a , Jin Guo. 2020.
32.558 | 0.664 | 0 | 48.505 | 0 | 1.661 | 13.621 | 0 | 0 | 0 | 0 | 0 | 0 | 2.99 | 0 | 0 | 0 | 0 | 0 | 0 | 0 | 0 | 17.8 | Numerical optimization of a plate reactor for a metal hydride open cooling system C. Weckerle* , I. Bu¨ rger, M. Linder. 2019
31.561 | 1.661 | 0 | 48.505 | 0 | 1.661 | 13.621 | 0 | 0 | 0 | 0 | 0 | 0 | 2.99 | 0 | 0 | 0 | 0 | 0 | 0 | 0 | 0 | 22.3 | A Compact Thermally Driven Cooling System Based on Metal Hydrides Christoph Weckerle, Marius Dörr, Marc Linder and Inga Bürger *. 2020
34.615 | 3.846 | 0 | 33.846 | 0 | 26.154 | 0 | 0 | 0 | 0 | 0 | 0 | 0 | 0 | 0 | 0 | 1.538 | 0 | 0 | 0 | 0 | 0 | 22 | Designing an AB2-Type Alloy (TiZr-CrMnMo) for the Hybrid Hydrogen Storage Concept. 2020 Julián Puszkiel
0 | 26.316 | 0 | 73.684 | 0 | 0 | 0 | 0 | 0 | 0 | 0 | 0 | 0 | 0 | 0 | 0 | 0 | 0 | 0 | 0 | 0 | 0 | 32.9 | Calorimetric Enthalpies of Formation and Decomposition of Hydrides of ZrMn2, ZrCrz, and Related Systems (A. T. PEDZIWIATR,t)
0 | 26.316 | 0 | 52.632 | 0 | 0 | 0 | 0 | 0 | 0 | 0 | 0 | 0 | 21.053 | 0 | 0 | 0 | 0 | 0 | 0 | 0 | 0 | 25.9
0 | 26.316 | 0 | 52.632 | 21.053 | 0 | 0 | 0 | 0 | 0 | 0 | 0 | 0 | 0 | 0 | 0 | 0 | 0 | 0 | 0 | 0 | 0 | 23.8
0 | 26.316 | 0 | 52.632 | 0 | 0 | 0 | 21.053 | 0 | 0 | 0 | 0 | 0 | 0 | 0 | 0 | 0 | 0 | 0 | 0 | 0 | 0 | 26.4
0 | 26.316 | 0 | 52.632 | 0 | 0 | 0 | 0 | 0 | 0 | 0 | 0 | 0 | 0 | 0 | 21.053 | 0 | 0 | 0 | 0 | 0 | 0 | 35.9
8.333 | 25 | 0 | 36.667 | 0 | 0 | 0 | 0 | 0 | 0 | 0 | 0 | 0 | 30 | 0 | 0 | 0 | 0 | 0 | 0 | 0 | 0 | 30.2
0 | 33.333 | 0 | 0 | 0 | 20 | 0 | 0 | 0 | 0 | 0 | 0 | 0 | 46.667 | 0 | 0 | 0 | 0 | 0 | 0 | 0 | 0 | 29.1
0 | 33.333 | 0 | 66.667 | 0 | 0 | 0 | 0 | 0 | 0 | 0 | 0 | 0 | 0 | 0 | 0 | 0 | 0 | 0 | 0 | 0 | 0 | 40.4
0 | 33.333 | 0 | 0 | 0 | 66.667 | 0 | 0 | 0 | 0 | 0 | 0 | 0 | 0 | 0 | 0 | 0 | 0 | 0 | 0 | 0 | 0 | 39.2
32.667 | 0.667 | 0 | 48.667 | 0 | 1.667 | 13.667 | 0 | 0 | 0 | 0 | 0 | 0 | 2.667 | 0 | 0 | 0 | 0 | 0 | 0 | 0 | 0 | 17.8 | A metal hydride air-conditioning system for fuel cell vehicles (Weckerle)
0 | 26.316 | 0 | 0 | 0 | 52.632 | 0 | 0 | 0 | 0 | 0 | 0 | 0 | 21.053 | 0 | 0 | 0 | 0 | 0 | 0 | 0 | 0 | 46.5
0 | 26.316 | 0 | 0 | 21.053 | 52.632 | 0 | 0 | 0 | 0 | 0 | 0 | 0 | 0 | 0 | 0 | 0 | 0 | 0 | 0 | 0 | 0 | 45.3
0 | 26.316 | 0 | 0 | 0 | 52.632 | 0 | 21.053 | 0 | 0 | 0 | 0 | 0 | 0 | 0 | 0 | 0 | 0 | 0 | 0 | 0 | 0 | 36.4
0 | 29.412 | 0 | 14.118 | 0 | 0 | 14.118 | 42.353 | 0 | 0 | 0 | 0 | 0 | 0 | 0 | 0 | 0 | 0 | 0 | 0 | 0 | 0 | 39.9 | Electrochemical and surface properties of the Zr(V0.2Mn0.2Ni0.6)2. 4 alloy electrode (Gao)
33.223 | 0 | 0 | 28.904 | 0 | 32.89 | 1.329 | 0 | 0 | 0 | 0 | 0 | 0 | 3.654 | 0 | 0 | 0 | 0 | 0 | 0 | 0 | 0 | 14.7 | AB metal hydrides for high-pressure and narrow temperature interval 2 application (Hagstrom)
33.898 | 0 | 0 | 22.712 | 0 | 32.881 | 3.39 | 0 | 0 | 0 | 0 | 0 | 0 | 7.119 | 0 | 0 | 0 | 0 | 0 | 0 | 0 | 0 | 17.7
33.67 | 0 | 0 | 18.855 | 0 | 32.66 | 4.714 | 0 | 0 | 0 | 0 | 0 | 0 | 10.101 | 0 | 0 | 0 | 0 | 0 | 0 | 0 | 0 | 18.6
33.333 | 0 | 0 | 14 | 0 | 33 | 6.333 | 0 | 0 | 0 | 0 | 0 | 0 | 13.333 | 0 | 0 | 0 | 0 | 0 | 0 | 0 | 0 | 20.2
31.879 | 1.678 | 0 | 33.893 | 0 | 32.55 | 0 | 0 | 0 | 0 | 0 | 0 | 0 | 0 | 0 | 0 | 0 | 0 | 0 | 0 | 0 | 0 | 15.1
31.879 | 1.678 | 0 | 27.181 | 0 | 39.262 | 0 | 0 | 0 | 0 | 0 | 0 | 0 | 0 | 0 | 0 | 0 | 0 | 0 | 0 | 0 | 0 | 16.5
28.523 | 5.034 | 0 | 33.893 | 0 | 32.55 | 0 | 0 | 0 | 0 | 0 | 0 | 0 | 0 | 0 | 0 | 0 | 0 | 0 | 0 | 0 | 0 | 20.4
28.912 | 5.102 | 0 | 26.19 | 0 | 39.796 | 0 | 0 | 0 | 0 | 0 | 0 | 0 | 0 | 0 | 0 | 0 | 0 | 0 | 0 | 0 | 0 | 21.5
26.667 | 6.667 | 0 | 50 | 0 | 0 | 16.667 | 0 | 0 | 0 | 0 | 0 | 0 | 0 | 0 | 0 | 0 | 0 | 0 | 0 | 0 | 0 | 45.6 | Hydrogen Absorption Properties of Pseudo-Binary Alloys Ti0,8Zr02Mn0,5M0.5 (Hong CunMao)
26.667 | 6.667 | 0 | 50 | 0 | 16.667 | 0 | 0 | 0 | 0 | 0 | 0 | 0 | 0 | 0 | 0 | 0 | 0 | 0 | 0 | 0 | 0 | 27.5
26.667 | 6.667 | 0 | 50 | 0 | 0 | 0 | 0 | 0 | 0 | 0 | 0 | 0 | 16.667 | 0 | 0 | 0 | 0 | 0 | 0 | 0 | 0 | 25.4
26.667 | 6.667 | 0 | 50 | 0 | 0 | 0 | 0 | 0 | 0 | 0 | 0 | 0 | 0 | 0 | 16.667 | 0 | 0 | 0 | 0 | 0 | 0 | 27
0 | 31.25 | 0 | 0 | 0 | 31.25 | 0 | 0 | 0 | 0 | 0 | 0 | 0 | 37.5 | 0 | 0 | 0 | 0 | 0 | 0 | 0 | 0 | 36.3 | Calorimetric investigation of the hydrogen interaction with ZrCrFe1.2 (Ivanova)
6.667 | 26.667 | 0 | 0 | 0 | 33.333 | 0 | 0 | 0 | 0 | 0 | 0 | 0 | 33.333 | 0 | 0 | 0 | 0 | 0 | 0 | 0 | 0 | 29.47648 | THERMODYNAMIC PROPERTIES OF THE Zr,Ti, (Mn,Cr, JFe-H, SYSTEM (Jong Man)
6.667 | 26.667 | 0 | 8.333 | 0 | 25 | 0 | 0 | 0 | 0 | 0 | 0 | 0 | 33.333 | 0 | 0 | 0 | 0 | 0 | 0 | 0 | 0 | 29.56022
6.667 | 26.667 | 0 | 16.667 | 0 | 16.667 | 0 | 0 | 0 | 0 | 0 | 0 | 0 | 33.333 | 0 | 0 | 0 | 0 | 0 | 0 | 0 | 0 | 26.41997
6.667 | 26.667 | 0 | 25 | 0 | 8.333 | 0 | 0 | 0 | 0 | 0 | 0 | 0 | 33.333 | 0 | 0 | 0 | 0 | 0 | 0 | 0 | 0 | 23.36346
6.667 | 26.667 | 0 | 28.333 | 0 | 5 | 0 | 0 | 0 | 0 | 0 | 0 | 0 | 33.333 | 0 | 0 | 0 | 0 | 0 | 0 | 0 | 0 | 23.82403
6.667 | 26.667 | 0 | 33.333 | 0 | 0 | 0 | 0 | 0 | 0 | 0 | 0 | 0 | 33.333 | 0 | 0 | 0 | 0 | 0 | 0 | 0 | 0 | 21.64679
0 | 33.333 | 0 | 0 | 0 | 20 | 0 | 0 | 0 | 0 | 0 | 0 | 0 | 46.667 | 0 | 0 | 0 | 0 | 0 | 0 | 0 | 0 | 28 | HYDRIDING PROPERTIES OF Zr(FexCrl_x)2 INTERMETALLIC COMPOUNDS (Ivey)
0 | 33.333 | 0 | 0 | 0 | 16.667 | 0 | 0 | 0 | 0 | 0 | 0 | 0 | 50 | 0 | 0 | 0 | 0 | 0 | 0 | 0 | 0 | 25
33.333 | 0 | 0 | 66.667 | 0 | 0 | 0 | 0 | 0 | 0 | 0 | 0 | 0 | 0 | 0 | 0 | 0 | 0 | 0 | 0 | 0 | 0 | 11.8 | Thermodynamics of hydride formation and decomposition for TiMn2-H2 system at pressure up to 2000 atm (klyankim)
0 | 27.027 | 0 | 72.973 | 0 | 0 | 0 | 0 | 0 | 0 | 0 | 0 | 0 | 0 | 0 | 0 | 0 | 0 | 0 | 0 | 0 | 0 | 25.7 | ON THE EQUILIBRIUM PROPERTIES OF SOME ZrMn2-RELATED HYDRIDE-FORMING ALLOYS M. UCHIDA, H. BJURSTRoM and S. SUDA 1985
0 | 26.385 | 0 | 52.507 | 0 | 0 | 0 | 0 | 0 | 0 | 0 | 0 | 0 | 21.108 | 0 | 0 | 0 | 0 | 0 | 0 | 0 | 0 | 20.2
0 | 30.03 | 0 | 33.333 | 0 | 0 | 0 | 0 | 0 | 0 | 0 | 0 | 0 | 36.637 | 0 | 0 | 0 | 0 | 0 | 0 | 0 | 0 | 22.1
0 | 29.762 | 0 | 36.31 | 0 | 0 | 0 | 0 | 0 | 0 | 0 | 0 | 0 | 33.929 | 0 | 0 | 0 | 0 | 0 | 0 | 0 | 0 | 22.7
6.954 | 26.159 | 0 | 33.113 | 0 | 0 | 0 | 0 | 0 | 0 | 0 | 0 | 0 | 33.775 | 0 | 0 | 0 | 0 | 0 | 0 | 0 | 0 | 26.1
0 | 27.778 | 0 | 0 | 0 | 27.778 | 0 | 0 | 0 | 0 | 0 | 0 | 0 | 44.444 | 0 | 0 | 0 | 0 | 0 | 0 | 0 | 0 | 26.5
6.667 | 26.667 | 0 | 23.333 | 0 | 0 | 0 | 43.333 | 0 | 0 | 0 | 0 | 0 | 0 | 0 | 0 | 0 | 0 | 0 | 0 | 0 | 0 | 30.8 | Hydriding characteristics in (Ti,Zr)(Ni,Mn,X)2 alloys K. Morii, T. Shimizu 1995
6.667 | 26.667 | 0 | 20 | 0 | 0 | 3.333 | 43.333 | 0 | 0 | 0 | 0 | 0 | 0 | 0 | 0 | 0 | 0 | 0 | 0 | 0 | 0 | 33.2
6.667 | 26.667 | 0 | 16.667 | 0 | 0 | 6.667 | 43.333 | 0 | 0 | 0 | 0 | 0 | 0 | 0 | 0 | 0 | 0 | 0 | 0 | 0 | 0 | 34.8
6.667 | 26.667 | 0 | 26.667 | 0 | 0 | 3.333 | 36.667 | 0 | 0 | 0 | 0 | 0 | 0 | 0 | 0 | 0 | 0 | 0 | 0 | 0 | 0 | 37.5
6.667 | 26.667 | 0 | 23.333 | 0 | 0 | 3.333 | 40 | 0 | 0 | 0 | 0 | 0 | 0 | 0 | 0 | 0 | 0 | 0 | 0 | 0 | 0 | 34.7
6.667 | 26.667 | 0 | 21.667 | 0 | 0 | 3.333 | 41.667 | 0 | 0 | 0 | 0 | 0 | 0 | 0 | 0 | 0 | 0 | 0 | 0 | 0 | 0 | 34.5
6.667 | 26.667 | 0 | 16 | 0 | 0 | 3.333 | 47.333 | 0 | 0 | 0 | 0 | 0 | 0 | 0 | 0 | 0 | 0 | 0 | 0 | 0 | 0 | 29.5
6.667 | 26.667 | 0 | 20 | 0 | 3.333 | 3.333 | 40 | 0 | 0 | 0 | 0 | 0 | 0 | 0 | 0 | 0 | 0 | 0 | 0 | 0 | 0 | 33.3
6.667 | 26.667 | 0 | 20 | 0 | 6.667 | 3.333 | 36.667 | 0 | 0 | 0 | 0 | 0 | 0 | 0 | 0 | 0 | 0 | 0 | 0 | 0 | 0 | 35.1
6.667 | 26.667 | 0 | 20 | 0 | 0 | 3.333 | 36.667 | 0 | 0 | 0 | 0 | 0 | 6.667 | 0 | 0 | 0 | 0 | 0 | 0 | 0 | 0 | 33.2
3.333 | 30 | 0 | 20 | 0 | 0 | 3.333 | 36.667 | 0 | 0 | 0 | 0 | 0 | 6.667 | 0 | 0 | 0 | 0 | 0 | 0 | 0 | 0 | 34.7
10 | 23.333 | 0 | 20 | 0 | 0 | 3.333 | 36.667 | 0 | 0 | 0 | 0 | 0 | 6.667 | 0 | 0 | 0 | 0 | 0 | 0 | 0 | 0 | 31.1
13.333 | 20 | 0 | 20 | 0 | 0 | 3.333 | 36.667 | 0 | 0 | 0 | 0 | 0 | 6.667 | 0 | 0 | 0 | 0 | 0 | 0 | 0 | 0 | 26.3
6.452 | 25.806 | 0 | 20.323 | 0 | 0 | 3.387 | 37.258 | 0 | 0 | 0 | 0 | 0 | 6.774 | 0 | 0 | 0 | 0 | 0 | 0 | 0 | 0 | 29.9
6.25 | 25 | 0 | 20.625 | 0 | 0 | 3.438 | 37.813 | 0 | 0 | 0 | 0 | 0 | 6.875 | 0 | 0 | 0 | 0 | 0 | 0 | 0 | 0 | 28
7.742 | 24.516 | 0 | 20.323 | 0 | 0 | 4.403 | 37.258 | 0 | 0 | 0 | 0 | 0 | 5.758 | 0 | 0 | 0 | 0 | 0 | 0 | 0 | 0 | 29.7
0 | 26.316 | 0 | 73.684 | 0 | 0 | 0 | 0 | 0 | 0 | 0 | 0 | 0 | 0 | 0 | 0 | 0 | 0 | 0 | 0 | 0 | 0 | 32.9 | Calorimetric Enthalpies of Formation and Decomposition of Hydrides of ZrMn2, ZrCrz, and Related Systems* A. T. PEDZIWIATR, R. S. CRAIG, W. E. WALLACE, AND F. POURARIAN 1982
0 | 26.316 | 0 | 52.632 | 0 | 0 | 0 | 0 | 0 | 0 | 0 | 0 | 0 | 21.053 | 0 | 0 | 0 | 0 | 0 | 0 | 0 | 0 | 25.9
0 | 26.316 | 0 | 52.632 | 21.053 | 0 | 0 | 0 | 0 | 0 | 0 | 0 | 0 | 0 | 0 | 0 | 0 | 0 | 0 | 0 | 0 | 0 | 23.8
0 | 26.316 | 0 | 52.632 | 0 | 0 | 0 | 21.053 | 0 | 0 | 0 | 0 | 0 | 0 | 0 | 0 | 0 | 0 | 0 | 0 | 0 | 0 | 26.4
0 | 26.316 | 0 | 52.632 | 0 | 0 | 0 | 0 | 0 | 0 | 0 | 0 | 0 | 0 | 0 | 21.053 | 0 | 0 | 0 | 0 | 0 | 0 | 35.9
8.333 | 25 | 0 | 36.667 | 0 | 0 | 0 | 0 | 0 | 0 | 0 | 0 | 0 | 30 | 0 | 0 | 0 | 0 | 0 | 0 | 0 | 0 | 30.2
0 | 33.333 | 0 | 0 | 0 | 20 | 0 | 0 | 0 | 0 | 0 | 0 | 0 | 46.667 | 0 | 0 | 0 | 0 | 0 | 0 | 0 | 0 | 29.1
0 | 33.333 | 0 | 66.667 | 0 | 0 | 0 | 0 | 0 | 0 | 0 | 0 | 0 | 0 | 0 | 0 | 0 | 0 | 0 | 0 | 0 | 0 | 40.4
0 | 33.333 | 0 | 0 | 0 | 66.667 | 0 | 0 | 0 | 0 | 0 | 0 | 0 | 0 | 0 | 0 | 0 | 0 | 0 | 0 | 0 | 0 | 39.2
6.667 | 26.667 | 0 | 33.333 | 0 | 0 | 0 | 0 | 0 | 0 | 0 | 0 | 0 | 33.333 | 0 | 0 | 0 | 0 | 0 | 0 | 0 | 0 | 11.1 | HYDROGENATION CHARACTERISTICS OF Zr1-xTixMnFe ALLOYS V. K. SINHA*, F. POURARIAN and W. E. WALLACE. 1982
10 | 23.333 | 0 | 33.333 | 0 | 0 | 0 | 0 | 0 | 0 | 0 | 0 | 0 | 33.333 | 0 | 0 | 0 | 0 | 0 | 0 | 0 | 0 | 10.3
0 | 26.316 | 0 | 52.632 | 0 | 0 | 0 | 0 | 0 | 0 | 0 | 0 | 0 | 21.053 | 0 | 0 | 0 | 0 | 0 | 0 | 0 | 0 | 12.2
3.333 | 30 | 0 | 0 | 0 | 18.333 | 0 | 0 | 0 | 0 | 0 | 0 | 0 | 48.333 | 0 | 0 | 0 | 0 | 0 | 0 | 0 | 0 | 29.288 | The operating characteristics of the compressor-driven metal hydride heat pump system Jeong-Gun Park, Kuk-Jin Jang, Paul. S. Lee, Jai-Young Lee. 2001
0 | 33.333 | 0 | 0 | 0 | 0 | 33.333 | 0 | 0 | 0 | 0 | 0 | 0 | 33.333 | 0 | 0 | 0 | 0 | 0 | 0 | 0 | 0 | 48.116 | HYDROGEN ABSORPTION AND DESORPTION PROPERTIES OF ABa LAVES-PHASE PSEUDOBINARY COMPOUNDS D. SHALTIEL, I. JACOB and D. DAVIDOV. 1976
0 | 33.333 | 0 | 0 | 0 | 0 | 16.667 | 0 | 0 | 0 | 0 | 0 | 0 | 50 | 0 | 0 | 0 | 0 | 0 | 0 | 0 | 0 | 32.2168
0 | 33.333 | 0 | 0 | 0 | 66.667 | 0 | 0 | 0 | 0 | 0 | 0 | 0 | 0 | 0 | 0 | 0 | 0 | 0 | 0 | 0 | 0 | 46.024
0 | 33.333 | 0 | 0 | 0 | 33.333 | 0 | 0 | 0 | 0 | 0 | 0 | 0 | 33.333 | 0 | 0 | 0 | 0 | 0 | 0 | 0 | 0 | 49.3712
0 | 33.333 | 0 | 0 | 0 | 16.667 | 0 | 0 | 0 | 0 | 0 | 0 | 0 | 50 | 0 | 0 | 0 | 0 | 0 | 0 | 0 | 0 | 24.2672
0 | 33.333 | 0 | 66.667 | 0 | 0 | 0 | 0 | 0 | 0 | 0 | 0 | 0 | 0 | 0 | 0 | 0 | 0 | 0 | 0 | 0 | 0 | 53.1368
0 | 33.333 | 0 | 40 | 0 | 0 | 0 | 0 | 0 | 0 | 0 | 0 | 0 | 26.667 | 0 | 0 | 0 | 0 | 0 | 0 | 0 | 0 | 33.0536
0 | 33.333 | 0 | 33.333 | 0 | 0 | 0 | 0 | 0 | 0 | 0 | 0 | 0 | 33.333 | 0 | 0 | 0 | 0 | 0 | 0 | 0 | 0 | 30.1248
0 | 33.333 | 0 | 0 | 33.333 | 0 | 33.333 | 0 | 0 | 0 | 0 | 0 | 0 | 0 | 0 | 0 | 0 | 0 | 0 | 0 | 0 | 0 | 49.3712
0 | 33.333 | 0 | 0 | 50 | 0 | 16.667 | 0 | 0 | 0 | 0 | 0 | 0 | 0 | 0 | 0 | 0 | 0 | 0 | 0 | 0 | 0 | 34.3088
0 | 33.333 | 0 | 0 | 33.333 | 33.333 | 0 | 0 | 0 | 0 | 0 | 0 | 0 | 0 | 0 | 0 | 0 | 0 | 0 | 0 | 0 | 0 | 40.1664
0 | 33.333 | 0 | 50 | 16.667 | 0 | 0 | 0 | 0 | 0 | 0 | 0 | 0 | 0 | 0 | 0 | 0 | 0 | 0 | 0 | 0 | 0 | 44.3504
0 | 33.333 | 0 | 40 | 26.667 | 0 | 0 | 0 | 0 | 0 | 0 | 0 | 0 | 0 | 0 | 0 | 0 | 0 | 0 | 0 | 0 | 0 | 35.9824
0 | 33.333 | 0 | 33.333 | 33.333 | 0 | 0 | 0 | 0 | 0 | 0 | 0 | 0 | 0 | 0 | 0 | 0 | 0 | 0 | 0 | 0 | 0 | 34.7272
0 | 33.333 | 0 | 10 | 0 | 0 | 16.667 | 40 | 0 | 0 | 0 | 0 | 0 | 0 | 0 | 0 | 0 | 0 | 0 | 0 | 0 | 0 | 49.2 | Electrochemical Properties of Zr–V–Ni System Hydrogen Storage Alloys X. G. Yang,a W. K. Zhang,b Y. Q. Lei,a and Q. D. Wang 1999
0 | 33.333 | 0 | 10 | 3.333 | 0 | 16.667 | 36.667 | 0 | 0 | 0 | 0 | 0 | 0 | 0 | 0 | 0 | 0 | 0 | 0 | 0 | 0 | 49.3
0 | 33.333 | 0 | 10 | 3.333 | 0 | 16.667 | 36.667 | 0 | 0 | 0 | 0 | 0 | 0 | 0 | 0 | 0 | 0 | 0 | 0 | 0 | 0 | 48.5
0 | 33.333 | 0 | 10 | 3.333 | 0 | 16.667 | 36.667 | 0 | 0 | 0 | 0 | 0 | 0 | 0 | 0 | 0 | 0 | 0 | 0 | 0 | 0 | 51
0 | 32.258 | 0 | 9.677 | 6.452 | 0 | 16.129 | 35.484 | 0 | 0 | 0 | 0 | 0 | 0 | 0 | 0 | 0 | 0 | 0 | 0 | 0 | 0 | 52.1
6.667 | 26.667 | 0 | 10 | 0 | 0 | 20 | 30 | 0 | 0 | 0 | 0 | 0 | 6.667 | 0 | 0 | 0 | 0 | 0 | 0 | 0 | 0 | 47.9
0 | 33.333 | 0 | 0 | 0 | 40 | 0 | 0 | 0 | 0 | 0 | 0 | 0 | 26.667 | 0 | 0 | 0 | 0 | 0 | 0 | 0 | 0 | 46 | Correlation Between Structure and Hydriding Behaviours in Laves Phases: ( € !_ )2, M = Fe, Ni M. Boulghallat1, . Gerard1, O. Canet2 and A. Percheron-Guegan2. 1993.
0 | 33.333 | 0 | 0 | 0 | 26.667 | 0 | 0 | 0 | 0 | 0 | 0 | 0 | 40 | 0 | 0 | 0 | 0 | 0 | 0 | 0 | 0 | 33.4

## delS Prop
ea | BM | BD | RR | MM | MV | BA | delS
5.612903 | 126.5645 | 6.32829 | 1.028571 | 159.5877 | 25.21814 | 1.818182 | 92.2
5.612903 | 125.67 | 6.363845 | 1.0325 | 161.972335 | 25.45196 | 1.818182 | 89.8
5.612903 | 125.4927 | 6.370956 | 1.033286 | 162.449262 | 25.49841 | 1.818182 | 91.8
5.612903 | 124.7881 | 6.3994 | 1.036429 | 164.35697 | 25.68318 | 1.818182 | 89.8
6.825175 | 128.9801 | 7.267699 | 1.109244 | 176.825082 | 24.33027 | 1.803922 | 77
6.872 | 129.8599 | 7.29277 | 1.109164 | 182.3630461 | 25.00601 | 1.890173 | 81
6.921 | 130.7934 | 7.318401 | 1.109158 | 188.020326 | 25.69145 | 1.985075 | 77
6.978 | 131.9012 | 7.349112 | 1.109178 | 193.5474863 | 26.33617 | 2.10559 | 76
7.021978 | 132.7325 | 7.372271 | 1.109093 | 199.400624 | 27.04738 | 2.198083 | 71
6.92 | 129.5283 | 7.322807 | 1.111391 | 177.279284 | 24.2092 | 1.80112 | 77
6.96997 | 130.4278 | 7.34967 | 1.11134 | 182.8535869 | 24.87916 | 1.887283 | 75
7.021 | 131.4044 | 7.376851 | 1.111308 | 188.704581 | 25.58064 | 1.985075 | 75
7.081 | 132.533 | 7.409272 | 1.111347 | 194.2760545 | 26.22067 | 2.10559 | 72
7.124875 | 133.3698 | 7.432371 | 1.11123 | 200.1526944 | 26.92986 | 2.198083 | 54
6.997003 | 130.2054 | 7.369697 | 1.113183 | 177.9140188 | 24.14129 | 1.803922 | 87
7.05005 | 131.1334 | 7.398218 | 1.113223 | 183.3717879 | 24.78594 | 1.887283 | 90
7.101 | 132.1165 | 7.425351 | 1.113157 | 189.240651 | 25.48575 | 1.985075 | 47
7.162837 | 133.2886 | 7.459213 | 1.113168 | 195.0126858 | 26.14387 | 2.108696 | 47
7.208 | 134.1212 | 7.482543 | 1.113129 | 194.3030586 | 25.96752 | 2.194888 | 32
7.057 | 133.0531 | 7.391167 | 1.110877 | 186.9439973 | 25.29289 | 1.985075 | 81
6.967 | 131.6906 | 7.348027 | 1.109035 | 186.6083003 | 25.3957 | 1.985075 | 98
6.877 | 130.335 | 7.304887 | 1.1072 | 186.2726033 | 25.49972 | 1.985075 | 106
6.787 | 128.9864 | 7.261747 | 1.10537 | 185.9369063 | 25.60498 | 1.985075 | 111
6.697 | 127.6447 | 7.218607 | 1.103547 | 185.6012093 | 25.7115 | 1.985075 | 116
6.607 | 126.3098 | 7.175467 | 1.101729 | 185.2655123 | 25.8193 | 1.985075 | 115
6.517 | 124.9817 | 7.132327 | 1.099918 | 184.9298153 | 25.9284 | 1.985075 | 113
6.427 | 123.6604 | 7.089187 | 1.098113 | 184.5941183 | 26.03883 | 1.985075 | 117
5.733333 | 117.2962 | 6.731647 | 1.066679 | 176.417545 | 26.20719 | 2 | 103
5.806452 | 118.6513 | 6.768497 | 1.066679 | 182.002045 | 26.88958 | 2.1 | 99
5.83871 | 118.804 | 6.801594 | 1.068496 | 182.310845 | 26.80414 | 2.1 | 97
5.870968 | 118.7967 | 6.801852 | 1.068496 | 182.286845 | 26.79959 | 2.1 | 105
6.92 | 121.3918 | 7.54061 | 1.11866 | 190.4955052 | 25.26261 | 1.857143 | 110
6.885 | 121.656 | 7.50837 | 1.121806 | 189.8107783 | 25.27989 | 1.857143 | 110
6.85 | 121.9207 | 7.47613 | 1.12497 | 189.1260514 | 25.29732 | 1.857143 | 107
6.78 | 122.4522 | 7.41165 | 1.131351 | 187.7565976 | 25.33263 | 1.857143 | 98
6.91 | 121.3694 | 7.53544 | 1.118347 | 190.4547788 | 25.27454 | 1.857143 | 111
6.92 | 120.2905 | 7.535575 | 1.115844 | 189.2208861 | 25.11034 | 1.857143 | 116
6.76 | 118.2873 | 7.39721 | 1.114909 | 177.981462 | 24.06062 | 1.702703 | 116
6.8 | 119.5304 | 7.40765 | 1.135214 | 187.8252948 | 25.35558 | 1.857143 | 111
6.821 | 129.5624 | 7.309131 | 1.109445 | 188.008 | 25.72234 | 1.985075 | 105
6.811 | 129.51 | 7.298871 | 1.108833 | 187.9156 | 25.74585 | 1.985075 | 123
6.801 | 129.4577 | 7.288611 | 1.108221 | 187.8233 | 25.76942 | 1.985075 | 122
6.791 | 129.4054 | 7.278351 | 1.10761 | 187.731 | 25.79307 | 1.985075 | 117
6.781 | 129.3531 | 7.268091 | 1.107 | 187.6387 | 25.81677 | 1.985075 | 119
6.771 | 129.3009 | 7.257831 | 1.10639 | 187.5463 | 25.84055 | 1.985075 | 124
6.960624 | 123.0484 | 7.487442 | 1.113251 | 177.5893599 | 23.7183 | 1.704324 | 110
6.960727 | 123.5082 | 7.467455 | 1.111074 | 176.4338 | 23.62703 | 1.704595 | 104
6.96052 | 123.9607 | 7.447343 | 1.108909 | 175.233 | 23.5296 | 1.704054 | 103
6.960624 | 124.4274 | 7.427358 | 1.106732 | 174.0774429 | 23.43733 | 1.704324 | 110
6.96052 | 124.8904 | 7.407283 | 1.104564 | 172.8917 | 23.34077 | 1.704054 | 107
6.900879 | 122.4997 | 7.443544 | 1.111402 | 172.7298 | 23.20532 | 1.633684 | 102
7.020528 | 124.5313 | 7.491346 | 1.110708 | 180.7321985 | 24.12546 | 1.779277 | 102
7.080644 | 125.5826 | 7.515361 | 1.110288 | 185.0284 | 24.62002 | 1.859143 | 102
7.140602 | 126.6456 | 7.539314 | 1.10983 | 189.2476 | 25.10143 | 1.943235 | 108
5.866667 | 113.9004 | 6.592067 | 1.055914 | 169.9509 | 25.78113 | 2 | 72.5
5.733333 | 116.4397 | 6.5014 | 1.059712 | 169.1517 | 26.01773 | 2 | 67.5
5.6 | 118.9418 | 6.410733 | 1.063538 | 168.3525 | 26.26104 | 2 | 67
5.466667 | 121.4078 | 6.320067 | 1.067391 | 167.5533 | 26.51132 | 2 | 70
5.333333 | 123.8382 | 6.2294 | 1.071273 | 166.7541 | 26.76889 | 2 | 67
5.705743 | 122.2865 | 6.275432 | 1.039188 | 156.1787 | 24.88732 | 2 | 99.8
5.73591 | 122.6768 | 6.314553 | 1.037843 | 156.8867 | 24.84526 | 2 | 110
5.736667 | 122.5298 | 6.315933 | 1.037741 | 156.89724 | 24.8415 | 2 | 110
5.726667 | 121.5725 | 6.315673 | 1.041051 | 157.98557 | 25.01484 | 2 | 110
5.726984 | 121.5416 | 6.296704 | 1.041316 | 157.3625 | 24.99125 | 2 | 110
7.166667 | 129.4242 | 7.932667 | 1.137615 | 207.546 | 26.16346 | 2 | 33
6.821 | 129.5624 | 7.309131 | 1.109445 | 188.008 | 25.72234 | 1.985075 | 110
6.841 | 129.2737 | 7.309731 | 1.109445 | 188.1459 | 25.7391 | 1.985075 | 94
6.861 | 128.9853 | 7.310331 | 1.109445 | 188.2838 | 25.75586 | 1.985075 | 97
6.881 | 128.6971 | 7.310931 | 1.109445 | 188.4218 | 25.77261 | 1.985075 | 95
6.901 | 128.4093 | 7.311531 | 1.109445 | 188.5597 | 25.78936 | 1.985075 | 96
6.921 | 128.1218 | 7.312131 | 1.109445 | 188.6976 | 25.8061 | 1.985075 | 93
6.821 | 129.5624 | 7.309131 | 1.109445 | 188.008 | 25.72234 | 1.985075 | 105
6.791 | 130.231 | 7.322931 | 1.108221 | 189.1148 | 25.82501 | 1.985075 | 111
6.761 | 130.8956 | 7.336731 | 1.107 | 190.2216 | 25.9273 | 1.985075 | 114
6.731 | 131.5563 | 7.350531 | 1.105781 | 191.3284 | 26.02919 | 1.985075 | 111
6.701 | 132.213 | 7.364331 | 1.104565 | 192.4352 | 26.13071 | 1.985075 | 111
6.671 | 132.8658 | 7.378131 | 1.103352 | 193.542 | 26.23185 | 1.985075 | 112
6.884 | 127.8477 | 7.307053 | 1.107427 | 188.313 | 25.77141 | 1.985075 | 109.6
6.879 | 127.8486 | 7.307013 | 1.107427 | 188.3166 | 25.77204 | 1.985075 | 94.2
6.874 | 127.8496 | 7.306973 | 1.107427 | 188.3202 | 25.77267 | 1.985075 | 124.3
6.869 | 127.8505 | 7.306933 | 1.107427 | 188.3238 | 25.7733 | 1.985075 | 103.4
6.864 | 127.8515 | 7.306893 | 1.107427 | 188.3274 | 25.77394 | 1.985075 | 113.8
6.859 | 127.8524 | 7.306853 | 1.107427 | 188.331 | 25.77457 | 1.985075 | 79
5.533333 | 137.0469 | 6.359933 | 1.028571 | 153.2172 | 24.09101 | 2 | 110
5.535354 | 137.0288 | 6.360582 | 1.028571 | 153.2309 | 24.09071 | 2 | 110
5.538462 | 137.0011 | 6.361581 | 1.028571 | 153.252 | 24.09024 | 2 | 110
5.54386 | 136.953 | 6.363316 | 1.028571 | 153.2887 | 24.08944 | 2 | 110
5.57265 | 137.1396 | 6.373274 | 1.028571 | 153.4494 | 24.07702 | 2 | 110
5.6 | 137.317 | 6.382733 | 1.028571 | 153.6021 | 24.06525 | 2 | 110
5.888889 | 119.5659 | 6.514246 | 1.035714 | 160.5908 | 24.65225 | 2 | 110
5.666667 | 129.3223 | 6.3798 | 1.029491 | 154.6919 | 24.24714 | 2 | 93.7
5.666667 | 131.3784 | 6.3706 | 1.030411 | 154.5828 | 24.26503 | 2 | 101
5.666667 | 133.4308 | 6.3614 | 1.031334 | 154.4737 | 24.28297 | 2 | 99.9
5.666667 | 135.4795 | 6.3522 | 1.032258 | 154.3646 | 24.30097 | 2 | 103
5.666667 | 126.5727 | 6.41599 | 1.031746 | 156.5528 | 24.40041 | 2 | 93
5.62963 | 127.6807 | 6.41203 | 1.0325 | 156.642 | 24.42939 | 2 | 93.1
5.666667 | 124.739 | 6.4892 | 1.040357 | 161.30455 | 24.85739 | 2 | 102.4
5.62963 | 125.992 | 6.47883 | 1.040357 | 160.9777 | 24.84672 | 2 | 101
5.612903 | 126.5645 | 6.32829 | 1.028571 | 159.5877 | 25.21814 | 1.818182 | 114.7
5.612903 | 124.7881 | 6.3994 | 1.036429 | 164.35697 | 25.68318 | 1.818182 | 112.6
5.612903 | 123.9184 | 6.434955 | 1.040357 | 166.741605 | 25.91185 | 1.818182 | 112.1
5.612903 | 123.0607 | 6.47051 | 1.044286 | 169.12624 | 26.13801 | 1.818182 | 111.8
5.612903 | 125.2721 | 6.484794 | 1.039429 | 168.939305 | 26.05161 | 1.818182 | 115.2
5.612903 | 126.6153 | 6.534632 | 1.038503 | 171.137005 | 26.18923 | 1.818182 | 106.4
5.612903 | 127.9481 | 6.584471 | 1.037578 | 173.334705 | 26.32477 | 1.818182 | 100.9
5.612903 | 125.0467 | 6.512761 | 1.040729 | 169.378485 | 26.00717 | 1.818182 | 113.8
5.612903 | 126.732 | 6.629471 | 1.041287 | 173.333805 | 26.14595 | 1.818182 | 109.2
5.612903 | 129.5214 | 6.823987 | 1.042218 | 179.926005 | 26.3667 | 1.818182 | 106.2
6.771348 | 128.6579 | 7.282941 | 1.110703 | 181.1198 | 24.86904 | 1.874239 | 125
6.761635 | 126.8731 | 7.279371 | 1.102667 | 182.461 | 25.06549 | 1.874802 | 125
6.750962 | 125.0987 | 7.275533 | 1.094925 | 183.8934 | 25.27559 | 1.873488 | 121
6.741248 | 123.3794 | 7.271963 | 1.087393 | 185.2346 | 25.47244 | 1.874051 | 123
6.731533 | 121.6909 | 7.268392 | 1.080079 | 186.5759 | 25.66948 | 1.874614 | 116
6.721057 | 120.0173 | 7.26461 | 1.07299 | 187.9901 | 25.87752 | 1.873676 | 117
5.310345 | 138.2015 | 6.264828 | 1.028571 | 146.6594 | 23.40997 | 1.9 | 122
5.285714 | 137.5346 | 6.231786 | 1.028571 | 141.4598 | 22.69972 | 1.8 | 116
5.232143 | 135.8998 | 6.151607 | 1.031642 | 140.2091 | 22.79227 | 1.8 | 116
5.071429 | 131.1072 | 5.911071 | 1.040964 | 136.457 | 23.08499 | 1.8 | 90.8
5.103448 | 131.9459 | 5.955172 | 1.040304 | 141.6566 | 23.78715 | 1.9 | 128.5
5.283333 | 137.2818 | 6.220833 | 1.031334 | 150.6083 | 24.21031 | 2 | 112
5.357143 | 135.0714 | 6.251786 | 1.028571 | 142.0482 | 22.72122 | 1.8 | 129
5.637931 | 126.8879 | 6.356552 | 1.028571 | 149.4543 | 23.51185 | 1.9 | 114.9
5.245614 | 139.215 | 6.165614 | 1.03961 | 142.0003 | 23.03101 | 1.85 | 94.8
5.263158 | 136.6014 | 6.163333 | 1.034563 | 142.86405 | 23.17967 | 1.85 | 101
5.438596 | 138.3642 | 6.308877 | 1.030561 | 144.7293 | 22.94058 | 1.85 | 107
5.733333 | 140.2541 | 6.467467 | 1.034111 | 153.8681 | 23.79109 | 2 | 106.7
5.342105 | 142.8749 | 6.449737 | 1.026057 | 160.0924 | 24.82154 | 2.04 | 117
5.312715 | 138.5519 | 6.278625 | 1.028379 | 147.6189 | 23.51134 | 1.91 | 113
5.8 | 122.023 | 6.6684 | 1.056071 | 170.74575 | 25.60521 | 2 | 93
5.770492 | 121.5168 | 6.644466 | 1.056071 | 173.8978475 | 26.17183 | 1.904762 | 98
5.756098 | 121.2719 | 6.63279 | 1.056071 | 175.4739 | 26.45552 | 1.860465 | 92
5.741935 | 121.0323 | 6.621303 | 1.056071 | 177.049945 | 26.73944 | 1.818182 | 100
5.74 | 121.3604 | 6.43472 | 1.038091 | 106.3792 | 16.53206 | 2.508772 | 109.73
5.74 | 117.5303 | 6.48392 | 1.036072 | 108.05776 | 16.6655 | 2.278689 | 104.48
5.848485 | 119.5187 | 6.468 | 1.04290625 | 176.9617 | 27.35957 | 2.3 | 110
5.857143 | 115.3221 | 6.434786 | 1.038489 | 150.6915 | 23.41826 | 1.8 | 110
5.758621 | 118.1388 | 6.37669 | 1.042306 | 155.3861 | 24.36783 | 1.9 | 110
5.666667 | 123.0265 | 6.344364 | 1.047818 | 175.7629 | 27.70379 | 2.3 | 110
5.642857 | 119.4467 | 6.289071 | 1.04472 | 149.4927 | 23.77023 | 1.8 | 110
5.72 | 114.8548 | 6.31056 | 1.038902 | 134.2101 | 21.26754 | 1.5 | 110
5.615385 | 117.9604 | 6.250538 | 1.043416 | 138.9047 | 22.22284 | 1.6 | 110
5.571429 | 120.7997 | 6.2405 | 1.046814 | 149.0931 | 23.89121 | 1.8 | 110
5.56 | 117.8931 | 6.20176 | 1.043885 | 133.4109 | 21.51178 | 1.5 | 110
5.545455 | 114.2839 | 6.152455 | 1.039522 | 117.7287 | 19.13524 | 1.2 | 110
6.030303 | 115.937 | 6.591636 | 1.03804 | 178.1605 | 27.02827 | 2.3 | 110
5.896552 | 115.4595 | 6.470483 | 1.03838 | 156.1853 | 24.13812 | 1.9 | 110
5.821192 | 136.7383 | 6.44753 | 1.028571 | 156.00834 | 24.19661 | 1.960784 | 103.75
5.793443 | 133.8946 | 6.444564 | 1.022634 | 160.17564 | 24.85438 | 1.904762 | 104.17
5.803279 | 133.9519 | 6.449905 | 1.023709 | 160.21194 | 24.83943 | 1.990196 | 112.11
5.950331 | 136.7361 | 6.47062 | 1.024785 | 160.95624 | 24.87493 | 1.960784 | 111.29
6.433333 | 114.8167 | 7.3876 | 1.113106 | 202.9334 | 27.46946 | 2 | 37.4
6.433333 | 114.8167 | 7.3876 | 1.113106 | 202.9334 | 27.46946 | 2 | 36.2
6.333333 | 114.3924 | 7.285 | 1.107143 | 202.007 | 27.72917 | 2 | 110
6.333333 | 114.3924 | 7.285 | 1.107143 | 202.007 | 27.72917 | 2 | 110
6.333333 | 114.3924 | 7.285 | 1.107143 | 202.007 | 27.72917 | 2 | 110
6.333333 | 114.3924 | 7.285 | 1.107143 | 202.007 | 27.72917 | 2 | 110
6.62069 | 125.8057 | 7.404 | 1.107143 | 197.3295 | 26.65174 | 1.9 | 110
6.666667 | 126.9174 | 7.419667 | 1.107143 | 202.914 | 27.34813 | 2 | 110
6.857143 | 131.7306 | 7.484571 | 1.107143 | 230.8365 | 30.84165 | 2.5 | 110
6.467105 | 123.272 | 7.237513 | 1.113106 | 203.67666 | 28.1418 | 1.923077 | 110
6.384868 | 121.8952 | 7.152414 | 1.116112 | 202.23351 | 28.27486 | 1.923077 | 110
6.302632 | 120.532 | 7.067316 | 1.119134 | 200.79036 | 28.41112 | 1.923077 | 110
6.220395 | 119.1822 | 6.982217 | 1.122172 | 199.34721 | 28.5507 | 1.923077 | 110
6.138158 | 117.8456 | 6.897118 | 1.125227 | 197.90406 | 28.69373 | 1.923077 | 110
6.532895 | 125.968 | 7.349684 | 1.109123 | 206.07266 | 28.0383 | 1.923077 | 110
6.434211 | 125.8696 | 7.291658 | 1.111111 | 205.58236 | 28.19419 | 1.923077 | 110
6.335526 | 125.772 | 7.233632 | 1.113106 | 205.09206 | 28.35257 | 1.923077 | 110
6.138158 | 125.5793 | 7.117579 | 1.117117 | 204.11146 | 28.67709 | 1.923077 | 110
6.335526 | 127.3172 | 7.165074 | 1.105206 | 200.582932 | 27.99454 | 1.923077 | 110
6.335526 | 130.5241 | 7.027958 | 1.089408 | 191.564676 | 27.25752 | 1.923077 | 110
6.335526 | 133.8962 | 6.890842 | 1.073609 | 182.54642 | 26.49116 | 1.923077 | 110
6.434211 | 130.6465 | 7.085984 | 1.087455 | 192.054976 | 27.1035 | 1.923077 | 110
6.138158 | 130.2824 | 6.911905 | 1.093333 | 190.584076 | 27.57331 | 1.923077 | 110
4.766667 | 125.069 | 6.302467 | 1.146026 | 193.5983 | 30.71786 | 2 | 167.11
4.866667 | 125.1591 | 6.361267 | 1.143911 | 194.0886 | 30.511 | 2 | 164.12
4.966667 | 125.25 | 6.420067 | 1.141805 | 194.5789 | 30.30793 | 2 | 124.5
6.645669 | 129.1453 | 7.062598 | 1.109081 | 158.27467 | 22.41026 | 1.54 | 109
6.659091 | 128.8676 | 7.07803 | 1.106733 | 163.76847 | 23.13758 | 1.64 | 105
6.67033 | 128.6318 | 7.090952 | 1.104858 | 168.71289 | 23.7927 | 1.73 | 104
6.466403 | 126.609 | 6.975731 | 1.105327 | 157.16204 | 22.52983 | 1.53 | 133
6.486692 | 126.4087 | 6.994525 | 1.103209 | 162.65584 | 23.25474 | 1.63 | 125
6.522968 | 126.0424 | 7.028127 | 1.099686 | 173.64344 | 24.70693 | 1.83 | 113.3
6.55 | 125.7625 | 7.053167 | 1.097258 | 182.9829 | 25.94337 | 2 | 112
6.328358 | 123.8875 | 6.92291 | 1.098645 | 164.83949 | 23.81072 | 1.68 | 153
6.370629 | 123.6901 | 6.957343 | 1.095987 | 174.72833 | 25.11423 | 1.86 | 108
6.409836 | 123.5024 | 6.989279 | 1.093698 | 185.16655 | 26.49294 | 2.05 | 108
6.482759 | 123.1408 | 7.048678 | 1.089835 | 208.78989 | 29.62114 | 2.48 | 107.9
5.285714 | 137.5346 | 6.231786 | 1.028571 | 141.4598 | 22.69972 | 1.8 | 110
5.310345 | 138.2015 | 6.264828 | 1.028571 | 146.6594 | 23.40997 | 1.9 | 110
5.5 | 133.0321 | 6.342333 | 1.028571 | 153.33 | 24.17565 | 2 | 110
5.583333 | 130.1437 | 6.365667 | 1.028571 | 154.0655 | 24.20257 | 2 | 110
5.666667 | 127.2624 | 6.389 | 1.028571 | 154.801 | 24.2293 | 2 | 110
5.753667 | 121.8037 | 6.342716 | 1.041709 | 158.149795 | 24.93408 | 2.121748 | 97.2
5.73 | 122.1369 | 6.323853 | 1.040864 | 158.19428 | 25.01549 | 2 | 97.2
6 | 124.5771 | 7.191667 | 1.107143 | 199.065 | 27.67995 | 2 | 98.6
6.066667 | 124.8101 | 7.214467 | 1.107143 | 199.4499 | 27.64583 | 2 | 92.09
6.133333 | 125.0433 | 7.237267 | 1.107143 | 199.8348 | 27.61192 | 2 | 94.7
6.333333 | 125.7443 | 7.305667 | 1.107143 | 200.9895 | 27.51145 | 2 | 70.72
5.8 | 122.023 | 6.6684 | 1.056071 | 170.74575 | 25.60521 | 2 | 93
5.770492 | 121.5168 | 6.644466 | 1.056071 | 173.8978475 | 26.17183 | 1.904762 | 98
5.756098 | 121.2719 | 6.63279 | 1.056071 | 175.4739 | 26.45552 | 1.860465 | 92
5.741935 | 121.0323 | 6.621303 | 1.056071 | 177.049945 | 26.73944 | 1.818182 | 100
5.8 | 122.023 | 6.6684 | 1.056071 | 170.74575 | 25.60521 | 2 | 100
5.770492 | 121.5168 | 6.644466 | 1.056071 | 173.8978475 | 26.17183 | 1.904762 | 100
5.756098 | 121.2719 | 6.63279 | 1.056071 | 175.4739 | 26.45552 | 1.860465 | 96
5.741935 | 121.0323 | 6.621303 | 1.056071 | 177.049945 | 26.73944 | 1.818182 | 99
5.73 | 122.1369 | 6.323853 | 1.040864 | 158.19428 | 25.01549 | 2 | 97.2
5.744186 | 122.6601 | 6.32111 | 1.037703 | 157.45569 | 24.9095 | 2.01 | 83.9
5.744186 | 122.1779 | 6.341083 | 1.040077 | 158.7564 | 25.03616 | 2.01 | 95.3
5.569231 | 123.9945 | 6.377462 | 1.035504 | 174.679275 | 27.39009 | 1.6 | 107
5.736667 | 122.5298 | 6.315933 | 1.037741 | 156.89724 | 24.8415 | 2 | 83.9
5.894737 | 130.192 | 7.155316 | 1.107143 | 239.892 | 33.5264 | 2.8 | 130.7
6.105263 | 131.3167 | 7.371316 | 1.118557 | 242.3624 | 32.87912 | 2.8 | 118.9
6.315789 | 131.2788 | 7.373 | 1.118557 | 242.1704 | 32.84557 | 2.8 | 93.1
7.105882 | 126.9337 | 7.604976 | 1.139706 | 226.56432 | 29.79159 | 2.4 | 125.7
5.684385 | 129.1933 | 6.390213 | 1.029303 | 155.31973 | 24.30588 | 2.01 | 93.7
5.657627 | 131.3399 | 6.356183 | 1.030459 | 151.93323 | 23.90322 | 1.95 | 101
5.670034 | 133.0729 | 6.357609 | 1.031189 | 152.95378 | 24.05838 | 1.97 | 99.9
5.676667 | 135.2385 | 6.357667 | 1.032073 | 154.43398 | 24.29098 | 2 | 103
5.667785 | 126.1026 | 6.418188 | 1.0325 | 155.95835 | 24.29944 | 1.98 | 93
5.600671 | 128.4035 | 6.399396 | 1.0325 | 155.36995 | 24.27885 | 1.98 | 93.1
5.667785 | 124.4262 | 6.485436 | 1.040357 | 160.29405 | 24.716 | 1.98 | 102.4
5.581633 | 126.773 | 6.452993 | 1.040357 | 157.50813 | 24.40854 | 1.94 | 101
5.666667 | 119.2055 | 6.389267 | 1.053694 | 164.4164 | 25.73322 | 2 | 144
5.833333 | 118.3362 | 6.569267 | 1.044286 | 164.9434 | 25.10834 | 2 | 109
6 | 112.7789 | 6.615933 | 1.044286 | 166.4144 | 25.15358 | 2 | 110
6.166667 | 119.5944 | 6.683267 | 1.044286 | 166.8679 | 24.96801 | 2 | 105
6.666667 | 115.4831 | 6.864267 | 1.053694 | 170.7184 | 24.8706 | 2 | 113
6 | 127.6397 | 7.058067 | 1.091429 | 190.3936 | 26.97532 | 2 | 92.114
6.083333 | 125.0193 | 7.0814 | 1.091429 | 191.1291 | 26.9903 | 2 | 96.301
6.166667 | 122.4047 | 7.104733 | 1.091429 | 191.8646 | 27.00518 | 2 | 93.3701
6.25 | 119.7959 | 7.128067 | 1.091429 | 192.6001 | 27.01996 | 2 | 86.6709
6.283333 | 118.754 | 7.1374 | 1.091429 | 192.8943 | 27.02585 | 2 | 90.4392
6.333333 | 117.1929 | 7.1514 | 1.091429 | 193.3356 | 27.03465 | 2 | 87.927
6.266667 | 125.5104 | 7.282867 | 1.107143 | 200.6046 | 27.54473 | 2 | 103.457
6.333333 | 125.7443 | 7.305667 | 1.107143 | 200.9895 | 27.51145 | 2 | 95.5
6 | 115.807 | 6.482333 | 1.028571 | 157.743 | 24.33429 | 2 | 90.1
6.189189 | 104.8176 | 7.210811 | 1.107143 | 239.5566 | 33.22187 | 2.7 | 83.1
6.419525 | 113.2838 | 7.302243 | 1.107143 | 245.22662 | 33.58237 | 2.79 | 88.3
6.465465 | 117.3542 | 7.330024 | 1.107143 | 220.33608 | 30.05939 | 2.33 | 92.5
6.446429 | 116.4616 | 7.321655 | 1.107143 | 221.91166 | 30.30895 | 2.36 | 91.9
6.344371 | 117.6044 | 7.14955 | 1.090643 | 194.01893 | 27.13722 | 2.02 | 100.3
6.333333 | 130.5081 | 7.305389 | 1.107143 | 232.572 | 31.83568 | 2.6 | 102.3
6.333333 | 117.1929 | 7.1514 | 1.091429 | 193.3356 | 27.03465 | 2 | 38.3
6.333333 | 118.645 | 7.0846 | 1.083571 | 188.9999 | 26.67757 | 2 | 41.7
6.421053 | 113.2981 | 7.302684 | 1.107143 | 245.776 | 33.65557 | 2.8 | 31
5.666667 | 125.9075 | 6.831667 | 1.127273 | 198.011 | 28.98429 | 2 | 93.78432
6.166667 | 126.4015 | 7.125667 | 1.117117 | 200.4625 | 28.13246 | 2 | 87.9228
5.333333 | 122.2597 | 6.963667 | 1.107143 | 195.216 | 28.03351 | 2 | 98.3898
6 | 124.5771 | 7.191667 | 1.107143 | 199.065 | 27.67995 | 2 | 133.9776
6.333333 | 125.7443 | 7.305667 | 1.107143 | 200.9895 | 27.51145 | 2 | 92.1096
6 | 102.0961 | 7.150333 | 1.107143 | 201.1 | 28.12456 | 2 | 121.4172
6.266667 | 111.9151 | 7.258067 | 1.107143 | 201.8256 | 27.80707 | 2 | 96.2964
6.333333 | 114.3924 | 7.285 | 1.107143 | 202.007 | 27.72917 | 2 | 89.59752
6 | 127.4769 | 7.173667 | 1.148148 | 201.099 | 28.03294 | 2 | 101.73924
6.666667 | 128.8399 | 7.638667 | 1.148148 | 205.0945 | 26.84952 | 2 | 109.69416
6.333333 | 126.1863 | 7.533667 | 1.127273 | 202.153 | 26.83328 | 2 | 121.4172
6.333333 | 108.871 | 7.388667 | 1.117117 | 203.0975 | 27.48771 | 2 | 117.2304
6.533333 | 113.0206 | 7.531667 | 1.123188 | 204.296 | 27.12494 | 2 | 105.50736
6.666667 | 115.8233 | 7.627 | 1.127273 | 205.095 | 26.89065 | 2 | 108.8568
5.866667 | 124.1118 | 7.146067 | 1.107143 | 198.2952 | 27.74886 | 2 | 133
6.133333 | 125.0433 | 7.237267 | 1.107143 | 199.8348 | 27.61192 | 2 | 110

## delS at
Ti | Zr | Ho | Mn | Co | Cr | V | Ni | Sn | Al | C | Mg | Gd | Fe | B (Boron) | Cu | Mo | W | La | Si | Nb | Ce | delS
35.48387 | 0 | 0 | 32.25806 | 0 | 32.25806 | 0 | 0 | 0 | 0 | 0 | 0 | 0 | 0 | 0 | 0 | 0 | 0 | 0 | 0 | 0 | 0 | 92.2
33.70968 | 1.774194 | 0 | 32.25806 | 0 | 32.25806 | 0 | 0 | 0 | 0 | 0 | 0 | 0 | 0 | 0 | 0 | 0 | 0 | 0 | 0 | 0 | 0 | 89.8
33.35484 | 2.129032 | 0 | 32.25806 | 0 | 32.25806 | 0 | 0 | 0 | 0 | 0 | 0 | 0 | 0 | 0 | 0 | 0 | 0 | 0 | 0 | 0 | 0 | 91.8
31.93548 | 3.548387 | 0 | 32.25806 | 0 | 32.25806 | 0 | 0 | 0 | 0 | 0 | 0 | 0 | 0 | 0 | 0 | 0 | 0 | 0 | 0 | 0 | 0 | 89.8
13.28671 | 22.37762 | 0 | 5.394605 | 1.498501 | 8.191808 | 9.69031 | 38.86114 | 0.2997003 | 0.3996004 | 0 | 0 | 0 | 0 | 0 | 0 | 0 | 0 | 0 | 0 | 0 | 0 | 77
12.9 | 21.7 | 0 | 5.5 | 1.5 | 8.4 | 9.8 | 39.5 | 0.3 | 0.4 | 0 | 0 | 0 | 0 | 0 | 0 | 0 | 0 | 0 | 0 | 0 | 0 | 81
12.5 | 21 | 0 | 5.6 | 1.5 | 8.5 | 10 | 40.2 | 0.3 | 0.4 | 0 | 0 | 0 | 0 | 0 | 0 | 0 | 0 | 0 | 0 | 0 | 0 | 77
12 | 20.2 | 0 | 5.7 | 1.5 | 8.7 | 10.2 | 41 | 0.3 | 0.4 | 0 | 0 | 0 | 0 | 0 | 0 | 0 | 0 | 0 | 0 | 0 | 0 | 76
11.68831 | 19.58042 | 0 | 5.794206 | 1.598402 | 8.791209 | 10.28971 | 41.55844 | 0.2997003 | 0.3996004 | 0 | 0 | 0 | 0 | 0 | 0 | 0 | 0 | 0 | 0 | 0 | 0 | 71
13.3 | 22.4 | 0 | 4.9 | 4.8 | 5.3 | 9.7 | 38.9 | 0.3 | 0.4 | 0 | 0 | 0 | 0 | 0 | 0 | 0 | 0 | 0 | 0 | 0 | 0 | 77
12.91291 | 21.72172 | 0 | 5.005005 | 4.904905 | 5.405405 | 9.80981 | 39.53954 | 0.3003003 | 0.4004004 | 0 | 0 | 0 | 0 | 0 | 0 | 0 | 0 | 0 | 0 | 0 | 0 | 75
12.5 | 21 | 0 | 5.1 | 5 | 5.5 | 10 | 40.2 | 0.3 | 0.4 | 0 | 0 | 0 | 0 | 0 | 0 | 0 | 0 | 0 | 0 | 0 | 0 | 75
12 | 20.2 | 0 | 5.2 | 5.1 | 5.6 | 10.2 | 41 | 0.3 | 0.4 | 0 | 0 | 0 | 0 | 0 | 0 | 0 | 0 | 0 | 0 | 0 | 0 | 72
11.68831 | 19.58042 | 0 | 5.294705 | 5.194805 | 5.694306 | 10.28971 | 41.55844 | 0.2997003 | 0.3996004 | 0 | 0 | 0 | 0 | 0 | 0 | 0 | 0 | 0 | 0 | 0 | 0 | 54
13.28671 | 22.37762 | 0 | 3.996004 | 7.692308 | 3.396603 | 9.69031 | 38.86114 | 0.2997003 | 0.3996004 | 0 | 0 | 0 | 0 | 0 | 0 | 0 | 0 | 0 | 0 | 0 | 0 | 87
12.91291 | 21.72172 | 0 | 4.004004 | 7.907908 | 3.403403 | 9.80981 | 39.53954 | 0.3003003 | 0.4004004 | 0 | 0 | 0 | 0 | 0 | 0 | 0 | 0 | 0 | 0 | 0 | 0 | 90
12.5 | 21 | 0 | 4.1 | 8 | 3.5 | 10 | 40.2 | 0.3 | 0.4 | 0 | 0 | 0 | 0 | 0 | 0 | 0 | 0 | 0 | 0 | 0 | 0 | 47
11.98801 | 20.17982 | 0 | 4.195804 | 8.191808 | 3.596404 | 10.18981 | 40.95904 | 0.2997003 | 0.3996004 | 0 | 0 | 0 | 0 | 0 | 0 | 0 | 0 | 0 | 0 | 0 | 0 | 47
11.7 | 19.6 | 0 | 4.2 | 8.3 | 3.6 | 10.3 | 41.6 | 0.3 | 0.4 | 0 | 0 | 0 | 0 | 0 | 0 | 0 | 0 | 0 | 0 | 0 | 0 | 32
12.5 | 21 | 0 | 2.6 | 1.5 | 8.5 | 10 | 43.9 | 0 | 0 | 0 | 0 | 0 | 0 | 0 | 0 | 0 | 0 | 0 | 0 | 0 | 0 | 81
12.5 | 21 | 0 | 5.6 | 1.5 | 8.5 | 10 | 40.9 | 0 | 0 | 0 | 0 | 0 | 0 | 0 | 0 | 0 | 0 | 0 | 0 | 0 | 0 | 98
12.5 | 21 | 0 | 8.6 | 1.5 | 8.5 | 10 | 37.9 | 0 | 0 | 0 | 0 | 0 | 0 | 0 | 0 | 0 | 0 | 0 | 0 | 0 | 0 | 106
12.5 | 21 | 0 | 11.6 | 1.5 | 8.5 | 10 | 34.9 | 0 | 0 | 0 | 0 | 0 | 0 | 0 | 0 | 0 | 0 | 0 | 0 | 0 | 0 | 111
12.5 | 21 | 0 | 14.6 | 1.5 | 8.5 | 10 | 31.9 | 0 | 0 | 0 | 0 | 0 | 0 | 0 | 0 | 0 | 0 | 0 | 0 | 0 | 0 | 116
12.5 | 21 | 0 | 17.6 | 1.5 | 8.5 | 10 | 28.9 | 0 | 0 | 0 | 0 | 0 | 0 | 0 | 0 | 0 | 0 | 0 | 0 | 0 | 0 | 115
12.5 | 21 | 0 | 20.6 | 1.5 | 8.5 | 10 | 25.9 | 0 | 0 | 0 | 0 | 0 | 0 | 0 | 0 | 0 | 0 | 0 | 0 | 0 | 0 | 113
12.5 | 21 | 0 | 23.6 | 1.5 | 8.5 | 10 | 22.9 | 0 | 0 | 0 | 0 | 0 | 0 | 0 | 0 | 0 | 0 | 0 | 0 | 0 | 0 | 117
17.16667 | 16.16667 | 0 | 40 | 0 | 26.66667 | 0 | 0 | 0 | 0 | 0 | 0 | 0 | 0 | 0 | 0 | 0 | 0 | 0 | 0 | 0 | 0 | 103
16.6129 | 15.64516 | 0 | 38.70968 | 0 | 25.80645 | 0 | 0 | 0 | 0 | 0 | 0 | 0 | 3.225806 | 0 | 0 | 0 | 0 | 0 | 0 | 0 | 0 | 99
16.6129 | 15.64516 | 0 | 38.70968 | 3.225806 | 25.80645 | 0 | 0 | 0 | 0 | 0 | 0 | 0 | 0 | 0 | 0 | 0 | 0 | 0 | 0 | 0 | 0 | 97
16.6129 | 15.64516 | 0 | 38.70968 | 0 | 25.80645 | 0 | 3.225806 | 0 | 0 | 0 | 0 | 0 | 0 | 0 | 0 | 0 | 0 | 0 | 0 | 0 | 0 | 105
5 | 30 | 0 | 19 | 5 | 9 | 0 | 32 | 0 | 0 | 0 | 0 | 0 | 0 | 0 | 0 | 0 | 0 | 0 | 0 | 0 | 0 | 110
5 | 30 | 0 | 19 | 5 | 9 | 0 | 31.5 | 0 | 0 | 0 | 0 | 0 | 0 | 0.5 | 0 | 0 | 0 | 0 | 0 | 0 | 0 | 110
5 | 30 | 0 | 19 | 5 | 9 | 0 | 31 | 0 | 0 | 0 | 0 | 0 | 0 | 1 | 0 | 0 | 0 | 0 | 0 | 0 | 0 | 107
5 | 30 | 0 | 19 | 5 | 9 | 0 | 30 | 0 | 0 | 0 | 0 | 0 | 0 | 2 | 0 | 0 | 0 | 0 | 0 | 0 | 0 | 98
5 | 30 | 0 | 19 | 5 | 9 | 0 | 31.5 | 0 | 0 | 0 | 0 | 0 | 0.5 | 0 | 0 | 0 | 0 | 0 | 0 | 0 | 0 | 111
5 | 30 | 0 | 19 | 5 | 9 | 0 | 31.5 | 0 | 0 | 0 | 0 | 0.5 | 0 | 0 | 0 | 0 | 0 | 0 | 0 | 0 | 0 | 116
5 | 30 | 0 | 19 | 5 | 9 | 0 | 30 | 0 | 0 | 0 | 2 | 0 | 0 | 0 | 0 | 0 | 0 | 0 | 0 | 0 | 0 | 116
5 | 30 | 0 | 19 | 5 | 9 | 0 | 30 | 0 | 0 | 2 | 0 | 0 | 0 | 0 | 0 | 0 | 0 | 0 | 0 | 0 | 0 | 111
12 | 21.5 | 0 | 8.1 | 8 | 7.5 | 10 | 32.2 | 0.3 | 0.4 | 0 | 0 | 0 | 0 | 0 | 0 | 0 | 0 | 0 | 0 | 0 | 0 | 105
12 | 21.5 | 0 | 8.1 | 7 | 7.5 | 10 | 32.2 | 0.3 | 0.4 | 0 | 0 | 0 | 1 | 0 | 0 | 0 | 0 | 0 | 0 | 0 | 0 | 123
12 | 21.5 | 0 | 8.1 | 6 | 7.5 | 10 | 32.2 | 0.3 | 0.4 | 0 | 0 | 0 | 2 | 0 | 0 | 0 | 0 | 0 | 0 | 0 | 0 | 122
12 | 21.5 | 0 | 8.1 | 5 | 7.5 | 10 | 32.2 | 0.3 | 0.4 | 0 | 0 | 0 | 3 | 0 | 0 | 0 | 0 | 0 | 0 | 0 | 0 | 117
12 | 21.5 | 0 | 8.1 | 4 | 7.5 | 10 | 32.2 | 0.3 | 0.4 | 0 | 0 | 0 | 4 | 0 | 0 | 0 | 0 | 0 | 0 | 0 | 0 | 119
12 | 21.5 | 0 | 8.1 | 3 | 7.5 | 10 | 32.2 | 0.3 | 0.4 | 0 | 0 | 0 | 5 | 0 | 0 | 0 | 0 | 0 | 0 | 0 | 0 | 124
8.994603 | 27.98321 | 0 | 14.99101 | 4.997002 | 7.995203 | 0 | 34.97901 | 0 | 0 | 0 | 0 | 0 | 0.05996402 | 0 | 0 | 0 | 0 | 0 | 0 | 0 | 0 | 110
9.993005 | 26.98111 | 0 | 14.98951 | 4.996502 | 7.994404 | 0 | 34.97552 | 0 | 0 | 0 | 0 | 0 | 0.06995103 | 0 | 0 | 0 | 0 | 0 | 0 | 0 | 0 | 104
10.9945 | 25.98701 | 0 | 14.9925 | 4.997501 | 7.996002 | 0 | 34.98251 | 0 | 0 | 0 | 0 | 0 | 0.04997501 | 0 | 0 | 0 | 0 | 0 | 0 | 0 | 0 | 103
11.9928 | 24.98501 | 0 | 14.99101 | 4.997002 | 7.995203 | 0 | 34.97901 | 0 | 0 | 0 | 0 | 0 | 0.05996402 | 0 | 0 | 0 | 0 | 0 | 0 | 0 | 0 | 110
12.9935 | 23.98801 | 0 | 14.9925 | 4.997501 | 7.996002 | 0 | 34.98251 | 0 | 0 | 0 | 0 | 0 | 0.04997501 | 0 | 0 | 0 | 0 | 0 | 0 | 0 | 0 | 107
9.992006 | 27.97762 | 0 | 14.98801 | 4.996003 | 7.993605 | 0 | 33.97282 | 0 | 0 | 0 | 0 | 0 | 0.07993605 | 0 | 0 | 0 | 0 | 0 | 0 | 0 | 0 | 102
9.994607 | 25.98598 | 0 | 14.99191 | 4.997304 | 7.995686 | 0 | 35.98059 | 0 | 0 | 0 | 0 | 0 | 0.05392774 | 0 | 0 | 0 | 0 | 0 | 0 | 0 | 0 | 102
9.993005 | 24.98251 | 0 | 14.98951 | 4.996502 | 7.994404 | 0 | 36.97412 | 0 | 0 | 0 | 0 | 0 | 0.06995103 | 0 | 0 | 0 | 0 | 0 | 0 | 0 | 0 | 102
9.993005 | 23.98321 | 0 | 14.98951 | 4.996502 | 7.994404 | 0 | 37.97342 | 0 | 0 | 0 | 0 | 0 | 0.06995103 | 0 | 0 | 0 | 0 | 0 | 0 | 0 | 0 | 108
23.33333 | 10 | 0 | 60 | 0 | 0 | 6.666667 | 0 | 0 | 0 | 0 | 0 | 0 | 0 | 0 | 0 | 0 | 0 | 0 | 0 | 0 | 0 | 72.5
23.33333 | 10 | 0 | 53.33333 | 0 | 0 | 13.33333 | 0 | 0 | 0 | 0 | 0 | 0 | 0 | 0 | 0 | 0 | 0 | 0 | 0 | 0 | 0 | 67.5
23.33333 | 10 | 0 | 46.66667 | 0 | 0 | 20 | 0 | 0 | 0 | 0 | 0 | 0 | 0 | 0 | 0 | 0 | 0 | 0 | 0 | 0 | 0 | 67
23.33333 | 10 | 0 | 40 | 0 | 0 | 26.66667 | 0 | 0 | 0 | 0 | 0 | 0 | 0 | 0 | 0 | 0 | 0 | 0 | 0 | 0 | 0 | 70
23.33333 | 10 | 0 | 33.33333 | 0 | 0 | 33.33333 | 0 | 0 | 0 | 0 | 0 | 0 | 0 | 0 | 0 | 0 | 0 | 0 | 0 | 0 | 0 | 67
32.69296 | 0.6403775 | 0 | 47.46084 | 0 | 1.423825 | 13.89021 | 0 | 0 | 0.8226546 | 0 | 0 | 0 | 3.069135 | 0 | 0 | 0 | 0 | 0 | 0 | 0 | 0 | 99.8
32.66667 | 0.6666667 | 0 | 48.30918 | 0 | 1.610306 | 13.84863 | 0 | 0 | 0 | 0 | 0 | 0 | 2.898551 | 0 | 0 | 0 | 0 | 0 | 0 | 0 | 0 | 110
32.66667 | 0.6666667 | 0 | 48.66667 | 0 | 1.666667 | 13.66667 | 0 | 0 | 0 | 0 | 0 | 0 | 2.666667 | 0 | 0 | 0 | 0 | 0 | 0 | 0 | 0 | 110
31.66667 | 1.666667 | 0 | 49.33333 | 0 | 0 | 14.33333 | 0 | 0 | 0.3333333 | 0 | 0 | 0 | 2.666667 | 0 | 0 | 0 | 0 | 0 | 0 | 0 | 0 | 110
31.83333 | 1.5 | 0 | 48.25397 | 0 | 0 | 13.65079 | 0 | 0 | 0.952381 | 0 | 0 | 0 | 3.809524 | 0 | 0 | 0 | 0 | 0 | 0 | 0 | 0 | 110
0 | 33.33333 | 0 | 0 | 50 | 0 | 0 | 0 | 0 | 0 | 0 | 0 | 0 | 16.66667 | 0 | 0 | 0 | 0 | 0 | 0 | 0 | 0 | 33
12 | 21.5 | 0 | 8.1 | 8 | 7.5 | 10 | 32.2 | 0.3 | 0.4 | 0 | 0 | 0 | 0 | 0 | 0 | 0 | 0 | 0 | 0 | 0 | 0 | 110
12 | 21.5 | 0 | 8.1 | 7 | 7.5 | 10 | 32.2 | 0.3 | 0.4 | 0 | 0 | 0 | 0 | 0 | 1 | 0 | 0 | 0 | 0 | 0 | 0 | 94
12 | 21.5 | 0 | 8.1 | 6 | 7.5 | 10 | 32.2 | 0.3 | 0.4 | 0 | 0 | 0 | 0 | 0 | 2 | 0 | 0 | 0 | 0 | 0 | 0 | 97
12 | 21.5 | 0 | 8.1 | 5 | 7.5 | 10 | 32.2 | 0.3 | 0.4 | 0 | 0 | 0 | 0 | 0 | 3 | 0 | 0 | 0 | 0 | 0 | 0 | 95
12 | 21.5 | 0 | 8.1 | 4 | 7.5 | 10 | 32.2 | 0.3 | 0.4 | 0 | 0 | 0 | 0 | 0 | 4 | 0 | 0 | 0 | 0 | 0 | 0 | 96
12 | 21.5 | 0 | 8.1 | 3 | 7.5 | 10 | 32.2 | 0.3 | 0.4 | 0 | 0 | 0 | 0 | 0 | 5 | 0 | 0 | 0 | 0 | 0 | 0 | 93
12 | 21.5 | 0 | 8.1 | 8 | 7.5 | 10 | 32.2 | 0.3 | 0.4 | 0 | 0 | 0 | 0 | 0 | 0 | 0 | 0 | 0 | 0 | 0 | 0 | 105
12 | 21.5 | 0 | 8.1 | 7 | 7.5 | 10 | 32.2 | 0.3 | 0.4 | 0 | 0 | 0 | 0 | 0 | 0 | 1 | 0 | 0 | 0 | 0 | 0 | 111
12 | 21.5 | 0 | 8.1 | 6 | 7.5 | 10 | 32.2 | 0.3 | 0.4 | 0 | 0 | 0 | 0 | 0 | 0 | 2 | 0 | 0 | 0 | 0 | 0 | 114
12 | 21.5 | 0 | 8.1 | 5 | 7.5 | 10 | 32.2 | 0.3 | 0.4 | 0 | 0 | 0 | 0 | 0 | 0 | 3 | 0 | 0 | 0 | 0 | 0 | 111
12 | 21.5 | 0 | 8.1 | 4 | 7.5 | 10 | 32.2 | 0.3 | 0.4 | 0 | 0 | 0 | 0 | 0 | 0 | 4 | 0 | 0 | 0 | 0 | 0 | 111
12 | 21.5 | 0 | 8.1 | 3 | 7.5 | 10 | 32.2 | 0.3 | 0.4 | 0 | 0 | 0 | 0 | 0 | 0 | 5 | 0 | 0 | 0 | 0 | 0 | 112
12 | 21.5 | 0 | 13.6 | 0 | 4.5 | 10 | 38.1 | 0.3 | 0 | 0 | 0 | 0 | 0 | 0 | 0 | 0 | 0 | 0 | 0 | 0 | 0 | 109.6
12 | 21.5 | 0 | 13.6 | 0.5 | 4.5 | 10 | 37.6 | 0.3 | 0 | 0 | 0 | 0 | 0 | 0 | 0 | 0 | 0 | 0 | 0 | 0 | 0 | 94.2
12 | 21.5 | 0 | 13.6 | 1 | 4.5 | 10 | 37.1 | 0.3 | 0 | 0 | 0 | 0 | 0 | 0 | 0 | 0 | 0 | 0 | 0 | 0 | 0 | 124.3
12 | 21.5 | 0 | 13.6 | 1.5 | 4.5 | 10 | 36.6 | 0.3 | 0 | 0 | 0 | 0 | 0 | 0 | 0 | 0 | 0 | 0 | 0 | 0 | 0 | 103.4
12 | 21.5 | 0 | 13.6 | 2 | 4.5 | 10 | 36.1 | 0.3 | 0 | 0 | 0 | 0 | 0 | 0 | 0 | 0 | 0 | 0 | 0 | 0 | 0 | 113.8
12 | 21.5 | 0 | 13.6 | 2.5 | 4.5 | 10 | 35.6 | 0.3 | 0 | 0 | 0 | 0 | 0 | 0 | 0 | 0 | 0 | 0 | 0 | 0 | 0 | 79
33.33333 | 0 | 0 | 6.666667 | 0 | 53.33333 | 0 | 0 | 0 | 0 | 0 | 0 | 0 | 6.666667 | 0 | 0 | 0 | 0 | 0 | 0 | 0 | 0 | 110
33.33333 | 0 | 0 | 6.734007 | 0 | 53.19865 | 0 | 0 | 0 | 0 | 0 | 0 | 0 | 6.734007 | 0 | 0 | 0 | 0 | 0 | 0 | 0 | 0 | 110
33.33333 | 0 | 0 | 6.837607 | 0 | 52.99145 | 0 | 0 | 0 | 0 | 0 | 0 | 0 | 6.837607 | 0 | 0 | 0 | 0 | 0 | 0 | 0 | 0 | 110
33.33333 | 0 | 0 | 7.017544 | 0 | 52.63158 | 0 | 0 | 0 | 0 | 0 | 0 | 0 | 7.017544 | 0 | 0 | 0 | 0 | 0 | 0 | 0 | 0 | 110
33.33333 | 0 | 0 | 6.837607 | 0 | 51.28205 | 0 | 0 | 0 | 0 | 0 | 0 | 0 | 8.547009 | 0 | 0 | 0 | 0 | 0 | 0 | 0 | 0 | 110
33.33333 | 0 | 0 | 6.666667 | 0 | 50 | 0 | 0 | 0 | 0 | 0 | 0 | 0 | 10 | 0 | 0 | 0 | 0 | 0 | 0 | 0 | 0 | 110
30.30303 | 3.030303 | 0 | 51.85185 | 0 | 12.96296 | 0 | 0 | 0 | 0 | 0 | 0 | 0 | 1.851852 | 0 | 0 | 0 | 0 | 0 | 0 | 0 | 0 | 110
33.33333 | 0 | 0 | 28.33333 | 0 | 33.33333 | 1.666667 | 0 | 0 | 0 | 0 | 0 | 0 | 3.333333 | 0 | 0 | 0 | 0 | 0 | 0 | 0 | 0 | 93.7
33.33333 | 0 | 0 | 23.33333 | 0 | 33.33333 | 3.333333 | 0 | 0 | 0 | 0 | 0 | 0 | 6.666667 | 0 | 0 | 0 | 0 | 0 | 0 | 0 | 0 | 101
33.33333 | 0 | 0 | 18.33333 | 0 | 33.33333 | 5 | 0 | 0 | 0 | 0 | 0 | 0 | 10 | 0 | 0 | 0 | 0 | 0 | 0 | 0 | 0 | 99.9
33.33333 | 0 | 0 | 13.33333 | 0 | 33.33333 | 6.666667 | 0 | 0 | 0 | 0 | 0 | 0 | 13.33333 | 0 | 0 | 0 | 0 | 0 | 0 | 0 | 0 | 103
31.98653 | 1.346801 | 0 | 33.33333 | 0 | 33.33333 | 0 | 0 | 0 | 0 | 0 | 0 | 0 | 0 | 0 | 0 | 0 | 0 | 0 | 0 | 0 | 0 | 93
31.66667 | 1.666667 | 0 | 29.62963 | 0 | 37.03704 | 0 | 0 | 0 | 0 | 0 | 0 | 0 | 0 | 0 | 0 | 0 | 0 | 0 | 0 | 0 | 0 | 93.1
28.33333 | 5 | 0 | 33.33333 | 0 | 33.33333 | 0 | 0 | 0 | 0 | 0 | 0 | 0 | 0 | 0 | 0 | 0 | 0 | 0 | 0 | 0 | 0 | 102.4
28.33333 | 5 | 0 | 29.62963 | 0 | 37.03704 | 0 | 0 | 0 | 0 | 0 | 0 | 0 | 0 | 0 | 0 | 0 | 0 | 0 | 0 | 0 | 0 | 101
35.48387 | 0 | 0 | 32.25806 | 0 | 32.25806 | 0 | 0 | 0 | 0 | 0 | 0 | 0 | 0 | 0 | 0 | 0 | 0 | 0 | 0 | 0 | 0 | 114.7
31.93548 | 3.548387 | 0 | 32.25806 | 0 | 32.25806 | 0 | 0 | 0 | 0 | 0 | 0 | 0 | 0 | 0 | 0 | 0 | 0 | 0 | 0 | 0 | 0 | 112.6
30.16129 | 5.322581 | 0 | 32.25806 | 0 | 32.25806 | 0 | 0 | 0 | 0 | 0 | 0 | 0 | 0 | 0 | 0 | 0 | 0 | 0 | 0 | 0 | 0 | 112.1
28.3871 | 7.096774 | 0 | 32.25806 | 0 | 32.25806 | 0 | 0 | 0 | 0 | 0 | 0 | 0 | 0 | 0 | 0 | 0 | 0 | 0 | 0 | 0 | 0 | 111.8
30.16129 | 5.322581 | 0 | 32.25806 | 0 | 30.64516 | 0 | 0 | 0 | 0 | 0 | 0 | 0 | 0 | 0 | 0 | 1.612903 | 0 | 0 | 0 | 0 | 0 | 115.2
30.16129 | 5.322581 | 0 | 32.25806 | 0 | 29.03226 | 0 | 0 | 0 | 0 | 0 | 0 | 0 | 0 | 0 | 0 | 3.225806 | 0 | 0 | 0 | 0 | 0 | 106.4
30.16129 | 5.322581 | 0 | 32.25806 | 0 | 27.41935 | 0 | 0 | 0 | 0 | 0 | 0 | 0 | 0 | 0 | 0 | 4.83871 | 0 | 0 | 0 | 0 | 0 | 100.9
30.16129 | 5.322581 | 0 | 32.25806 | 0 | 31.6129 | 0 | 0 | 0 | 0 | 0 | 0 | 0 | 0 | 0 | 0 | 0 | 0.6451613 | 0 | 0 | 0 | 0 | 113.8
30.16129 | 5.322581 | 0 | 32.25806 | 0 | 30.64516 | 0 | 0 | 0 | 0 | 0 | 0 | 0 | 0 | 0 | 0 | 0 | 1.612903 | 0 | 0 | 0 | 0 | 109.2
30.16129 | 5.322581 | 0 | 32.25806 | 0 | 29.03226 | 0 | 0 | 0 | 0 | 0 | 0 | 0 | 0 | 0 | 0 | 0 | 3.225806 | 0 | 0 | 0 | 0 | 106.2
12.00151 | 22.79032 | 0 | 8.101016 | 7.000878 | 7.500941 | 10.00125 | 32.20404 | 0 | 0.4000502 | 0 | 0 | 0 | 0 | 0 | 0 | 0 | 0 | 0 | 0 | 0 | 0 | 125
12.00276 | 21.78201 | 0 | 8.101863 | 7.00161 | 7.501725 | 10.0023 | 32.20741 | 0 | 0.400092 | 0 | 0 | 0 | 0 | 0 | 0 | 0 | 0 | 1.00023 | 0 | 0 | 0 | 125
11.99983 | 20.8011 | 0 | 8.099887 | 6.999902 | 7.499895 | 9.999861 | 32.19955 | 0 | 0.3999944 | 0 | 0 | 0 | 0 | 0 | 0 | 0 | 0 | 1.999972 | 0 | 0 | 0 | 121
12.00109 | 19.79273 | 0 | 8.100734 | 7.000634 | 7.50068 | 10.00091 | 32.20292 | 0 | 0.4000362 | 0 | 0 | 0 | 0 | 0 | 0 | 0 | 0 | 3.000272 | 0 | 0 | 0 | 123
12.00234 | 18.78415 | 0 | 8.101581 | 7.001366 | 7.501464 | 10.00195 | 32.20628 | 0 | 0.4000781 | 0 | 0 | 0 | 0 | 0 | 0 | 0 | 0 | 4.000781 | 0 | 0 | 0 | 116
12.00025 | 17.79828 | 0 | 8.100169 | 7.000146 | 7.500157 | 10.00021 | 32.20067 | 0 | 0.4000084 | 0 | 0 | 0 | 0 | 0 | 0 | 0 | 0 | 5.000105 | 0 | 0 | 0 | 117
34.48276 | 0 | 0 | 0 | 0 | 65.51724 | 0 | 0 | 0 | 0 | 0 | 0 | 0 | 0 | 0 | 0 | 0 | 0 | 0 | 0 | 0 | 0 | 122
35.71429 | 0 | 0 | 0 | 0 | 64.28571 | 0 | 0 | 0 | 0 | 0 | 0 | 0 | 0 | 0 | 0 | 0 | 0 | 0 | 0 | 0 | 0 | 116
35.71429 | 0 | 0 | 0 | 0 | 62.5 | 0 | 0 | 0 | 1.785714 | 0 | 0 | 0 | 0 | 0 | 0 | 0 | 0 | 0 | 0 | 0 | 0 | 116
35.71429 | 0 | 0 | 0 | 0 | 57.14286 | 0 | 0 | 0 | 7.142857 | 0 | 0 | 0 | 0 | 0 | 0 | 0 | 0 | 0 | 0 | 0 | 0 | 90.8
34.48276 | 0 | 0 | 0 | 0 | 58.62069 | 0 | 0 | 0 | 6.896552 | 0 | 0 | 0 | 0 | 0 | 0 | 0 | 0 | 0 | 0 | 0 | 0 | 128.5
33.33333 | 0 | 0 | 0 | 0 | 65 | 0 | 0 | 0 | 1.666667 | 0 | 0 | 0 | 0 | 0 | 0 | 0 | 0 | 0 | 0 | 0 | 0 | 112
35.71429 | 0 | 0 | 7.142857 | 0 | 57.14286 | 0 | 0 | 0 | 0 | 0 | 0 | 0 | 0 | 0 | 0 | 0 | 0 | 0 | 0 | 0 | 0 | 129
34.48276 | 0 | 0 | 32.75862 | 0 | 32.75862 | 0 | 0 | 0 | 0 | 0 | 0 | 0 | 0 | 0 | 0 | 0 | 0 | 0 | 0 | 0 | 0 | 114.9
35.08772 | 0 | 0 | 0 | 0 | 63.15789 | 0 | 0 | 0 | 0 | 0 | 0 | 0 | 0 | 1.754386 | 0 | 0 | 0 | 0 | 0 | 0 | 0 | 94.8
35.08772 | 0 | 0 | 0 | 0 | 63.15789 | 0 | 0 | 0 | 0 | 0 | 0 | 0 | 0 | 0 | 0 | 0 | 0 | 0 | 1.754386 | 0 | 0 | 101
35.08772 | 0 | 0 | 0 | 0 | 61.40351 | 0 | 3.508772 | 0 | 0 | 0 | 0 | 0 | 0 | 0 | 0 | 0 | 0 | 0 | 0 | 0 | 0 | 107
33.33333 | 0 | 0 | 0 | 0 | 56.66667 | 0 | 10 | 0 | 0 | 0 | 0 | 0 | 0 | 0 | 0 | 0 | 0 | 0 | 0 | 0 | 0 | 106.7
32.89474 | 0 | 0 | 0 | 0 | 62.5 | 0 | 0 | 0 | 0 | 0 | 0 | 0 | 0 | 0 | 0 | 4.605263 | 0 | 0 | 0 | 0 | 0 | 117
34.36426 | 0 | 0 | 0 | 0 | 65.2921 | 0 | 0 | 0 | 0 | 0 | 0 | 0 | 0 | 0 | 0 | 0.3436426 | 0 | 0 | 0 | 0 | 0 | 113
21.66667 | 11.66667 | 0 | 33.33333 | 0 | 26.66667 | 0 | 0 | 0 | 0 | 0 | 0 | 0 | 6.666667 | 0 | 0 | 0 | 0 | 0 | 0 | 0 | 0 | 93
22.37705 | 12.04918 | 0 | 32.78689 | 0 | 26.22951 | 0 | 0 | 0 | 0 | 0 | 0 | 0 | 6.557377 | 0 | 0 | 0 | 0 | 0 | 0 | 0 | 0 | 98
22.72358 | 12.23577 | 0 | 32.52033 | 0 | 26.01626 | 0 | 0 | 0 | 0 | 0 | 0 | 0 | 6.504065 | 0 | 0 | 0 | 0 | 0 | 0 | 0 | 0 | 92
23.06452 | 12.41935 | 0 | 32.25806 | 0 | 25.80645 | 0 | 0 | 0 | 0 | 0 | 0 | 0 | 6.451613 | 0 | 0 | 0 | 0 | 0 | 0 | 0 | 0 | 100
26 | 0 | 0 | 50 | 0 | 0 | 21.5 | 0 | 0 | 0 | 0 | 0 | 0 | 0 | 0 | 0 | 0 | 0 | 0 | 0 | 2.5 | 0 | 109.73
26 | 0 | 0 | 50 | 0 | 0 | 19.5 | 0 | 0 | 0 | 0 | 0 | 0 | 0 | 0 | 0 | 0 | 0 | 0 | 0 | 4.5 | 0 | 104.48
27.27273 | 3.030303 | 0 | 57.57576 | 0 | 0 | 12.12121 | 0 | 0 | 0 | 0 | 0 | 0 | 0 | 0 | 0 | 0 | 0 | 0 | 0 | 0 | 0 | 110
32.14286 | 3.571429 | 0 | 60.71429 | 0 | 0 | 3.571429 | 0 | 0 | 0 | 0 | 0 | 0 | 0 | 0 | 0 | 0 | 0 | 0 | 0 | 0 | 0 | 110
31.03448 | 3.448276 | 0 | 55.17241 | 0 | 0 | 10.34483 | 0 | 0 | 0 | 0 | 0 | 0 | 0 | 0 | 0 | 0 | 0 | 0 | 0 | 0 | 0 | 110
27.27273 | 3.030303 | 0 | 48.48485 | 0 | 0 | 21.21212 | 0 | 0 | 0 | 0 | 0 | 0 | 0 | 0 | 0 | 0 | 0 | 0 | 0 | 0 | 0 | 110
32.14286 | 3.571429 | 0 | 50 | 0 | 0 | 14.28571 | 0 | 0 | 0 | 0 | 0 | 0 | 0 | 0 | 0 | 0 | 0 | 0 | 0 | 0 | 0 | 110
36 | 4 | 0 | 56 | 0 | 0 | 4 | 0 | 0 | 0 | 0 | 0 | 0 | 0 | 0 | 0 | 0 | 0 | 0 | 0 | 0 | 0 | 110
34.61538 | 3.846154 | 0 | 50 | 0 | 0 | 11.53846 | 0 | 0 | 0 | 0 | 0 | 0 | 0 | 0 | 0 | 0 | 0 | 0 | 0 | 0 | 0 | 110
32.14286 | 3.571429 | 0 | 46.42857 | 0 | 0 | 17.85714 | 0 | 0 | 0 | 0 | 0 | 0 | 0 | 0 | 0 | 0 | 0 | 0 | 0 | 0 | 0 | 110
36 | 4 | 0 | 48 | 0 | 0 | 12 | 0 | 0 | 0 | 0 | 0 | 0 | 0 | 0 | 0 | 0 | 0 | 0 | 0 | 0 | 0 | 110
40.90909 | 4.545455 | 0 | 50 | 0 | 0 | 4.545455 | 0 | 0 | 0 | 0 | 0 | 0 | 0 | 0 | 0 | 0 | 0 | 0 | 0 | 0 | 0 | 110
27.27273 | 3.030303 | 0 | 66.66667 | 0 | 0 | 3.030303 | 0 | 0 | 0 | 0 | 0 | 0 | 0 | 0 | 0 | 0 | 0 | 0 | 0 | 0 | 0 | 110
31.03448 | 3.448276 | 0 | 62.06897 | 0 | 0 | 3.448276 | 0 | 0 | 0 | 0 | 0 | 0 | 0 | 0 | 0 | 0 | 0 | 0 | 0 | 0 | 0 | 110
33.77483 | 0 | 0 | 9.933775 | 0 | 36.42384 | 0 | 0 | 0 | 0 | 0 | 0 | 0 | 19.86755 | 0 | 0 | 0 | 0 | 0 | 0 | 0 | 0 | 103.75
33.44262 | 0 | 0 | 9.836066 | 0 | 36.06557 | 0 | 0 | 0 | 0 | 0 | 0 | 0 | 19.67213 | 0 | 0 | 0 | 0 | 0.9836066 | 0 | 0 | 0 | 104.17
33.44262 | 0 | 0 | 9.836066 | 0 | 36.06557 | 0 | 0 | 0 | 0 | 0 | 0 | 0 | 19.67213 | 0 | 0 | 0 | 0 | 0 | 0 | 0 | 0.9836066 | 112.11
33.77483 | 0 | 0.9933775 | 9.933775 | 0 | 36.42384 | 0 | 0 | 0 | 0 | 0 | 0 | 0 | 19.86755 | 0 | 0 | 0 | 0 | 0 | 0 | 0 | 0 | 111.29
0 | 33.33333 | 0 | 33.33333 | 10 | 0 | 0 | 0 | 0 | 0 | 0 | 0 | 0 | 23.33333 | 0 | 0 | 0 | 0 | 0 | 0 | 0 | 0 | 37.4
0 | 33.33333 | 0 | 33.33333 | 10 | 0 | 0 | 0 | 0 | 0 | 0 | 0 | 0 | 23.33333 | 0 | 0 | 0 | 0 | 0 | 0 | 0 | 0 | 36.2
0 | 33.33333 | 0 | 33.33333 | 0 | 0 | 0 | 0 | 0 | 0 | 0 | 0 | 0 | 33.33333 | 0 | 0 | 0 | 0 | 0 | 0 | 0 | 0 | 110
0 | 33.33333 | 0 | 33.33333 | 0 | 0 | 0 | 0 | 0 | 0 | 0 | 0 | 0 | 33.33333 | 0 | 0 | 0 | 0 | 0 | 0 | 0 | 0 | 110
0 | 33.33333 | 0 | 33.33333 | 0 | 0 | 0 | 0 | 0 | 0 | 0 | 0 | 0 | 33.33333 | 0 | 0 | 0 | 0 | 0 | 0 | 0 | 0 | 110
0 | 33.33333 | 0 | 33.33333 | 0 | 0 | 0 | 0 | 0 | 0 | 0 | 0 | 0 | 33.33333 | 0 | 0 | 0 | 0 | 0 | 0 | 0 | 0 | 110
0 | 34.48276 | 0 | 0 | 0 | 0 | 0 | 0 | 0 | 0 | 0 | 0 | 0 | 65.51724 | 0 | 0 | 0 | 0 | 0 | 0 | 0 | 0 | 110
0 | 33.33333 | 0 | 0 | 0 | 0 | 0 | 0 | 0 | 0 | 0 | 0 | 0 | 66.66667 | 0 | 0 | 0 | 0 | 0 | 0 | 0 | 0 | 110
0 | 28.57143 | 0 | 0 | 0 | 0 | 0 | 0 | 0 | 0 | 0 | 0 | 0 | 71.42857 | 0 | 0 | 0 | 0 | 0 | 0 | 0 | 0 | 110
0 | 34.21053 | 0 | 0 | 0 | 0 | 0 | 0 | 0 | 3.289474 | 0 | 0 | 0 | 62.5 | 0 | 0 | 0 | 0 | 0 | 0 | 0 | 0 | 110
0 | 34.21053 | 0 | 0 | 0 | 0 | 0 | 0 | 0 | 4.934211 | 0 | 0 | 0 | 60.85526 | 0 | 0 | 0 | 0 | 0 | 0 | 0 | 0 | 110
0 | 34.21053 | 0 | 0 | 0 | 0 | 0 | 0 | 0 | 6.578947 | 0 | 0 | 0 | 59.21053 | 0 | 0 | 0 | 0 | 0 | 0 | 0 | 0 | 110
0 | 34.21053 | 0 | 0 | 0 | 0 | 0 | 0 | 0 | 8.223684 | 0 | 0 | 0 | 57.56579 | 0 | 0 | 0 | 0 | 0 | 0 | 0 | 0 | 110
0 | 34.21053 | 0 | 0 | 0 | 0 | 0 | 0 | 0 | 9.868421 | 0 | 0 | 0 | 55.92105 | 0 | 0 | 0 | 0 | 0 | 0 | 0 | 0 | 110
0 | 34.21053 | 0 | 0 | 0 | 0 | 3.289474 | 0 | 0 | 0 | 0 | 0 | 0 | 62.5 | 0 | 0 | 0 | 0 | 0 | 0 | 0 | 0 | 110
0 | 34.21053 | 0 | 0 | 0 | 0 | 6.578947 | 0 | 0 | 0 | 0 | 0 | 0 | 59.21053 | 0 | 0 | 0 | 0 | 0 | 0 | 0 | 0 | 110
0 | 34.21053 | 0 | 0 | 0 | 0 | 9.868421 | 0 | 0 | 0 | 0 | 0 | 0 | 55.92105 | 0 | 0 | 0 | 0 | 0 | 0 | 0 | 0 | 110
0 | 34.21053 | 0 | 0 | 0 | 0 | 16.44737 | 0 | 0 | 0 | 0 | 0 | 0 | 49.34211 | 0 | 0 | 0 | 0 | 0 | 0 | 0 | 0 | 110
3.421053 | 30.78947 | 0 | 0 | 0 | 0 | 9.868421 | 0 | 0 | 0 | 0 | 0 | 0 | 55.92105 | 0 | 0 | 0 | 0 | 0 | 0 | 0 | 0 | 110
10.26316 | 23.94737 | 0 | 0 | 0 | 0 | 9.868421 | 0 | 0 | 0 | 0 | 0 | 0 | 55.92105 | 0 | 0 | 0 | 0 | 0 | 0 | 0 | 0 | 110
17.10526 | 17.10526 | 0 | 0 | 0 | 0 | 9.868421 | 0 | 0 | 0 | 0 | 0 | 0 | 55.92105 | 0 | 0 | 0 | 0 | 0 | 0 | 0 | 0 | 110
10.26316 | 23.94737 | 0 | 0 | 0 | 0 | 6.578947 | 0 | 0 | 0 | 0 | 0 | 0 | 59.21053 | 0 | 0 | 0 | 0 | 0 | 0 | 0 | 0 | 110
10.26316 | 23.94737 | 0 | 0 | 0 | 0 | 16.44737 | 0 | 0 | 0 | 0 | 0 | 0 | 49.34211 | 0 | 0 | 0 | 0 | 0 | 0 | 0 | 0 | 110
0 | 33.33333 | 0 | 0 | 0 | 0 | 63.33333 | 0 | 0 | 0 | 0 | 0 | 0 | 3.333333 | 0 | 0 | 0 | 0 | 0 | 0 | 0 | 0 | 167.11
0 | 33.33333 | 0 | 0 | 0 | 0 | 60 | 0 | 0 | 0 | 0 | 0 | 0 | 6.666667 | 0 | 0 | 0 | 0 | 0 | 0 | 0 | 0 | 164.12
0 | 33.33333 | 0 | 0 | 0 | 0 | 56.66667 | 0 | 0 | 0 | 0 | 0 | 0 | 10 | 0 | 0 | 0 | 0 | 0 | 0 | 0 | 0 | 124.5
17.71654 | 21.65354 | 0 | 3.543307 | 0 | 0 | 17.71654 | 39.37008 | 0 | 0 | 0 | 0 | 0 | 0 | 0 | 0 | 0 | 0 | 0 | 0 | 0 | 0 | 109
17.04545 | 20.83333 | 0 | 7.19697 | 0 | 0 | 17.04545 | 37.87879 | 0 | 0 | 0 | 0 | 0 | 0 | 0 | 0 | 0 | 0 | 0 | 0 | 0 | 0 | 105
16.48352 | 20.14652 | 0 | 10.25641 | 0 | 0 | 16.48352 | 36.63004 | 0 | 0 | 0 | 0 | 0 | 0 | 0 | 0 | 0 | 0 | 0 | 0 | 0 | 0 | 104
17.78656 | 21.73913 | 0 | 9.090909 | 0 | 0 | 17.78656 | 33.59684 | 0 | 0 | 0 | 0 | 0 | 0 | 0 | 0 | 0 | 0 | 0 | 0 | 0 | 0 | 133
17.11027 | 20.91255 | 0 | 12.54753 | 0 | 0 | 17.11027 | 32.31939 | 0 | 0 | 0 | 0 | 0 | 0 | 0 | 0 | 0 | 0 | 0 | 0 | 0 | 0 | 125
15.90106 | 19.43463 | 0 | 18.72792 | 0 | 0 | 15.90106 | 30.03534 | 0 | 0 | 0 | 0 | 0 | 0 | 0 | 0 | 0 | 0 | 0 | 0 | 0 | 0 | 113.3
15 | 18.33333 | 0 | 23.33333 | 0 | 0 | 15 | 28.33333 | 0 | 0 | 0 | 0 | 0 | 0 | 0 | 0 | 0 | 0 | 0 | 0 | 0 | 0 | 112
16.79104 | 20.52239 | 0 | 19.77612 | 0 | 0 | 16.79104 | 26.1194 | 0 | 0 | 0 | 0 | 0 | 0 | 0 | 0 | 0 | 0 | 0 | 0 | 0 | 0 | 153
15.73427 | 19.23077 | 0 | 24.82517 | 0 | 0 | 15.73427 | 24.47552 | 0 | 0 | 0 | 0 | 0 | 0 | 0 | 0 | 0 | 0 | 0 | 0 | 0 | 0 | 108
14.7541 | 18.03279 | 0 | 29.5082 | 0 | 0 | 14.7541 | 22.95082 | 0 | 0 | 0 | 0 | 0 | 0 | 0 | 0 | 0 | 0 | 0 | 0 | 0 | 0 | 108
12.93103 | 15.8046 | 0 | 38.21839 | 0 | 0 | 12.93103 | 20.11494 | 0 | 0 | 0 | 0 | 0 | 0 | 0 | 0 | 0 | 0 | 0 | 0 | 0 | 0 | 107.9
35.71429 | 0 | 0 | 0 | 0 | 64.28571 | 0 | 0 | 0 | 0 | 0 | 0 | 0 | 0 | 0 | 0 | 0 | 0 | 0 | 0 | 0 | 0 | 110
34.48276 | 0 | 0 | 0 | 0 | 65.51724 | 0 | 0 | 0 | 0 | 0 | 0 | 0 | 0 | 0 | 0 | 0 | 0 | 0 | 0 | 0 | 0 | 110
33.33333 | 0 | 0 | 16.66667 | 0 | 50 | 0 | 0 | 0 | 0 | 0 | 0 | 0 | 0 | 0 | 0 | 0 | 0 | 0 | 0 | 0 | 0 | 110
33.33333 | 0 | 0 | 25 | 0 | 41.66667 | 0 | 0 | 0 | 0 | 0 | 0 | 0 | 0 | 0 | 0 | 0 | 0 | 0 | 0 | 0 | 0 | 110
33.33333 | 0 | 0 | 33.33333 | 0 | 33.33333 | 0 | 0 | 0 | 0 | 0 | 0 | 0 | 0 | 0 | 0 | 0 | 0 | 0 | 0 | 0 | 0 | 110
30.3 | 1.733333 | 0 | 49.93333 | 0 | 0 | 14.63333 | 0 | 0 | 0.5333333 | 0 | 0 | 0 | 2.866667 | 0 | 0 | 0 | 0 | 0 | 0 | 0 | 0 | 97.2
31.66667 | 1.666667 | 0 | 48.66667 | 0 | 0 | 15 | 0 | 0 | 0 | 0 | 0 | 0 | 3 | 0 | 0 | 0 | 0 | 0 | 0 | 0 | 0 | 97.2
0 | 33.33333 | 0 | 0 | 0 | 33.33333 | 0 | 0 | 0 | 0 | 0 | 0 | 0 | 33.33333 | 0 | 0 | 0 | 0 | 0 | 0 | 0 | 0 | 98.6
0 | 33.33333 | 0 | 0 | 0 | 30 | 0 | 0 | 0 | 0 | 0 | 0 | 0 | 36.66667 | 0 | 0 | 0 | 0 | 0 | 0 | 0 | 0 | 92.09
0 | 33.33333 | 0 | 0 | 0 | 26.66667 | 0 | 0 | 0 | 0 | 0 | 0 | 0 | 40 | 0 | 0 | 0 | 0 | 0 | 0 | 0 | 0 | 94.7
0 | 33.33333 | 0 | 0 | 0 | 16.66667 | 0 | 0 | 0 | 0 | 0 | 0 | 0 | 50 | 0 | 0 | 0 | 0 | 0 | 0 | 0 | 0 | 70.72
21.66667 | 11.66667 | 0 | 33.33333 | 0 | 26.66667 | 0 | 0 | 0 | 0 | 0 | 0 | 0 | 6.666667 | 0 | 0 | 0 | 0 | 0 | 0 | 0 | 0 | 93
22.37705 | 12.04918 | 0 | 32.78689 | 0 | 26.22951 | 0 | 0 | 0 | 0 | 0 | 0 | 0 | 6.557377 | 0 | 0 | 0 | 0 | 0 | 0 | 0 | 0 | 98
22.72358 | 12.23577 | 0 | 32.52033 | 0 | 26.01626 | 0 | 0 | 0 | 0 | 0 | 0 | 0 | 6.504065 | 0 | 0 | 0 | 0 | 0 | 0 | 0 | 0 | 92
23.06452 | 12.41935 | 0 | 32.25806 | 0 | 25.80645 | 0 | 0 | 0 | 0 | 0 | 0 | 0 | 6.451613 | 0 | 0 | 0 | 0 | 0 | 0 | 0 | 0 | 100
21.66667 | 11.66667 | 0 | 33.33333 | 0 | 26.66667 | 0 | 0 | 0 | 0 | 0 | 0 | 0 | 6.666667 | 0 | 0 | 0 | 0 | 0 | 0 | 0 | 0 | 100
22.37705 | 12.04918 | 0 | 32.78689 | 0 | 26.22951 | 0 | 0 | 0 | 0 | 0 | 0 | 0 | 6.557377 | 0 | 0 | 0 | 0 | 0 | 0 | 0 | 0 | 100
22.72358 | 12.23577 | 0 | 32.52033 | 0 | 26.01626 | 0 | 0 | 0 | 0 | 0 | 0 | 0 | 6.504065 | 0 | 0 | 0 | 0 | 0 | 0 | 0 | 0 | 96
23.06452 | 12.41935 | 0 | 32.25806 | 0 | 25.80645 | 0 | 0 | 0 | 0 | 0 | 0 | 0 | 6.451613 | 0 | 0 | 0 | 0 | 0 | 0 | 0 | 0 | 99
31.66667 | 1.666667 | 0 | 48.66667 | 0 | 0 | 15 | 0 | 0 | 0 | 0 | 0 | 0 | 3 | 0 | 0 | 0 | 0 | 0 | 0 | 0 | 0 | 97.2
32.55814 | 0.6644518 | 0 | 48.50498 | 0 | 1.66113 | 13.62126 | 0 | 0 | 0 | 0 | 0 | 0 | 2.990033 | 0 | 0 | 0 | 0 | 0 | 0 | 0 | 0 | 83.9
31.56146 | 1.66113 | 0 | 48.50498 | 0 | 1.66113 | 13.62126 | 0 | 0 | 0 | 0 | 0 | 0 | 2.990033 | 0 | 0 | 0 | 0 | 0 | 0 | 0 | 0 | 95.3
34.61538 | 3.846154 | 0 | 33.84615 | 0 | 26.15385 | 0 | 0 | 0 | 0 | 0 | 0 | 0 | 0 | 0 | 0 | 1.538462 | 0 | 0 | 0 | 0 | 0 | 107
32.66667 | 0.6666667 | 0 | 48.66667 | 0 | 1.666667 | 13.66667 | 0 | 0 | 0 | 0 | 0 | 0 | 2.666667 | 0 | 0 | 0 | 0 | 0 | 0 | 0 | 0 | 83.9
0 | 26.31579 | 0 | 0 | 0 | 52.63158 | 0 | 0 | 0 | 0 | 0 | 0 | 0 | 21.05263 | 0 | 0 | 0 | 0 | 0 | 0 | 0 | 0 | 130.7
0 | 26.31579 | 0 | 0 | 21.05263 | 52.63158 | 0 | 0 | 0 | 0 | 0 | 0 | 0 | 0 | 0 | 0 | 0 | 0 | 0 | 0 | 0 | 0 | 118.9
0 | 26.31579 | 0 | 0 | 0 | 52.63158 | 0 | 21.05263 | 0 | 0 | 0 | 0 | 0 | 0 | 0 | 0 | 0 | 0 | 0 | 0 | 0 | 0 | 93.1
0 | 29.41176 | 0 | 14.11765 | 0 | 0 | 14.11765 | 42.35294 | 0 | 0 | 0 | 0 | 0 | 0 | 0 | 0 | 0 | 0 | 0 | 0 | 0 | 0 | 125.7
33.22259 | 0 | 0 | 28.90365 | 0 | 32.89037 | 1.328904 | 0 | 0 | 0 | 0 | 0 | 0 | 3.654485 | 0 | 0 | 0 | 0 | 0 | 0 | 0 | 0 | 93.7
33.89831 | 0 | 0 | 22.71186 | 0 | 32.88136 | 3.389831 | 0 | 0 | 0 | 0 | 0 | 0 | 7.118644 | 0 | 0 | 0 | 0 | 0 | 0 | 0 | 0 | 101
33.67003 | 0 | 0 | 18.85522 | 0 | 32.65993 | 4.713805 | 0 | 0 | 0 | 0 | 0 | 0 | 10.10101 | 0 | 0 | 0 | 0 | 0 | 0 | 0 | 0 | 99.9
33.33333 | 0 | 0 | 14 | 0 | 33 | 6.333333 | 0 | 0 | 0 | 0 | 0 | 0 | 13.33333 | 0 | 0 | 0 | 0 | 0 | 0 | 0 | 0 | 103
31.87919 | 1.677852 | 0 | 33.89262 | 0 | 32.55034 | 0 | 0 | 0 | 0 | 0 | 0 | 0 | 0 | 0 | 0 | 0 | 0 | 0 | 0 | 0 | 0 | 93
31.87919 | 1.677852 | 0 | 27.18121 | 0 | 39.26174 | 0 | 0 | 0 | 0 | 0 | 0 | 0 | 0 | 0 | 0 | 0 | 0 | 0 | 0 | 0 | 0 | 93.1
28.52349 | 5.033557 | 0 | 33.89262 | 0 | 32.55034 | 0 | 0 | 0 | 0 | 0 | 0 | 0 | 0 | 0 | 0 | 0 | 0 | 0 | 0 | 0 | 0 | 102.4
28.91156 | 5.102041 | 0 | 26.19048 | 0 | 39.79592 | 0 | 0 | 0 | 0 | 0 | 0 | 0 | 0 | 0 | 0 | 0 | 0 | 0 | 0 | 0 | 0 | 101
26.66667 | 6.666667 | 0 | 50 | 0 | 0 | 16.66667 | 0 | 0 | 0 | 0 | 0 | 0 | 0 | 0 | 0 | 0 | 0 | 0 | 0 | 0 | 0 | 144
26.66667 | 6.666667 | 0 | 50 | 0 | 16.66667 | 0 | 0 | 0 | 0 | 0 | 0 | 0 | 0 | 0 | 0 | 0 | 0 | 0 | 0 | 0 | 0 | 109
26.66667 | 6.666667 | 0 | 66.66667 | 0 | 0 | 0 | 0 | 0 | 0 | 0 | 0 | 0 | 0 | 0 | 0 | 0 | 0 | 0 | 0 | 0 | 0 | 110
26.66667 | 6.666667 | 0 | 50 | 0 | 0 | 0 | 0 | 0 | 0 | 0 | 0 | 0 | 16.66667 | 0 | 0 | 0 | 0 | 0 | 0 | 0 | 0 | 105
26.66667 | 6.666667 | 0 | 50 | 0 | 0 | 0 | 0 | 0 | 0 | 0 | 0 | 0 | 0 | 0 | 16.66667 | 0 | 0 | 0 | 0 | 0 | 0 | 113
6.666667 | 26.66667 | 0 | 0 | 0 | 33.33333 | 0 | 0 | 0 | 0 | 0 | 0 | 0 | 33.33333 | 0 | 0 | 0 | 0 | 0 | 0 | 0 | 0 | 92.114
6.666667 | 26.66667 | 0 | 8.333333 | 0 | 25 | 0 | 0 | 0 | 0 | 0 | 0 | 0 | 33.33333 | 0 | 0 | 0 | 0 | 0 | 0 | 0 | 0 | 96.301
6.666667 | 26.66667 | 0 | 16.66667 | 0 | 16.66667 | 0 | 0 | 0 | 0 | 0 | 0 | 0 | 33.33333 | 0 | 0 | 0 | 0 | 0 | 0 | 0 | 0 | 93.3701
6.666667 | 26.66667 | 0 | 25 | 0 | 8.333333 | 0 | 0 | 0 | 0 | 0 | 0 | 0 | 33.33333 | 0 | 0 | 0 | 0 | 0 | 0 | 0 | 0 | 86.6709
6.666667 | 26.66667 | 0 | 28.33333 | 0 | 5 | 0 | 0 | 0 | 0 | 0 | 0 | 0 | 33.33333 | 0 | 0 | 0 | 0 | 0 | 0 | 0 | 0 | 90.4392
6.666667 | 26.66667 | 0 | 33.33333 | 0 | 0 | 0 | 0 | 0 | 0 | 0 | 0 | 0 | 33.33333 | 0 | 0 | 0 | 0 | 0 | 0 | 0 | 0 | 87.927
0 | 33.33333 | 0 | 0 | 0 | 20 | 0 | 0 | 0 | 0 | 0 | 0 | 0 | 46.66667 | 0 | 0 | 0 | 0 | 0 | 0 | 0 | 0 | 103.457
0 | 33.33333 | 0 | 0 | 0 | 16.66667 | 0 | 0 | 0 | 0 | 0 | 0 | 0 | 50 | 0 | 0 | 0 | 0 | 0 | 0 | 0 | 0 | 95.5
33.33333 | 0 | 0 | 66.66667 | 0 | 0 | 0 | 0 | 0 | 0 | 0 | 0 | 0 | 0 | 0 | 0 | 0 | 0 | 0 | 0 | 0 | 0 | 90.1
0 | 27.02703 | 0 | 72.97297 | 0 | 0 | 0 | 0 | 0 | 0 | 0 | 0 | 0 | 0 | 0 | 0 | 0 | 0 | 0 | 0 | 0 | 0 | 83.1
0 | 26.38522 | 0 | 52.5066 | 0 | 0 | 0 | 0 | 0 | 0 | 0 | 0 | 0 | 21.10818 | 0 | 0 | 0 | 0 | 0 | 0 | 0 | 0 | 88.3
0 | 30.03003 | 0 | 33.33333 | 0 | 0 | 0 | 0 | 0 | 0 | 0 | 0 | 0 | 36.63664 | 0 | 0 | 0 | 0 | 0 | 0 | 0 | 0 | 92.5
0 | 29.7619 | 0 | 36.30952 | 0 | 0 | 0 | 0 | 0 | 0 | 0 | 0 | 0 | 33.92857 | 0 | 0 | 0 | 0 | 0 | 0 | 0 | 0 | 91.9
6.953642 | 26.15894 | 0 | 33.11258 | 0 | 0 | 0 | 0 | 0 | 0 | 0 | 0 | 0 | 33.77483 | 0 | 0 | 0 | 0 | 0 | 0 | 0 | 0 | 100.3
0 | 27.77778 | 0 | 0 | 0 | 27.77778 | 0 | 0 | 0 | 0 | 0 | 0 | 0 | 44.44444 | 0 | 0 | 0 | 0 | 0 | 0 | 0 | 0 | 102.3
6.666667 | 26.66667 | 0 | 33.33333 | 0 | 0 | 0 | 0 | 0 | 0 | 0 | 0 | 0 | 33.33333 | 0 | 0 | 0 | 0 | 0 | 0 | 0 | 0 | 38.3
10 | 23.33333 | 0 | 33.33333 | 0 | 0 | 0 | 0 | 0 | 0 | 0 | 0 | 0 | 33.33333 | 0 | 0 | 0 | 0 | 0 | 0 | 0 | 0 | 41.7
0 | 26.31579 | 0 | 52.63158 | 0 | 0 | 0 | 0 | 0 | 0 | 0 | 0 | 0 | 21.05263 | 0 | 0 | 0 | 0 | 0 | 0 | 0 | 0 | 31
0 | 33.33333 | 0 | 0 | 0 | 0 | 33.33333 | 0 | 0 | 0 | 0 | 0 | 0 | 33.33333 | 0 | 0 | 0 | 0 | 0 | 0 | 0 | 0 | 93.78432
0 | 33.33333 | 0 | 0 | 0 | 0 | 16.66667 | 0 | 0 | 0 | 0 | 0 | 0 | 50 | 0 | 0 | 0 | 0 | 0 | 0 | 0 | 0 | 87.9228
0 | 33.33333 | 0 | 0 | 0 | 66.66667 | 0 | 0 | 0 | 0 | 0 | 0 | 0 | 0 | 0 | 0 | 0 | 0 | 0 | 0 | 0 | 0 | 98.3898
0 | 33.33333 | 0 | 0 | 0 | 33.33333 | 0 | 0 | 0 | 0 | 0 | 0 | 0 | 33.33333 | 0 | 0 | 0 | 0 | 0 | 0 | 0 | 0 | 133.9776
0 | 33.33333 | 0 | 0 | 0 | 16.66667 | 0 | 0 | 0 | 0 | 0 | 0 | 0 | 50 | 0 | 0 | 0 | 0 | 0 | 0 | 0 | 0 | 92.1096
0 | 33.33333 | 0 | 66.66667 | 0 | 0 | 0 | 0 | 0 | 0 | 0 | 0 | 0 | 0 | 0 | 0 | 0 | 0 | 0 | 0 | 0 | 0 | 121.4172
0 | 33.33333 | 0 | 40 | 0 | 0 | 0 | 0 | 0 | 0 | 0 | 0 | 0 | 26.66667 | 0 | 0 | 0 | 0 | 0 | 0 | 0 | 0 | 96.2964
0 | 33.33333 | 0 | 33.33333 | 0 | 0 | 0 | 0 | 0 | 0 | 0 | 0 | 0 | 33.33333 | 0 | 0 | 0 | 0 | 0 | 0 | 0 | 0 | 89.59752
0 | 33.33333 | 0 | 0 | 33.33333 | 0 | 33.33333 | 0 | 0 | 0 | 0 | 0 | 0 | 0 | 0 | 0 | 0 | 0 | 0 | 0 | 0 | 0 | 101.73924
0 | 33.33333 | 0 | 0 | 50 | 0 | 16.66667 | 0 | 0 | 0 | 0 | 0 | 0 | 0 | 0 | 0 | 0 | 0 | 0 | 0 | 0 | 0 | 109.69416
0 | 33.33333 | 0 | 0 | 33.33333 | 33.33333 | 0 | 0 | 0 | 0 | 0 | 0 | 0 | 0 | 0 | 0 | 0 | 0 | 0 | 0 | 0 | 0 | 121.4172
0 | 33.33333 | 0 | 50 | 16.66667 | 0 | 0 | 0 | 0 | 0 | 0 | 0 | 0 | 0 | 0 | 0 | 0 | 0 | 0 | 0 | 0 | 0 | 117.2304
0 | 33.33333 | 0 | 40 | 26.66667 | 0 | 0 | 0 | 0 | 0 | 0 | 0 | 0 | 0 | 0 | 0 | 0 | 0 | 0 | 0 | 0 | 0 | 105.50736
0 | 33.33333 | 0 | 33.33333 | 33.33333 | 0 | 0 | 0 | 0 | 0 | 0 | 0 | 0 | 0 | 0 | 0 | 0 | 0 | 0 | 0 | 0 | 0 | 108.8568
0 | 33.33333 | 0 | 0 | 0 | 40 | 0 | 0 | 0 | 0 | 0 | 0 | 0 | 26.66667 | 0 | 0 | 0 | 0 | 0 | 0 | 0 | 0 | 133
0 | 33.33333 | 0 | 0 | 0 | 26.66667 | 0 | 0 | 0 | 0 | 0 | 0 | 0 | 40 | 0 | 0 | 0 | 0 | 0 | 0 | 0 | 0 | 110