## Sheet1
Test ID |  |  | Max Force | Gradient | EAB | EAB2 | EAB (%) | Width | Tickness | W.T m2(سطح مقطع اعما نیرو) | Young Modulus
|  |  | g | g/mm | mm | mm |  | mm | mm | me | Pa | Mpa | tensile mp | YM | EAB% | mean ts | mean YM | mean EAB% | STD ts | YM std | std EAB
TEST1 | acorn starch |  | 70.092 | 48.809 | 8.399 |  | 27.99667 | 5 | 0.065 | 3.25e-07 | 1473280892.3 | 1473.281 | 2.114837 | 638.42172 | 27.99667 | 2.131485 | 621.0027 | 31.07167 | 0.01664726 | 17.41901 | 3.075
TEST2 | acorn starch |  | 79.958 | 47.171 | 10.244 |  | 34.14667 | 5 | 0.073 | 3.65e-07 | 1267801397.3 | 1267.801 | 2.148132 | 603.5837 | 34.14667
TEST3 | potato starch |  | 123.5 | 95.66 | 12.993 |  | 43.31 | 5 | 0.06 | 3e-07 | 3128082000 | 3128.082 | 4.036803 | 662.4174 | 43.31 | 4.148861 | 686.5269 | 44.23833 | 0.1120576 | 24.10952 | 0.9283333
| potato starch |  | 115.8 | 90.55 | 13.55 |  | 45.16667 | 5 | 0.0533 | 2.665e-07 | 3333191369.6 | 3333.191 | 4.260919 | 710.6364 | 45.16667
TEST4 | zein |  | 107.341 | 77.171 | 4.414 |  | 14.71333 | 5 | 0.046 | 2.3e-07 | 3291510913.0 | 3291.511 | 4.5764602 | 906.6885 | 14.71333 | 4.437205 | 914.8001 | 16.99 | 0.1392556 | 8.111622 | 2.276667
| zein |  | 103 | 70.559 | 5.78 |  | 19.26667 | 5 | 0.047 | 2.35e-07 | 2945462936.2 | 2945.463 | 4.297949 | 922.91172 | 19.26667
TEST5 | zein+ CEO |  | 65 | 52.171 | 8.424 |  | 28.08 | 5 | 0.055 | 2.75e-07 | 1861081854.5 | 1861.082 | 2.831778 | 787.3808 | 28.08 | 2.867931 | 771.9318 | 27.38 | 0.03615322 | 15.44902 | 0.7
| zein+ CEO |  | 77 | 50.559 | 8.004 |  | 26.68 | 5 | 0.052 | 2.6e-07 | 1907629961.5 | 1907.63 | 2.904085 | 756.4828 | 26.68
TEST6 | bilayer |  | 235.965 | 99.522 | 9.024 | 14.658 | 30.08 | 5 | 0.114 | 5.7e-07 | 1712826000 | 1712.826 | 4.059426 | 591.7035 | 30.08 | 3.906494 | 606.1771 | 29.93833 | 0.1529323 | 14.47357 | 0.1416667
TEST7 | bilayer. |  | 221.742 | 88.574 | 8.939 | 19.468 | 29.79667 | 5 | 0.123 | 6.15e-07 | 1412863317.1 | 1412.863 | 3.753561 | 620.6507 | 29.79667
TEST8 | bilayer+CEO |  | 191.278 | 76.793 | 13.693 |  | 45.64333 | 5 | 0.14 | 7e-07 | 1076199042.9 | 1076.199 | 2.977953 | 438.0995 | 45.64333 | 3.043876 | 444.3008 | 44.035 | 0.06592313 | 6.20132 | 1.608333
TEST9 | bilayer+CEO |  | 206.136 | 70.301 | 12.728 |  | 42.42667 | 5 | 0.13 | 6.5e-07 | 1061004323.1 | 1061.004 | 3.109799 | 450.5022 | 42.42667
[6 empty] | thickness |  | mean(mm) | std(mm)
| TS(g.cm2) | TS(pa) | TS mpa |  |  | acorn starch | 0.15 | 0.1533333 | 0.01247219 | [5 empty] | film | Tensile | std | YM | WVP | STD | EAB | std EAB | std wvp
acorn starch | 21566.77 | 2114837.4 | 2.114837 |  |  |  | 0.14 | [7 empty] | A Starch | 2.131485 | 0.01664726 | 621.0027 | 5.873833 | 17.41901 | 31.07167 | 3.075 | 7.086849e-12 | 0.07086849 | 5.873833e-10
acorn starch | 21906.3 | 2148131.9 | 2.148132 |  |  |  | 0.17 | [7 empty] | P Starch | 4.148861 | 0.1120576 | 686.5269 | 6.11313 | 24.10952 | 44.23833 | 0.9283333 | 1.393045e-11 | 0.1393045 | 6.11313e-10
potato starch | 41166.67 | 4036803.3 | 4.036803 |  |  | potato starch | 0.26 | 0.2833333 | 0.01699673 | [5 empty] | Zein | 4.437205 | 0.1392556 | 914.8001 | 9.949231 | 8.111622 | 16.99 | 2.276667 | 1.9439e-11 | 0.19439 | 9.949231e-10
potato starch | 43452.16 | 4260918.6 | 4.260919 |  |  |  | 0.3 | [7 empty] | Zein/ CEO | 2.867931 | 0.03615322 | 736.9318 | 7.125 | 15.44902 | 27.38 | 0.7 | 1.25e-11 | 0.125 | 7.125e-10
zein | 46670 | 4576460.2 | 4.5764602 |  |  |  | 0.29 | [7 empty] | Zein/Starch | 3.906494 | 0.1529323 | 606.1771 | 5.216953 | 14.47357 | 29.93833 | 0.1416667 | 2.08696e-11 | 0.208696 | 5.216953e-10
zein | 43829.79 | 4297948.9 | 4.297949 |  |  | bilayer | 0.25 | 0.26 | 0.01414214 | [5 empty] | Zein/Starch/CEO | 3.043876 | 0.06592313 | 444.3008 | 4.048532 | 6.20132 | 44.035 | 1.608333 | 1.240682e-11 | 0.1240682 | 4.048532e-10
zein+ CEO | 23636.36 | 2317781.8 | 2.317782 |  |  |  | 0.28
zein+ CEO | 29615.38 | 2904084.6 | 2.904085 |  |  |  | 0.25
bilayer | 41397.37 | 4059425.9 | 4.059426 |  |  | bilayer+CEO | 0.26 | 0.2833333 | 0.02054805
bilayer. | 36055.61 | 3535613.1 | 3.535613 |  |  |  | 0.28
bilayer+CEO | 27325.43 | 2679531.5 | 2.679532 |  |  |  | 0.31
bilayer+CEO | 31713.23 | 3109799.4 | 3.109799 |  |  | zein | 0.14 | 0.13 | 0.02160247
0.15
0.1
[19 empty] | 0.82 | 36.08333 | 36.38095 | 0.297619
[19 empty] | 0.83 | 36.67857
Lower amylose content showed a reduction of heterogeneity, lowest maximum tensile strength (TS), and stiffness (Young Modulus, YM) but the highest deformation of films (EAB). On the other hand, starch films obtained from high amylose content have greater mechanical resistance with higher TS and YM and lower the EAB since more hydrogen bonding can be formed between linear chains (amylose) of starch rendering a tighter and stiffer molecular association(https://doi.org/10.1016/j.fhfh.2023.100138)
CEO added cause increase visosity and coause increase fiber diameter so: increase fiber tensile(fathi 10.1016/j.jfoodeng.2020.110140)