## Radar_Data
Catalyst | LampType | Efficiency_% | Time_raw | Time_min | k_app_min^-1 | Capacity_mg_g | Reuse_cycles | Efficiency_abs | k_norm | Cap_norm | Time_score | Reuse_norm | Overall | Lamp_score
CTAS@NiFe₂O₄ | sunlight | 99.92% | 90 min | 90 | 0.079 | 68 |  | 0.9992 | 0.1529933 | 0.1603469 | 0.8135593 |  | 0.5315249 | 0.9
AgNPs/Ag2S/ZIF-8 | sunlight | 98.6% | 30 min | 30 | 0.142 | 6.9 | 5 | 0.986 | 0.2926829 | 0.007623666 | 0.9491525 | 0.4545455 | 0.5380009 | 0.9
ZnVFeO4 | UV | 98% | 180 min | 180 | 0.022 | 24.5 | 5 | 0.98 | 0.02660754 | 0.05161597 | 0.6101695 | 0.4545455 | 0.4245877 | 0.65
CQDs/MXene | halogen lamp | 96.1% | 25 min | 25 | 0.13 | 123.25 | 3 | 0.961 | 0.2660754 | 0.2984478 | 0.960452 | 0.2727273 | 0.5517405 | 0.75
BiVO4/NiFe2O4/ATP | visible light | 99.25% | 1 h | 60 | 0.082 | 39.7 | 3 | 0.9925 | 0.1596452 | 0.08960932 | 0.8813559 | 0.2727273 | 0.4791676 | 0.85
rGO/SnSe | xenon lamp | 95.52% | 180 min | 180 | 0.017 | 23.94 | 5 | 0.9552 | 0.01552106 | 0.05021621 | 0.6101695 | 0.4545455 | 0.4171304 | 0.7
K-g-C3N4@ATP-Fe3O4 | xenon lamp | 98% | 120 min | 120 | 0.033 | 98.84 | 4 | 0.98 | 0.05099778 | 0.2374334 | 0.7457627 | 0.3636364 | 0.4755661 | 0.7
ZnFe2O4/TiO2 (ZF-T) | xenon lamp | 90.1% | 4 h | 240 | 0.01 | 9.01 | 5 | 0.901 | 0 | 0.01289774 | 0.4745763 | 0.4545455 | 0.3686039 | 0.7
TiO2/YMnO3 | visible light | 95.34% | 120 min | 120 | 0.026 | 26.51 | 5 | 0.9534 | 0.03547672 | 0.05664009 | 0.7457627 | 0.4545455 | 0.449165 | 0.85
BiV1-xTixO4 (BVO-15) | hg lamp | 100% | 180 min | 180 | 0.018 | 10 | 3 | 1 | 0.01773836 | 0.01537231 | 0.6101695 | 0.2727273 | 0.3832015 | 0.65
Ag2S/MoS2@ZnPc | UV | 96.3% | 100 min | 100 | 0.026 | 115.56 | 5 | 0.963 | 0.03547672 | 0.2792261 | 0.7909605 | 0.4545455 | 0.5046418 | 0.65
Cr-doped ZnO NRs | hg lamp | 99.6% | 60 min | 60 | 0.092 | 24.9 | 11 | 0.996 | 0.1818182 | 0.05261579 | 0.8813559 | 1 | 0.622358 | 0.65
SnO2/g-C3N4 (Sn/CN-3) | UV | 95.09% | 80 min | 80 | 0.038 | 9.51 | 5 | 0.9509 | 0.06208426 | 0.01414752 | 0.8361582 | 0.4545455 | 0.4635671 | 0.65
Gel-Ce-CuS | UV | 98.5% | 120 min | 120 | 0.035 | 174.5 | 4 | 0.985 | 0.05543237 | 0.4265504 | 0.7457627 | 0.3636364 | 0.5152764 | 0.65
rGO/CuS | sunlight | 97.6% | 90 min | 90 | 0.041 | 32.53 | 5 | 0.976 | 0.06873614 | 0.07168745 | 0.8135593 | 0.4545455 | 0.4769057 | 0.9
Cu-MOFs | halogen lamp | 98% | 400 min | 400 | 0.01 | 245 | 4 | 0.98 | 0 | 0.6027695 | 0.1129944 | 0.3636364 | 0.41188 | 0.75
Dy3+-doped Zn-Mg ferrites (ZM3) | sunlight | 94.23% | 60 min | 60 | 0.048 | 47.12 | 4 | 0.9423 | 0.08425721 | 0.1081561 | 0.8813559 | 0.3636364 | 0.4759411 | 0.9
BaCoDyFe12O19 | sunlight | 94.36% | 90 min | 90 | 0.032 | 23.59 | 5 | 0.9436 | 0.04878049 | 0.04934137 | 0.8135593 | 0.4545455 | 0.4619653 | 0.9
NFO@C | LED | 99% | 450 min | 450 | 0.01 | 403.92 |  | 0.99 | 0 | 1 | 0 |  | 0.4975 | 0.83
AC/TiO2 Composite | halogen lamp | 96.3% | 7.5 min | 7.5 | 0.44 | 3.85 | 1 | 0.963 | 0.9534368 | 0 | 1 | 0.09090909 | 0.6014692 | 0.75
BC-TiO2-ZnO | UV | 98% | 30 min | 30 | 0.13 | 98 | 6 | 0.98 | 0.2660754 | 0.2353338 | 0.9491525 | 0.5454545 | 0.5952033 | 0.65
ZnO/ZnS (1:1) | hg lamp | 100% | 20 min | 20 | 0.461 | 100 | 3 | 1 | 1 | 0.2403329 | 0.9717514 | 0.2727273 | 0.6969623 | 0.65
MG-MI (Bi/Ti/AC) | visible light | 98.7% | 80 min | 80 | 0.054 | 75.23 |  | 0.987 | 0.09756098 | 0.1784188 | 0.8361582 |  | 0.5247845 | 0.85
Fe3O4@BC/APTES | hg lamp | 99.94% | 105 min | 105 | 0.071 | 39.98 | 5 | 0.9994 | 0.135255 | 0.0903092 | 0.779661 | 0.4545455 | 0.4918341 | 0.65
Note on I1: Fixed-range normalization on [0,1]. Removal efficiency is intrinsically bounded (0-100%), so no min-max rescaling is applied. Formula =IF(C='','',C). This is deliberate: min-max would stretch the real 90.1-100% range across the full radar radius and place ZnFe2O4/TiO2 (90.1% removal) at zero.
Note on J1: Min-max normalized across the 24 studies: (F-MIN)/(MAX-MIN). k_app is unbounded, so min-max is required.
Note on K1: Min-max normalized: (G-MIN)/(MAX-MIN).
Note on L1: Min-max normalized and INVERTED: 1-((E-MIN)/(MAX-MIN)), so 1.000 = fastest.
Note on M1: Reuse cycles / MAX(cycles). MAX = 11 (Cr-doped ZnO NRs, Tanuj [23]). Blank where the study reported no cycle count.
Note on N1: AVERAGE(I:M) mixes a fixed-range axis (I) with four min-max axes (J-M), and AVERAGE silently ignores blanks - so CTAS@NIFE, NFO@C and MG-MI are averaged over 4 metrics instead of 5, inflating them. Not plotted in Figure 6. Do not cite without a caveat.
Note on O1: Ordinal deployability score. sunlight 0.90 ¦ visible 0.85 ¦ LED 0.83 ¦ halogen 0.75 ¦ xenon 0.70 ¦ UV 0.65 ¦ Hg 0.65. Higher = more suitable for scalable deployment (lower energy demand, field applicability).