## kapp
Catalyst Type | Lamp Type | Efficiency | Time | k_app (min^-1) | Capacity (mg/g)
ZnO/ZnS (1:1) | 8W UV mercury lamp (Philips) | 100% | 20 min | 0.461 | 100
AC/TiO₂ Composite | Halogen lamp | 96.3% | 7.5 min | 0.44 | 3.85
AgNPs/Ag2S/ZIF-8 | Visible light (solar-based staircase photoreactor, sunlight 4.5–5 kW/m²) | 98.6% | 30 min | 0.142 | 6.9
CQDs/MXene | Visible light irradiation (halogen lamp, 35W) | 96.1% | 25 min | 0.13 | 123.25
BC-TiO₂-ZnO (Biochar from Fecal Sludge) | UV Lamp (8W, λ=340 nm) | 98% | 30 min | 0.13 | 98
Cr-doped ZnO NRs | 9W UV mercury lamp | 99.6% | in 60 min -90 min under UV | 0.092 | 24.9
BiVO₄/NiFe₂O₄/ATP | 65 W energy-saving lamp (visible light) | 99.25% | 1 h | 0.082 | 39.7
CTAS@NiFe₂O₄ | Visible light (solar light) | 99.92% | 90 min | 0.079 | 68
Fe₃O₄@BC/APTES | 70 W mercury lamp | 99.94% | 105 min | 0.071 | 39.98
MG-MI (Bi/Ti/AC Molecularly Imprinted) | visible light | 98.7% | 80 min | 0.054 | 75.23
Dy³⁺-doped Zn-Mg ferrites (ZM3) | Natural sunlight | 94.23% | 60 min | 0.048 | 47.12
rGO/CuS | Direct Sunlight | 97.6% | 90 min | 0.041 | 32.53
SnO₂/g-C₃N₄ (Sn/CN-3) | UV light(500W mercury lamp) | 95.09% | 80 min | 0.038 | 9.51
Gel-Ce-CuS | UV-A light | 98.5% | 120min | 0.035 | 174.5
K-g-C₃N₄@ATP-Fe₃O₄ | 500 W xenon lamp (visible light) | 98% | 120 min | 0.033 | 98.84
BaCoDyFe₁₂O₁₉ | Natural sunlight | 94.36% | 90 min | 0.032 | 23.59
Ag₂S/MoS₂@ZnPc | UV–vis–NIR irradiation (UV–vis for degradation, 808 nm NIR for sterilization) | 96.3% | 100 min | 0.026 | 115.56
TiO₂/YMnO₃ | Visible light (λ = 454 nm, 125 W, Philips HPL-N) | 95.34% | 120 min | 0.026 | 26.51
ZnVFeO₄ | Visible light (Tungsten lamp λ > 400 nm), UV light (8W lamp, λ = 254 nm) | 98% | 180 min | 0.022 | 24.5
BiV₁₋ₓTiₓO₄ (BVO-15) | 400 W high-pressure mercury lamp with visible light cutoff filter (λ > 420 nm). | 100% | 180 min | 0.018 | 10
rGO/SnSe | Visible light (150W Xenon lamp) | 95.52% | 180 min | 0.017 | 23.94
ZnFe₂O₄/TiO₂ (ZF-T) | Visible light (xenon lamp, 500 W, wavelength 350–780 nm) | 90.1% | 4 h | 0.01 | 9.01
Cu-MOFs (Cu(Seba), Cu(Azla), etc.) | 350 W halogen lamp (340–850 nm) at ~9.0×10⁻² m, visible light | 98% | 400 min | 0.01 | 245
NFO@C (Ni₀.₄Fe₂.₆O₄/(Fe, Ni)@Carbon) | 365 nm LED (UV) light | 99% | 450 min | 0.01 | 403.92