## Chart Data
Catalyst | Dose (g/L) | MG removal | Time (min) | Light type | Colour key — light source
CTAS@NiFe₂O₄ | 1 | 99.92% | 90 | Visible |  | Visible
AgNPs/Ag2S/ZIF-8 | 1 | 98.6% | 30 | Sunlight |  | UV
ZnVFeO₄ | 1 | 98% | 180 | UV+Visible |  | Sunlight
CQDs/MXene | 0.6 | 96.1% | 25 | Visible |  | UV+Visible
BiVO₄/NiFe₂O₄/ATP | 1 | 99.25% | 60 | Visible
rGO/SnSe | 0.4 | 95.52% | 180 | Visible | Bubble area = reaction time (min). X-axis on log scale.
K-g-C₃N₄@ATP-Fe₃O₄ | 0.5 | 98% | 120 | Visible
ZnFe₂O₄/TiO₂ (ZF-T) | 1 | 90.1% | 240 | Visible
TiO₂/YMnO₃ | 0.2 | 95.34% | 120 | Visible
BiV₁₋ₓTiₓO₄ (BVO-15) | 1 | 100% | 180 | Visible
Ag₂S/MoS₂@ZnPc | 0.125 | 96.3% | 100 | UV+Visible
Cr-doped ZnO NRs | 1 | 99.6% | 60 | UV
SnO₂/g-C₃N₄ (Sn/CN-3) | 1 | 95.09% | 80 | UV
Gel-Ce-CuS | 1.5 | 98.5% | 120 | UV
rGO/CuS | 0.3 | 97.6% | 90 | Sunlight
Cu-MOFs (Cu(Seba), Cu(Azla), etc.) | 0.1 | 98% | 400 | Visible
Dy³⁺-doped Zn-Mg ferrites (ZM3) | 0.3 | 94.23% | 60 | Sunlight
BaCoDyFe₁₂O₁₉ | 0.4 | 94.36% | 90 | Sunlight
NFO@C (Ni₀.₄Fe₂.₆O₄/(Fe, Ni)@Carbon) | 0.02 | 99% | 450 | UV
AC/TiO₂ Composite | 2.5 | 96.3% | 7.5 | Visible
BC-TiO₂-ZnO (Biochar from Fecal Sludge) | 1 | 98% | 30 | UV
ZnO/ZnS (1:1) | 0.2 | 100% | 20 | UV
Fe₃O₄@BC/APTES | 1.25 | 99.94% | 105 | UV