## Suppl. Table 1
Supplementary Table 1. Sample description. For images of the colonies see supplementary figure 1. All material is deposited in the Senckenberg Museum collection.
Species | Sample number | ANU reference | Sample details
Densipora corrugata | SMF44791 | KDC01 | Whole colony
Densipora corrugata | SMF44792 | KDC02 | Whole colony
Densipora corrugata | SMF44793 | KDC03 | Whole colony
Densipora corrugata | SMF44794 | KDC04 | Whole colony
Densipora corrugata | SMF44795 | KDC05 | Whole colony
Densipora corrugata | SMF44796 | KDC06 | Whole colony
Densipora corrugata | SMF44801 | DC-1a | Thin section
Densipora corrugata | SMF44802 | DC-1b | Thin section
Densipora corrugata | SMF44803 | DC-2a | Thin section
Densipora corrugata | SMF44804 | DC-2b | Thin section
Densipora corrugata | SMF44805 | DC-2c | Thin section
Densipora corrugata | SMF44806 | DC-2d | Thin section
Celleporaria cristata | SMF44797 | KCC01 | Whole colony
Celleporaria cristata | SMF44798 | KCC02 | Whole colony
Celleporaria cristata | SMF44799 | KCC03 | Whole colony
Celleporaria cristata | SMF44813 | KCC04 | Broken colony
Celleporaria cristata | SMF44814 | KCC05 | Broken colony
Celleporaria cristata | SMF44815 | KCC06 | Broken colony
Celleporaria cristata | SMF44816 | KCC07 | Broken colony
Celleporaria cristata | SMF44817 | KCC08 | Whole colony
Celleporaria cristata | SMF44807 | PWL-3a | Thin section
Celleporaria cristata | SMF44808 | PWL-3b | Thin section
Celleporaria cristata | SMF44809 | PWL-3c | Thin section
Celleporaria cristata | SMF44810 | PWL-3d | Thin section
Celleporaria cristata | SMF44811 | PWL-3e | Thin section
Celleporaria cristata | SMF44812 | PWL-3f | Thin section

## Suppl. Table 2
Supplementary Table 2. Calibration parameters for WDS Electron Probe Micro Analyser (EPMA) analyses. Astimex (Astimex Standards Ltd., Toronto) calibration materials were used to calibrate the elements of interest during WDS spot measurements, including spectral lines and spectrometer crystals. (modified after Medd et al., 2024). Analyses were performed on carbon coated polished epoxy mounts at 15 kV acceleration voltage, 10 nA beam current and a spot size of 15 µm.
Element of interest: | Spectral line: | Calibration material: | WD spectrometer crystals:
Na | Kα | Albite | TAPH, channel 5
Mg | Kα | Periclase | TAPH, channel 5
P | Kα | Apatite | PETL, channel 4
S | Kα | Barite | PETL, channel 4
Ca | Kα | Calcite | PETJ. channel 1
Mn | Kα | Rhodonite | LIFL, channel 3
Fe | Kα | Hematite | LIFL, channel 3
Sr | Lα | Celestite | PETL, channel 2
Ba | Lα | Barite | PETL, channel 2
References
Medd, O.M., Otter, L.M., Williams, I.S., Stern, R.A., Förster, M.W., Eggins, S.M., Rodriguez-Sanz, L., Abram, N.J., He, M., Ellwood, M.J., Hargreaves, J.A., Fallon, S.J., Knowles, B.M., 2024. Matrix-corrected SIMS in situ oxygen isotope analyses of marine shell aragonite for high-resolution seawater temperature reconstructions. Geochem. Geophys. Geosyst. 25, e2024GC011577.
https://doi.org/10.1029/2024GC011577