## Sheet1
Record_ID | Water_content_w | Water_content_pct | Dry_density_g | Applied_vertical_pressure_kPa | Measured_collapse_coefficient_δs | Void_ratio_e | Degree_of_saturation_Sr | Degree_of_saturation_pct | Dimensionless_pressure_P
1 | 0.066 | 6.6 | 1.24 | 50 | 0.1137 | 1.193548 | 0.1504086 | 15.04086 | 0.4935834
2 | 0.066 | 6.6 | 1.24 | 100 | 0.15155 | 1.193548 | 0.1504086 | 15.04086 | 0.9871668
3 | 0.066 | 6.6 | 1.24 | 200 | 0.1869 | 1.193548 | 0.1504086 | 15.04086 | 1.974334
4 | 0.066 | 6.6 | 1.24 | 400 | 0.2003 | 1.193548 | 0.1504086 | 15.04086 | 3.948667
5 | 0.066 | 6.6 | 1.24 | 800 | 0.1709 | 1.193548 | 0.1504086 | 15.04086 | 7.897335
6 | 0.066 | 6.6 | 1.24 | 1200 | 0.1571 | 1.193548 | 0.1504086 | 15.04086 | 11.846
7 | 0.066 | 6.6 | 1.24 | 2000 | 0.12395 | 1.193548 | 0.1504086 | 15.04086 | 19.74334
8 | 0.066 | 6.6 | 1.31 | 50 | 0.062 | 1.076336 | 0.1667881 | 16.67881 | 0.4935834
9 | 0.066 | 6.6 | 1.31 | 100 | 0.09865 | 1.076336 | 0.1667881 | 16.67881 | 0.9871668
10 | 0.066 | 6.6 | 1.31 | 200 | 0.16235 | 1.076336 | 0.1667881 | 16.67881 | 1.974334
11 | 0.066 | 6.6 | 1.31 | 400 | 0.18895 | 1.076336 | 0.1667881 | 16.67881 | 3.948667
12 | 0.066 | 6.6 | 1.31 | 800 | 0.1767 | 1.076336 | 0.1667881 | 16.67881 | 7.897335
13 | 0.066 | 6.6 | 1.31 | 1200 | 0.16315 | 1.076336 | 0.1667881 | 16.67881 | 11.846
14 | 0.066 | 6.6 | 1.31 | 2000 | 0.13875 | 1.076336 | 0.1667881 | 16.67881 | 19.74334
15 | 0.066 | 6.6 | 1.39 | 50 | 0.01575 | 0.9568345 | 0.1876186 | 18.76186 | 0.4935834
16 | 0.066 | 6.6 | 1.39 | 100 | 0.04475 | 0.9568345 | 0.1876186 | 18.76186 | 0.9871668
17 | 0.066 | 6.6 | 1.39 | 200 | 0.08175 | 0.9568345 | 0.1876186 | 18.76186 | 1.974334
18 | 0.066 | 6.6 | 1.39 | 400 | 0.1165 | 0.9568345 | 0.1876186 | 18.76186 | 3.948667
19 | 0.066 | 6.6 | 1.39 | 800 | 0.13325 | 0.9568345 | 0.1876186 | 18.76186 | 7.897335
20 | 0.066 | 6.6 | 1.39 | 1200 | 0.1243 | 0.9568345 | 0.1876186 | 18.76186 | 11.846
21 | 0.066 | 6.6 | 1.39 | 2000 | 0.1095 | 0.9568345 | 0.1876186 | 18.76186 | 19.74334
22 | 0.066 | 6.6 | 1.47 | 50 | 0.0023 | 0.8503401 | 0.21111552 | 21.111552 | 0.4935834
23 | 0.066 | 6.6 | 1.47 | 100 | 0.0169 | 0.8503401 | 0.21111552 | 21.111552 | 0.9871668
24 | 0.066 | 6.6 | 1.47 | 200 | 0.06055 | 0.8503401 | 0.21111552 | 21.111552 | 1.974334
25 | 0.066 | 6.6 | 1.47 | 400 | 0.10115 | 0.8503401 | 0.21111552 | 21.111552 | 3.948667
26 | 0.066 | 6.6 | 1.47 | 800 | 0.1289 | 0.8503401 | 0.21111552 | 21.111552 | 7.897335
27 | 0.066 | 6.6 | 1.47 | 1200 | 0.131 | 0.8503401 | 0.21111552 | 21.111552 | 11.846
28 | 0.066 | 6.6 | 1.47 | 2000 | 0.1203 | 0.8503401 | 0.21111552 | 21.111552 | 19.74334
29 | 0.125 | 12.5 | 1.24 | 50 | 0.11375 | 1.193548 | 0.2848649 | 28.48649 | 0.4935834
30 | 0.125 | 12.5 | 1.24 | 100 | 0.13655 | 1.193548 | 0.2848649 | 28.48649 | 0.9871668
31 | 0.125 | 12.5 | 1.24 | 200 | 0.1281 | 1.193548 | 0.2848649 | 28.48649 | 1.974334
32 | 0.125 | 12.5 | 1.24 | 400 | 0.08505 | 1.193548 | 0.2848649 | 28.48649 | 3.948667
33 | 0.125 | 12.5 | 1.24 | 800 | 0.0604 | 1.193548 | 0.2848649 | 28.48649 | 7.897335
34 | 0.125 | 12.5 | 1.24 | 1200 | 0.05125 | 1.193548 | 0.2848649 | 28.48649 | 11.846
35 | 0.125 | 12.5 | 1.24 | 2000 | 0.03675 | 1.193548 | 0.2848649 | 28.48649 | 19.74334
36 | 0.125 | 12.5 | 1.31 | 50 | 0.05845 | 1.076336 | 0.3158865 | 31.58865 | 0.4935834
37 | 0.125 | 12.5 | 1.31 | 100 | 0.09745 | 1.076336 | 0.3158865 | 31.58865 | 0.9871668
38 | 0.125 | 12.5 | 1.31 | 200 | 0.12415 | 1.076336 | 0.3158865 | 31.58865 | 1.974334
39 | 0.125 | 12.5 | 1.31 | 400 | 0.099 | 1.076336 | 0.3158865 | 31.58865 | 3.948667
40 | 0.125 | 12.5 | 1.31 | 800 | 0.07465 | 1.076336 | 0.3158865 | 31.58865 | 7.897335
41 | 0.125 | 12.5 | 1.31 | 1200 | 0.06395 | 1.076336 | 0.3158865 | 31.58865 | 11.846
42 | 0.125 | 12.5 | 1.31 | 2000 | 0.04795 | 1.076336 | 0.3158865 | 31.58865 | 19.74334
43 | 0.125 | 12.5 | 1.39 | 50 | 0.00335 | 0.9568345 | 0.3553383 | 35.53383 | 0.4935834
44 | 0.125 | 12.5 | 1.39 | 100 | 0.05875 | 0.9568345 | 0.3553383 | 35.53383 | 0.9871668
45 | 0.125 | 12.5 | 1.39 | 200 | 0.09875 | 0.9568345 | 0.3553383 | 35.53383 | 1.974334
46 | 0.125 | 12.5 | 1.39 | 400 | 0.1055 | 0.9568345 | 0.3553383 | 35.53383 | 3.948667
47 | 0.125 | 12.5 | 1.39 | 800 | 0.07675 | 0.9568345 | 0.3553383 | 35.53383 | 7.897335
48 | 0.125 | 12.5 | 1.39 | 1200 | 0.06865 | 0.9568345 | 0.3553383 | 35.53383 | 11.846
49 | 0.125 | 12.5 | 1.39 | 2000 | 0.0491 | 0.9568345 | 0.3553383 | 35.53383 | 19.74334
50 | 0.125 | 12.5 | 1.47 | 50 | 0.0003 | 0.8503401 | 0.39984 | 39.984 | 0.4935834
51 | 0.125 | 12.5 | 1.47 | 100 | 0.0063 | 0.8503401 | 0.39984 | 39.984 | 0.9871668
52 | 0.125 | 12.5 | 1.47 | 200 | 0.0269 | 0.8503401 | 0.39984 | 39.984 | 1.974334
53 | 0.125 | 12.5 | 1.47 | 400 | 0.06525 | 0.8503401 | 0.39984 | 39.984 | 3.948667
54 | 0.125 | 12.5 | 1.47 | 800 | 0.0614 | 0.8503401 | 0.39984 | 39.984 | 7.897335
55 | 0.125 | 12.5 | 1.47 | 1200 | 0.05155 | 0.8503401 | 0.39984 | 39.984 | 11.846
56 | 0.125 | 12.5 | 1.47 | 2000 | 0.0336 | 0.8503401 | 0.39984 | 39.984 | 19.74334
57 | 0.141 | 14.1 | 1.24 | 50 | 0.1116 | 1.193548 | 0.3213276 | 32.13276 | 0.4935834
58 | 0.141 | 14.1 | 1.24 | 100 | 0.1374 | 1.193548 | 0.3213276 | 32.13276 | 0.9871668
59 | 0.141 | 14.1 | 1.24 | 200 | 0.12915 | 1.193548 | 0.3213276 | 32.13276 | 1.974334
60 | 0.141 | 14.1 | 1.24 | 400 | 0.09685 | 1.193548 | 0.3213276 | 32.13276 | 3.948667
61 | 0.141 | 14.1 | 1.24 | 800 | 0.06725 | 1.193548 | 0.3213276 | 32.13276 | 7.897335
62 | 0.141 | 14.1 | 1.24 | 1200 | 0.0607 | 1.193548 | 0.3213276 | 32.13276 | 11.846
63 | 0.141 | 14.1 | 1.24 | 2000 | 0.04735 | 1.193548 | 0.3213276 | 32.13276 | 19.74334
64 | 0.141 | 14.1 | 1.31 | 50 | 0.05755 | 1.076336 | 0.35632 | 35.632 | 0.4935834
65 | 0.141 | 14.1 | 1.31 | 100 | 0.0915 | 1.076336 | 0.35632 | 35.632 | 0.9871668
66 | 0.141 | 14.1 | 1.31 | 200 | 0.1027 | 1.076336 | 0.35632 | 35.632 | 1.974334
67 | 0.141 | 14.1 | 1.31 | 400 | 0.07515 | 1.076336 | 0.35632 | 35.632 | 3.948667
68 | 0.141 | 14.1 | 1.31 | 800 | 0.04865 | 1.076336 | 0.35632 | 35.632 | 7.897335
69 | 0.141 | 14.1 | 1.31 | 1200 | 0.04235 | 1.076336 | 0.35632 | 35.632 | 11.846
70 | 0.141 | 14.1 | 1.31 | 2000 | 0.0295 | 1.076336 | 0.35632 | 35.632 | 19.74334
71 | 0.141 | 14.1 | 1.39 | 50 | 0.00655 | 0.9568345 | 0.4008217 | 40.08217 | 0.4935834
72 | 0.141 | 14.1 | 1.39 | 100 | 0.0323 | 0.9568345 | 0.4008217 | 40.08217 | 0.9871668
73 | 0.141 | 14.1 | 1.39 | 200 | 0.0735 | 0.9568345 | 0.4008217 | 40.08217 | 1.974334
74 | 0.141 | 14.1 | 1.39 | 400 | 0.07905 | 0.9568345 | 0.4008217 | 40.08217 | 3.948667
75 | 0.141 | 14.1 | 1.39 | 800 | 0.06105 | 0.9568345 | 0.4008217 | 40.08217 | 7.897335
76 | 0.141 | 14.1 | 1.39 | 1200 | 0.04585 | 0.9568345 | 0.4008217 | 40.08217 | 11.846
77 | 0.141 | 14.1 | 1.39 | 2000 | 0.04025 | 0.9568345 | 0.4008217 | 40.08217 | 19.74334
78 | 0.141 | 14.1 | 1.47 | 50 | 0.0016 | 0.8503401 | 0.45101952 | 45.101952 | 0.4935834
79 | 0.141 | 14.1 | 1.47 | 100 | 0.0152 | 0.8503401 | 0.45101952 | 45.101952 | 0.9871668
80 | 0.141 | 14.1 | 1.47 | 200 | 0.05015 | 0.8503401 | 0.45101952 | 45.101952 | 1.974334
81 | 0.141 | 14.1 | 1.47 | 400 | 0.0854 | 0.8503401 | 0.45101952 | 45.101952 | 3.948667
82 | 0.141 | 14.1 | 1.47 | 800 | 0.0892 | 0.8503401 | 0.45101952 | 45.101952 | 7.897335
83 | 0.141 | 14.1 | 1.47 | 1200 | 0.07455 | 0.8503401 | 0.45101952 | 45.101952 | 11.846
84 | 0.141 | 14.1 | 1.47 | 2000 | 0.06545 | 0.8503401 | 0.45101952 | 45.101952 | 19.74334
85 | 0.182 | 18.2 | 1.24 | 50 | 0.0955 | 1.193548 | 0.4147632 | 41.47632 | 0.4935834
86 | 0.182 | 18.2 | 1.24 | 100 | 0.106 | 1.193548 | 0.4147632 | 41.47632 | 0.9871668
87 | 0.182 | 18.2 | 1.24 | 200 | 0.078 | 1.193548 | 0.4147632 | 41.47632 | 1.974334
88 | 0.182 | 18.2 | 1.24 | 400 | 0.05285 | 1.193548 | 0.4147632 | 41.47632 | 3.948667
89 | 0.182 | 18.2 | 1.24 | 800 | 0.03125 | 1.193548 | 0.4147632 | 41.47632 | 7.897335
90 | 0.182 | 18.2 | 1.24 | 1200 | 0.02605 | 1.193548 | 0.4147632 | 41.47632 | 11.846
91 | 0.182 | 18.2 | 1.24 | 2000 | 0.01615 | 1.193548 | 0.4147632 | 41.47632 | 19.74334
92 | 0.182 | 18.2 | 1.31 | 50 | 0.12125 | 1.076336 | 0.4599308 | 45.99308 | 0.4935834
93 | 0.182 | 18.2 | 1.31 | 100 | 0.12655 | 1.076336 | 0.4599308 | 45.99308 | 0.9871668
94 | 0.182 | 18.2 | 1.31 | 200 | 0.08225 | 1.076336 | 0.4599308 | 45.99308 | 1.974334
95 | 0.182 | 18.2 | 1.31 | 400 | 0.0482 | 1.076336 | 0.4599308 | 45.99308 | 3.948667
96 | 0.182 | 18.2 | 1.31 | 800 | 0.0207 | 1.076336 | 0.4599308 | 45.99308 | 7.897335
97 | 0.182 | 18.2 | 1.31 | 1200 | 0.01315 | 1.076336 | 0.4599308 | 45.99308 | 11.846
98 | 0.182 | 18.2 | 1.31 | 2000 | 0.0039 | 1.076336 | 0.4599308 | 45.99308 | 19.74334
99 | 0.182 | 18.2 | 1.39 | 50 | 0.08145 | 0.9568345 | 0.5173726 | 51.73726 | 0.4935834
100 | 0.182 | 18.2 | 1.39 | 100 | 0.09855 | 0.9568345 | 0.5173726 | 51.73726 | 0.9871668
101 | 0.182 | 18.2 | 1.39 | 200 | 0.0807 | 0.9568345 | 0.5173726 | 51.73726 | 1.974334
102 | 0.182 | 18.2 | 1.39 | 400 | 0.05655 | 0.9568345 | 0.5173726 | 51.73726 | 3.948667
103 | 0.182 | 18.2 | 1.39 | 800 | 0.0322 | 0.9568345 | 0.5173726 | 51.73726 | 7.897335
104 | 0.182 | 18.2 | 1.39 | 1200 | 0.02675 | 0.9568345 | 0.5173726 | 51.73726 | 11.846
105 | 0.182 | 18.2 | 1.39 | 2000 | 0.01815 | 0.9568345 | 0.5173726 | 51.73726 | 19.74334
106 | 0.182 | 18.2 | 1.47 | 50 | 0.0153 | 0.8503401 | 0.58216704 | 58.216704 | 0.4935834
107 | 0.182 | 18.2 | 1.47 | 100 | 0.0357 | 0.8503401 | 0.58216704 | 58.216704 | 0.9871668
108 | 0.182 | 18.2 | 1.47 | 200 | 0.06305 | 0.8503401 | 0.58216704 | 58.216704 | 1.974334
109 | 0.182 | 18.2 | 1.47 | 400 | 0.0564 | 0.8503401 | 0.58216704 | 58.216704 | 3.948667
110 | 0.182 | 18.2 | 1.47 | 800 | 0.0339 | 0.8503401 | 0.58216704 | 58.216704 | 7.897335
111 | 0.182 | 18.2 | 1.47 | 1200 | 0.02245 | 0.8503401 | 0.58216704 | 58.216704 | 11.846
112 | 0.182 | 18.2 | 1.47 | 2000 | 0.00665 | 0.8503401 | 0.58216704 | 58.216704 | 19.74334
113 | 0.21 | 21 | 1.31 | 50 | 0.13165 | 1.076336 | 0.5306894 | 53.06894 | 0.4935834
114 | 0.21 | 21 | 1.31 | 100 | 0.1363 | 1.076336 | 0.5306894 | 53.06894 | 0.9871668
115 | 0.21 | 21 | 1.31 | 200 | 0.106 | 1.076336 | 0.5306894 | 53.06894 | 1.974334
116 | 0.21 | 21 | 1.31 | 400 | 0.06845 | 1.076336 | 0.5306894 | 53.06894 | 3.948667
117 | 0.21 | 21 | 1.31 | 800 | 0.047 | 1.076336 | 0.5306894 | 53.06894 | 7.897335
118 | 0.21 | 21 | 1.31 | 1200 | 0.0422 | 1.076336 | 0.5306894 | 53.06894 | 11.846
119 | 0.21 | 21 | 1.31 | 2000 | 0.0351 | 1.076336 | 0.5306894 | 53.06894 | 19.74334
120 | 0.21 | 21 | 1.39 | 50 | 0.08055 | 0.9568345 | 0.5969684 | 59.69684 | 0.4935834
121 | 0.21 | 21 | 1.39 | 100 | 0.09595 | 0.9568345 | 0.5969684 | 59.69684 | 0.9871668
122 | 0.21 | 21 | 1.39 | 200 | 0.0697 | 0.9568345 | 0.5969684 | 59.69684 | 1.974334
123 | 0.21 | 21 | 1.39 | 400 | 0.0373 | 0.9568345 | 0.5969684 | 59.69684 | 3.948667
124 | 0.21 | 21 | 1.39 | 800 | 0.0144 | 0.9568345 | 0.5969684 | 59.69684 | 7.897335
125 | 0.21 | 21 | 1.39 | 1200 | 0.011 | 0.9568345 | 0.5969684 | 59.69684 | 11.846
126 | 0.21 | 21 | 1.39 | 2000 | 0.00435 | 0.9568345 | 0.5969684 | 59.69684 | 19.74334
127 | 0.21 | 21 | 1.47 | 50 | 0.0417 | 0.8503401 | 0.6717312 | 67.17312 | 0.4935834
128 | 0.21 | 21 | 1.47 | 100 | 0.0651 | 0.8503401 | 0.6717312 | 67.17312 | 0.9871668
129 | 0.21 | 21 | 1.47 | 200 | 0.0583 | 0.8503401 | 0.6717312 | 67.17312 | 1.974334
130 | 0.21 | 21 | 1.47 | 400 | 0.03745 | 0.8503401 | 0.6717312 | 67.17312 | 3.948667
131 | 0.21 | 21 | 1.47 | 800 | 0.0158 | 0.8503401 | 0.6717312 | 67.17312 | 7.897335
132 | 0.21 | 21 | 1.47 | 1200 | 0.01505 | 0.8503401 | 0.6717312 | 67.17312 | 11.846
133 | 0.21 | 21 | 1.47 | 2000 | 0.0124 | 0.8503401 | 0.6717312 | 67.17312 | 19.74334