## Spesifications
Country | Railway Infrastructure Manager | EN 13450 reference | Characteristic | Requirement type | Category/value | Method/standard | Comment | Application condition | Requirement set | Source ID
Austria | ÖBB-Infrastruktur | 6.3 | Particle size distribution (PSD) | Modified EN category | D | EN 933-1 | National deviations apply. Passing 22.4 ≤3% generally and ≤5% for construction site | K1 ballast for general application |  | AT-01, AT-02
Austria | ÖBB-Infrastruktur | 6.3 | Particle size distribution (PSD) | National specific | 16/31.5 mm | EN 933-1 | Passing 16 mm is ≤3% generally and ≤5% for construction site | K2 ballast for secondary track regularly used by track crews; T ≤ 20000 GT/day and V ≤ 80 km/h |  | AT-01, AT-02
Austria | ÖBB-Infrastruktur | 6.4 | Fine particles | Numerical limit | ≤1% | EN 933-1 |  | All applications |  | AT-01
Austria | ÖBB-Infrastruktur | 6.5 | Fines | Numerical limit | ≤1% | EN 933-1 |  | All applications |  | AT-01
Austria | ÖBB-Infrastruktur | 6.5 | Fines | Numerical limit | ≤0.5% | EN 933-1 |  | Low dust applications, e.g., tunnels |  | AT-01
Austria | ÖBB-Infrastruktur | 6.6.2 | Shape index (SI) | Numerical limit | 5 to 30% | EN 933-4 |  | All applications |  | AT-01
Austria | ÖBB-Infrastruktur | 6.6.3 | Particle length | Numerical limit | ≤6% |  |  | K1 ballast for general application |  | AT-01
Austria | ÖBB-Infrastruktur | 7.2 | Los Angeles coefficient (LA) | Numerical limit | ≤22% | EN 1097-2 | Selection should also follow the recommended rock classification number (GKZ) | K1 ballast for general application | ÖBB-set-A | AT-01, AT-02
Austria | ÖBB-Infrastruktur | 7.2 | Los Angeles coefficient (LA) | Numerical limit | ≤24% | EN 1097-2 | Acceptance paired with SZ (≤20%) or MDE (≤12%); selection should also follow the recommended GKZ | K1 ballast for general application | ÖBB-set-A | AT-01, AT-02
Austria | ÖBB-Infrastruktur | 7.2 | Impact value (SZ) | Numerical limit | ≤22% | EN 1097-2 | Selection should also follow the recommended rock classification number (GKZ) | K1 ballast for general application | ÖBB-set-A | AT-01, AT-02
Austria | ÖBB-Infrastruktur | 7.2 | Impact value (SZ) | Numerical limit | ≤24% | EN 1097-2 | Acceptance paired with LA (≤20%) or MDE (≤12%); selection should also follow the recommended GKZ | K1 ballast for general application | ÖBB-set-A | AT-01, AT-02
Austria | ÖBB-Infrastruktur | 7.3 | Micro-Deval coefficient (MDE) | Numerical limit | ≤16% | EN 1097-1 | Selection should also follow the recommended rock classification number (GKZ) | K1 ballast for general application | ÖBB-set-A | AT-01, AT-02
Austria | ÖBB-Infrastruktur | 7.3 | Micro-Deval coefficient (MDE) | Numerical limit | ≤20% | EN 1097-1 | Acceptance paired with LA (≤20%) or SZ (≤20%); selection should also follow the recommended GKZ | K1 ballast for general application | ÖBB-set-A | AT-01, AT-02
Austria | ÖBB-Infrastruktur | 0 | Rock classification number (GKZ) | Supplementary | <15 | ÖBB specification | GKZ = (LA+SZ+MDE*1.37)/3 | K1 ballast; V ≥ 160 km/h and T > 50000 GT/day for S and S+ lines at track rank a | ÖBB-set-A | AT-01, AT-02
Austria | ÖBB-Infrastruktur | 0 | Rock classification number (GKZ) | Supplementary | <18 | ÖBB specification | GKZ = (LA+SZ+MDE*1.37)/3 | K1 ballast; V < 160 km/h and 25000 ≤ T ≤ 50000 GT/day for S and 1 lines at track rank a | ÖBB-set-A | AT-01, AT-02
Austria | ÖBB-Infrastruktur | 0 | Rock classification number (GKZ) | Supplementary | Declared | ÖBB specification | GKZ = (LA+SZ+MDE*1.37)/3 | K1 ballast; V < 160 km/h and T > 50000 GT/day for S and S+ lines at track rank b or c | ÖBB-set-A | AT-01, AT-02
Austria | ÖBB-Infrastruktur | 0 | Rock classification number (GKZ) | Supplementary | Declared | ÖBB specification | GKZ = (LA+SZ+MDE*1.37)/3 | K1 ballast; V < 160 km/h and 25000 ≤ T ≤ 50000 GT/day for S and 1 lines at track rank b or c | ÖBB-set-A | AT-01, AT-02
Austria | ÖBB-Infrastruktur | 0 | Rock classification number (GKZ) | Supplementary | Declared | ÖBB specification | GKZ = (LA+SZ+MDE*1.37)/3 | K1 ballast; V < 160 km/h and T < 25000 GT/day for classes 2, 3 and 3G | ÖBB-set-A | AT-01, AT-02
Austria | ÖBB-Infrastruktur | 7.4.1 | Resistance to freezing and thawing | Declared without threshold | Declared | EN 1367-1 |  | All applications; conditional on petrographic analysis or water absorption (>0.5%) |  | AT-01
Austria | ÖBB-Infrastruktur | 7.4.1 | Resistance to freezing and thawing | Declared without threshold | Declared | EN 1367-2 |  | All applications; conditional on petrographic analysis or water absorption (>0.5%) |  | AT-01
Austria | ÖBB-Infrastruktur | 7.4.2 | Particle density | Declared without threshold | Declared | EN 1097-6 |  | All applications |  | AT-01
Austria | ÖBB-Infrastruktur | 7.4.3 | Water absorption | Numerical limit | ≤0.5% | EN 1097-6 | Exceedance allowed | All applications |  | AT-01
Austria | ÖBB-Infrastruktur | 7.5 | Sonnenbrand | Declared without threshold | Declared | EN 1367-3 |  | Basalts and related rocks |  | AT-01
Austria | ÖBB-Infrastruktur | 8 | Harmful and unwanted constituents | Specified |  |  | No materials other than ballast, e.g., artificial foreign or organic materials including marl and clay | All applications |  | AT-01
Austria | ÖBB-Infrastruktur | 0 | Crushed and rounded particles | Supplementary | C100/0 | EN 933-5; EN 13043 | Waived for crushed aggregates | All applications |  | AT-01
Austria | ÖBB-Infrastruktur | 0 | Frost resistance | Supplementary |  | EN 12371 | Natural stone test; weather resistance required | All applications |  | AT-01
Austria | ÖBB-Infrastruktur | 10.1 | Petrographic analysis | Specified |  | EN 932-3; EN 12371 | Mineral limits; EN 12371 used where feldspar is present | All applications |  | AT-01
Austria | ÖBB-Infrastruktur | 9.2 | Chemical analysis | Supplementary |  | Austrian Landfill Ordinance BGBl. II No. 39/2008 | Pollutant concentration limits | All applications |  | AT-01
Belgium | Infrabel | 6.3 | Particle size distribution (PSD) | Modified EN category | A | EN 933-1 | National deviations apply; Class IA moving average limited over the latest 12 samples | General application |  | BE-01, BE-02
Belgium | Infrabel | 6.3 | Particle size distribution (PSD) | National specific | 20/32 mm | EN 933-1 |  | In exceptional cases |  | BE-01, BE-02
Belgium | Infrabel | 6.5 | Fines | National specific | ≤0.4% | EN 933-1 | 1.6 mm sieve; moving average of the latest 12 samples ≤0.3% | Class IA ballast V > 160 km/h |  | BE-01
Belgium | Infrabel | 6.5 | Fines | National specific | ≤0.7% | EN 933-1 | 1.6 mm sieve | Class IB ballast V < 220 km/h for UIC 1 to 4 |  | BE-01
Belgium | Infrabel | 6.5 | Fines | National specific | ≤1% | EN 933-1 | 1.6 mm sieve | Class II ballast V < 220 km/h for UIC 5 to 9 |  | BE-01
Belgium | Infrabel | 6.5 | Fines | National specific | ≤1.3% | EN 933-1 | 1.6 mm sieve | Class III ballast for auxiliary track |  | BE-01
Belgium | Infrabel | 6.6.1 | Flakiness index (FI) | Numerical limit | ≤15% | EN 933-3 |  | Class IA ballast V > 160 km/h |  | BE-01
Belgium | Infrabel | 6.6.1 | Flakiness index (FI) | Numerical limit | ≤15% | EN 933-3 |  | Class IB ballast V < 220 km/h for UIC 1 to 4 |  | BE-01
Belgium | Infrabel | 6.6.1 | Flakiness index (FI) | Numerical limit | ≤20% | EN 933-3 |  | Class II ballast V < 220 km/h for UIC 5 to 9 |  | BE-01
Belgium | Infrabel | 6.6.1 | Flakiness index (FI) | Numerical limit | ≤20% | EN 933-3 |  | Class III ballast for auxiliary track |  | BE-01
Belgium | Infrabel | 6.6.3 | Particle length | Numerical limit | ≤4% |  | 30 kg sample | Class IA ballast V > 160 km/h |  | BE-01
Belgium | Infrabel | 6.6.3 | Particle length | Numerical limit | ≤6% |  | 30 kg sample | Class IB ballast V < 220 km/h for UIC 1 to 4 |  | BE-01
Belgium | Infrabel | 6.6.3 | Particle length | Numerical limit | ≤6% |  | 30 kg sample | Class II ballast V < 220 km/h for UIC 5 to 9 |  | BE-01
Belgium | Infrabel | 6.6.3 | Particle length | Numerical limit | ≤6% |  | 30 kg sample | Class III ballast for auxiliary track |  | BE-01
Belgium | Infrabel | 7.2 | Los Angeles coefficient (LA) | Numerical limit | ≤12% | EN 1097-2 |  | Class IA ballast V > 160 km/h |  | BE-01
Belgium | Infrabel | 7.2 | Los Angeles coefficient (LA) | Numerical limit | ≤16% | EN 1097-2 |  | Class IB ballast V < 220 km/h for UIC 1 to 4 |  | BE-01
Belgium | Infrabel | 7.2 | Los Angeles coefficient (LA) | Numerical limit | ≤20% | EN 1097-2 |  | Class II ballast V < 220 km/h for UIC 5 to 9 |  | BE-01
Belgium | Infrabel | 7.2 | Los Angeles coefficient (LA) | Numerical limit | ≤26% | EN 1097-2 |  | Class III ballast for auxiliary track |  | BE-01
Belgium | Infrabel | 7.3 | Micro-Deval coefficient (MDE) | Numerical limit | ≤7% | EN 1097-1 |  | Class IA ballast V > 160 km/h |  | BE-01
Belgium | Infrabel | 7.3 | Micro-Deval coefficient (MDE) | Numerical limit | ≤11% | EN 1097-1 |  | Class IB ballast V < 220 km/h for UIC 1 to 4 |  | BE-01
Belgium | Infrabel | 8 | Harmful and unwanted constituents | Specified |  |  | Production requirement for aggregate washing to limit quartz dust | All applications |  | BE-01
Bulgaria | National Railway Infrastructure Company | 6.3 | Particle size distribution (PSD) | EN category | C | EN 933-1 |  | All applications |  | BG-01
Bulgaria | National Railway Infrastructure Company | 6.4 | Fine particles | Numerical limit | ≤0.6-1% | EN 933-1 |  | Class I ballast V > 130 km/h |  | BG-01
Bulgaria | National Railway Infrastructure Company | 6.4 | Fine particles | Numerical limit | ≤0.6-1% | EN 933-1 |  | Class II ballast 80 < V ≤ 130 km/h |  | BG-01
Bulgaria | National Railway Infrastructure Company | 6.4 | Fine particles | Numerical limit | ≤1-2% | EN 933-1 |  | Class III ballast V ≤ 80 km/h |  | BG-01
Bulgaria | National Railway Infrastructure Company | 6.5 | Fines | Numerical limit | ≤1% | EN 933-1 |  | Class I ballast V > 130 km/h |  | BG-01
Bulgaria | National Railway Infrastructure Company | 6.5 | Fines | Numerical limit | ≤1% | EN 933-1 |  | Class II ballast 80 < V ≤ 130 km/h |  | BG-01
Bulgaria | National Railway Infrastructure Company | 6.5 | Fines | Numerical limit | ≤1.5% | EN 933-1 |  | Class III ballast V ≤ 80 km/h |  | BG-01
Bulgaria | National Railway Infrastructure Company | 6.6.1 | Flakiness index (FI) | Numerical limit | ≤35% | EN 933-3 |  | All applications |  | BG-01
Bulgaria | National Railway Infrastructure Company | 6.6.2 | Shape index (SI) | Numerical limit | ≤30% | EN 933-4 |  | Class I ballast V > 130 km/h |  | BG-01
Bulgaria | National Railway Infrastructure Company | 6.6.2 | Shape index (SI) | Numerical limit | ≤30% | EN 933-4 |  | Class II ballast 80 < V ≤ 130 km/h |  | BG-01
Bulgaria | National Railway Infrastructure Company | 6.6.3 | Particle length | Numerical limit | ≤6% |  |  | Class I ballast V > 130 km/h |  | BG-01
Bulgaria | National Railway Infrastructure Company | 6.6.3 | Particle length | Numerical limit | ≤6% |  |  | Class II ballast 80 < V ≤ 130 km/h |  | BG-01
Bulgaria | National Railway Infrastructure Company | 6.6.3 | Particle length | Declared without threshold | Declared |  |  | Class III ballast V ≤ 80 km/h |  | BG-01
Bulgaria | National Railway Infrastructure Company | 7.2 | Los Angeles coefficient (LA) | Numerical limit | ≤20% | EN 1097-2 |  | Class I ballast V > 130 km/h |  | BG-01
Bulgaria | National Railway Infrastructure Company | 7.2 | Los Angeles coefficient (LA) | Numerical limit | ≤24% | EN 1097-2 |  | Class II ballast 80 < V ≤ 130 km/h |  | BG-01
Bulgaria | National Railway Infrastructure Company | 7.2 | Los Angeles coefficient (LA) | Numerical limit | ≤24% | EN 1097-2 |  | Class III ballast V ≤ 80 km/h |  | BG-01
Bulgaria | National Railway Infrastructure Company | 7.2 | Impact value (SZ) | Numerical limit | ≤18% | EN 1097-2 |  | Class I ballast V > 130 km/h |  | BG-01
Bulgaria | National Railway Infrastructure Company | 7.2 | Impact value (SZ) | Numerical limit | ≤22% | EN 1097-2 |  | Class II ballast 80 < V ≤ 130 km/h |  | BG-01
Bulgaria | National Railway Infrastructure Company | 7.2 | Impact value (SZ) | Numerical limit | ≤22% | EN 1097-2 |  | Class III ballast V ≤ 80 km/h |  | BG-01
Bulgaria | National Railway Infrastructure Company | 7.3 | Micro-Deval coefficient (MDE) | Numerical limit | ≤11% | EN 1097-1 |  | Class I ballast V > 130 km/h |  | BG-01
Bulgaria | National Railway Infrastructure Company | 7.3 | Micro-Deval coefficient (MDE) | Numerical limit | ≤15% | EN 1097-1 |  | Class II ballast 80 < V ≤ 130 km/h |  | BG-01
Bulgaria | National Railway Infrastructure Company | 7.3 | Micro-Deval coefficient (MDE) | Declared without threshold | Declared | EN 1097-1 |  | Class III ballast V ≤ 80 km/h |  | BG-01
Bulgaria | National Railway Infrastructure Company | 7.4.1 | Resistance to freezing and thawing | Numerical limit | ≤20% | EN 1367-1 | LA after 20 freeze thaw cycles | Class I ballast V > 130 km/h; conditional on water absorption (>0.5%) |  | BG-01
Bulgaria | National Railway Infrastructure Company | 7.4.1 | Resistance to freezing and thawing | Numerical limit | ≤24% | EN 1367-1 | LA after 20 freeze thaw cycles | Class II ballast 80 < V ≤ 130 km/h; conditional on water absorption (>0.5%) |  | BG-01
Bulgaria | National Railway Infrastructure Company | 7.4.1 | Resistance to freezing and thawing | Numerical limit | ≤24% | EN 1367-1 | LA after 20 freeze thaw cycles | Class III ballast V ≤ 80 km/h; conditional on water absorption (>0.5%) |  | BG-01
Bulgaria | National Railway Infrastructure Company | 7.4.1 | Resistance to freezing and thawing | Numerical limit | ≤6% | EN 1367-2 | Mass loss | Class I ballast V > 130 km/h; conditional on water absorption (>0.5%) |  | BG-01, BG-02
Bulgaria | National Railway Infrastructure Company | 7.4.1 | Resistance to freezing and thawing | Numerical limit | ≤6% | EN 1367-2 | Mass loss | Class II ballast 80 < V ≤ 130 km/h; conditional on water absorption (>0.5%) |  | BG-01, BG-02
Bulgaria | National Railway Infrastructure Company | 7.4.1 | Resistance to freezing and thawing | Declared without threshold | Declared | EN 1367-2 | Mass loss | Class III ballast V ≤ 80 km/h; conditional on water absorption (>0.5%) |  | BG-01, BG-02
Bulgaria | National Railway Infrastructure Company | 7.4.3 | Water absorption | Numerical limit | ≤1% | EN 1097-6 |  | Class I ballast V > 130 km/h |  | BG-01
Bulgaria | National Railway Infrastructure Company | 7.4.3 | Water absorption | Numerical limit | ≤3.5% | EN 1097-6 |  | Class II ballast 80 < V ≤ 130 km/h |  | BG-01
Bulgaria | National Railway Infrastructure Company | 7.4.3 | Water absorption | Numerical limit | ≤3.5% | EN 1097-6 |  | Class III ballast V ≤ 80 km/h |  | BG-01
Bulgaria | National Railway Infrastructure Company | 7.5 | Sonnenbrand | Declared without threshold | Declared | EN 1367-3 |  | Basalts and related rocks |  | BG-02
Bulgaria | National Railway Infrastructure Company | 8 | Harmful and unwanted constituents | Specified |  |  | No materials other than ballast | All applications |  | BG-02
Croatia | HŽ Infrastruktura | 6.3 | Particle size distribution (PSD) | EN category | D | EN 933-1 | PSD E also accetable for temporary stockpiles, wagons or track. Passing 22.4 ≤3% generally and ≤5% for temporary stockpiles, wagons or track | All applications |  | HR-01
Croatia | HŽ Infrastruktura | 6.4 | Fine particles | Numerical limit | ≤1% | EN 933-1 |  | All applications |  | HR-01
Croatia | HŽ Infrastruktura | 6.5 | Fines | Numerical limit | ≤1% | EN 933-1 |  | All applications |  | HR-01
Croatia | HŽ Infrastruktura | 6.6.1 | Flakiness index (FI) | Numerical limit | ≤15% | EN 933-3 |  | All applications |  | HR-01
Croatia | HŽ Infrastruktura | 6.6.2 | Shape index (SI) | Numerical limit | ≤20% | EN 933-4 |  | All applications |  | HR-01
Croatia | HŽ Infrastruktura | 6.6.3 | Particle length | Numerical limit | ≤8% |  |  | All applications |  | HR-01
Croatia | HŽ Infrastruktura | 7.2 | Los Angeles coefficient (LA) | Numerical limit | ≤16% | EN 1097-2 |  | International or main lines |  | HR-01
Croatia | HŽ Infrastruktura | 7.2 | Los Angeles coefficient (LA) | Numerical limit | ≤20% | EN 1097-2 |  | Local lines |  | HR-01
Croatia | HŽ Infrastruktura | 7.3 | Micro-Deval coefficient (MDE) | Numerical limit | ≤15% | EN 1097-1 |  | All applications |  | HR-01
Croatia | HŽ Infrastruktura | 7.4.1 | Resistance to freezing and thawing | Numerical limit | ≤2% | EN 1367-1 | Mass loss | All applications; conditional on petrographic analysis or water absorption (>0.5%) | HŽI-set-X | HR-01
Croatia | HŽ Infrastruktura | 7.4.1 | Resistance to freezing and thawing | Numerical limit | ≤5% | EN 1367-2 | Mass loss | All applications; conditional on petrographic analysis or water absorption (>0.5%) | HŽI-set-X | HR-01
Croatia | HŽ Infrastruktura | 7.4.3 | Water absorption | Numerical limit | ≤0.5% | EN 1097-6 | Exceedance allowed | All applications |  | HR-01
Croatia | HŽ Infrastruktura | 10.1 | Petrographic analysis | Specified |  | EN 12407 | Natural stone test | All applications |  | HR-01
Croatia | HŽ Infrastruktura | 0 | Compressive strength | Supplementary | ≥140 MPa | EN 1926 | Natural stone test | All applications |  | HR-01
Croatia | HŽ Infrastruktura | 0 | Parent rock water absorption | Supplementary | ≤0.75% | EN 13755 | Natural stone test | All applications |  | HR-01
Croatia | HŽ Infrastruktura | 0 | Parent rock density | Supplementary | ≥2.7 t/m3 | EN 1936 | Natural stone test | All applications |  | HR-01
Croatia | HŽ Infrastruktura | 0 | Parent rock bulk density | Supplementary | ≥2.65 t/m3 | EN 1936 | Natural stone test | All applications |  | HR-01
Croatia | HŽ Infrastruktura | 0 | Parent rock porosity | Supplementary | ≤2.5% | EN 1936 | Natural stone test | All applications |  | HR-01
Croatia | HŽ Infrastruktura | 0 | Frost resistance | Supplementary |  | EN 12371 | Natural stone test; durability required | All applications |  | HR-01
Croatia | HŽ Infrastruktura | 0 | Bulk density and voids | Supplementary | Declared | EN 1097-3 |  | All applications |  | HR-01
Czechia | Správa železnic | 6.3 | Particle size distribution (PSD) | Modified EN category | D | EN 933-1 | National deviations apply | All applications |  | CZ-01
Czechia | Správa železnic | 6.4 | Fine particles | Numerical limit | ≤1.2% | EN 933-1 |  | Class B0 ballast V ≥ 200 km/h |  | CZ-01
Czechia | Správa železnic | 6.4 | Fine particles | Numerical limit | ≤1.2% | EN 933-1 |  | Class BI ballast V > 120 km/h |  | CZ-01
Czechia | Správa železnic | 6.4 | Fine particles | Numerical limit | ≤1.8% | EN 933-1 |  | Class BII ballast V ≤ 120 km/h |  | CZ-01
Czechia | Správa železnic | 6.5 | Fines | Numerical limit | ≤1% | EN 933-1 |  | Class B0 ballast V ≥ 200 km/h |  | CZ-01
Czechia | Správa železnic | 6.5 | Fines | Numerical limit | ≤1% | EN 933-1 |  | Class BI ballast V > 120 km/h |  | CZ-01
Czechia | Správa železnic | 6.5 | Fines | Numerical limit | ≤1.5% | EN 933-1 |  | Class BII ballast V ≤ 120 km/h |  | CZ-01
Czechia | Správa železnic | 6.6.1 | Flakiness index (FI) | Numerical limit | ≤15% | EN 933-3 |  | Class B0 ballast V ≥ 200 km/h |  | CZ-01
Czechia | Správa železnic | 6.6.1 | Flakiness index (FI) | Numerical limit | ≤15% | EN 933-3 |  | Class BI ballast V > 120 km/h |  | CZ-01
Czechia | Správa železnic | 6.6.1 | Flakiness index (FI) | Numerical limit | ≤20% | EN 933-3 |  | Class BII ballast V ≤ 120 km/h |  | CZ-01
Czechia | Správa železnic | 6.6.2 | Shape index (SI) | Numerical limit | ≤20% | EN 933-4 |  | Class B0 ballast V ≥ 200 km/h |  | CZ-01
Czechia | Správa železnic | 6.6.2 | Shape index (SI) | Numerical limit | ≤20% | EN 933-4 |  | Class BI ballast V > 120 km/h |  | CZ-01
Czechia | Správa železnic | 6.6.2 | Shape index (SI) | Numerical limit | ≤30% | EN 933-4 |  | Class BII ballast V ≤ 120 km/h |  | CZ-01
Czechia | Správa železnic | 6.6.3 | Particle length | Numerical limit | ≤12% |  |  | All applications |  | CZ-01
Czechia | Správa železnic | 7.2 | Los Angeles coefficient (LA) | Numerical limit | ≤14% | EN 1097-2 |  | Class B0 ballast V ≥ 200 km/h |  | CZ-01
Czechia | Správa železnic | 7.2 | Los Angeles coefficient (LA) | Numerical limit | ≤20% | EN 1097-2 |  | Class BI ballast V > 120 km/h |  | CZ-01
Czechia | Správa železnic | 7.2 | Los Angeles coefficient (LA) | Numerical limit | ≤24% | EN 1097-2 |  | Class BII ballast V ≤ 120 km/h |  | CZ-01
Czechia | Správa železnic | 7.2 | Impact value (SZ) | Numerical limit | ≤18% | EN 1097-2 |  | Class B0 ballast V ≥ 200 km/h |  | CZ-01
Czechia | Správa železnic | 7.2 | Impact value (SZ) | Numerical limit | ≤18% | EN 1097-2 |  | Class BI ballast V > 120 km/h |  | CZ-01
Czechia | Správa železnic | 7.2 | Impact value (SZ) | Numerical limit | ≤22% | EN 1097-2 |  | Class BII ballast V ≤ 120 km/h |  | CZ-01
Czechia | Správa železnic | 7.3 | Micro-Deval coefficient (MDE) | Numerical limit | ≤11% | EN 1097-1 |  | Class B0 ballast V ≥ 200 km/h |  | CZ-01
Czechia | Správa železnic | 7.3 | Micro-Deval coefficient (MDE) | Numerical limit | ≤15% | EN 1097-1 |  | Class BI ballast V > 120 km/h |  | CZ-01
Czechia | Správa železnic | 7.3 | Micro-Deval coefficient (MDE) | Declared without threshold | Declared | EN 1097-1 |  | Class BII ballast V ≤ 120 km/h |  | CZ-01
Czechia | Správa železnic | 7.4.1 | Resistance to freezing and thawing | Numerical limit | ≤1% | EN 1367-1 | Mass loss | Class B0 ballast V ≥ 200 km/h; conditional on petrographic analysis or water absorption (>0.5%) |  | CZ-01
Czechia | Správa železnic | 7.4.1 | Resistance to freezing and thawing | Numerical limit | ≤1% | EN 1367-1 | Mass loss | Class BI ballast V > 120 km/h; conditional on petrographic analysis or water absorption (>0.5%) |  | CZ-01
Czechia | Správa železnic | 7.4.1 | Resistance to freezing and thawing | Numerical limit | ≤2% | EN 1367-1 | Mass loss | Class BII ballast V ≤ 120 km/h; conditional on petrographic analysis or water absorption (>0.5%) |  | CZ-01
Czechia | Správa železnic | 7.4.2 | Particle density | Numerical limit | ≥2.000 kg/m3 | EN 1097-6 |  | All applications |  | CZ-01
Czechia | Správa železnic | 7.4.3 | Water absorption | Numerical limit | ≤0.5% | EN 1097-6 | Exceedance allowed | All applications |  | CZ-01
Czechia | Správa železnic | 7.5 | Sonnenbrand | Numerical limit | ≤1% | EN 1367-3 | Mass loss | Basalts and related rocks |  | CZ-01
Czechia | Správa železnic | 7.5 | Sonnenbrand | Numerical limit | ≤5% | EN 1367-3 | SZ loss | Basalts and related rocks | SPŽ-set-A | CZ-01
Czechia | Správa železnic | 7.5 | Sonnenbrand | Numerical limit | ≤8% | EN 1367-3 | LA loss | Basalts and related rocks | SPŽ-set-A | CZ-01
Czechia | Správa železnic | 8 | Harmful and unwanted constituents | Numerical limit | ≤0.05% | ČSN 72 1180 | Foreign material limit, including coal, slag, brick, cement, metal and plastic | Class B0 ballast V ≥ 200 km/h |  | CZ-01
Czechia | Správa železnic | 8 | Harmful and unwanted constituents | Numerical limit | ≤0.05% | ČSN 72 1180 | Foreign material limit, including coal, slag, brick, cement, metal and plastic | Class BI ballast V > 120 km/h |  | CZ-01
Czechia | Správa železnic | 8 | Harmful and unwanted constituents | Numerical limit | ≤0.25% | ČSN 72 1180 | Foreign material limit, including coal, slag, brick, cement, metal and plastic | Class BII ballast V ≤ 120 km/h |  | CZ-01
Czechia | Správa železnic | 10.1 | Petrographic analysis | Specified |  | EN 932-3 | Limestone and dolomite excluded | All applications |  | CZ-01
Czechia | Správa železnic | 0 | Durability and frost resistance | Supplementary | ≤3% | ČSN 72 1176 | Sodium sulphate durability; mass loss | Class B0 ballast V ≥ 200 km/h; sedimentary rocks with layered structure |  | CZ-01
Czechia | Správa železnic | 0 | Durability and frost resistance | Supplementary | ≤3% | ČSN 72 1176 | Sodium sulphate durability; mass loss | Class BI ballast V > 120 km/h; sedimentary rocks with layered structure |  | CZ-01
Czechia | Správa železnic | 0 | Durability and frost resistance | Supplementary | ≤5% | ČSN 72 1176 | Sodium sulphate durability; mass loss | Class BII ballast V ≤ 120 km/h; sedimentary rocks with layered structure |  | CZ-01
Czechia | Správa železnic | 0 | Bulk density and voids | Supplementary | Declared | EN 1097-3 | Compacted bulk density and voids | All applications |  | CZ-01
Czechia | Správa železnic | 0 | Bulk density and voids | Supplementary | Declared | EN 1097-3 | Loose bulk density and voids | All applications |  | CZ-01
Czechia | Správa železnic | 0 | Particle angularity | Supplementary | ≥90% | SŽ specification | Particles with at least three fractured faces; ≥60% of particle surface | Class B0 ballast V ≥ 200 km/h; basaltic and related rocks, and conglomerates |  | CZ-01
Czechia | Správa železnic | 0 | Particle angularity | Supplementary | ≥80% | SŽ specification | Particles with at least three fractured faces; ≥60% of particle surface | Class BI ballast V > 120 km/h; basaltic and related rocks, and conglomerates |  | CZ-01
Czechia | Správa železnic | 0 | Particle angularity | Supplementary | ≥80% | SŽ specification | Particles with at least three fractured faces; ≥60% of particle surface | Class BII ballast V ≤ 120 km/h; basaltic and related rocks, and conglomerates |  | CZ-01
Denmark | Banedanmark | 6.3 | Particle size distribution (PSD) | EN category | A | EN 933-1 | Passing 22.4 ≤3% generally, ≤4% for temporary stockpiles, ≤5% for transportation, and ≤7% for track | General application |  | DK-01, DK-02
Denmark | Banedanmark | 6.3 | Particle size distribution (PSD) | National specific | 11.2/31.5 mm | EN 933-1 | Passing 11.2 ≤4% generally, ≤5% for transportation, and ≤7% for track | Siding track for switching |  | DK-01, DK-02
Denmark | Banedanmark | 6.4 | Fine particles | Numerical limit | ≤0.6% | EN 933-1 |  | General application |  | DK-01, DK-02
Denmark | Banedanmark | 6.4 | Fine particles | Numerical limit | ≤1% | EN 933-1 |  | Siding track for switching |  | DK-01, DK-02
Denmark | Banedanmark | 6.6.2 | Shape index (SI) | Numerical limit | ≤20% | EN 933-4 |  | General application |  | DK-01, DK-02
Denmark | Banedanmark | 6.6.2 | Shape index (SI) | National specific | ≤20% | EN 933-4 |  | Siding track for switching |  | DK-01, DK-02
Denmark | Banedanmark | 6.6.3 | Particle length | Numerical limit | ≤4% |  |  | General application |  | DK-01, DK-02
Denmark | Banedanmark | 7.2 | Los Angeles coefficient (LA) | Numerical limit | ≤14% | EN 1097-2 |  | General application |  | DK-01, DK-02
Denmark | Banedanmark | 7.2 | Los Angeles coefficient (LA) | National specific | ≤17% | EN 1097-2 | ≥15 kg sample; 10/14 mm fraction | Siding track for switching |  | DK-01, DK-02
Denmark | Banedanmark | 7.3 | Micro-Deval coefficient (MDE) | Numerical limit | ≤7% | EN 1097-1 |  | General application |  | DK-01, DK-02
Denmark | Banedanmark | 7.4.1 | Resistance to freezing and thawing | Declared without threshold | Declared | EN 1367-1 | 1% NaCl solution; mass loss | General application; conditional on petrographic analysis or water absorption (>0.5%) |  | DK-01, DK-02
Denmark | Banedanmark | 7.4.3 | Water absorption | Numerical limit | ≤0.5% | EN 1097-6 | Exceedance allowed | General application |  | DK-01, DK-02
Denmark | Banedanmark | 10.1 | Petrographic analysis | Specified |  | EN 932-3 | Limits for flint, calcium and pollutants | All applications |  | DK-01
Estonia | Eesti Raudtee | 6.3 | Particle size distribution (PSD) | EN category | E | EN 933-1 |  | Limestone ballast |  | EE-03, EE-04
Estonia | Eesti Raudtee | 6.3 | Particle size distribution (PSD) | EN category | F | EN 933-1 |  | Granite ballast |  | EE-01, EE-02, EE-03
Estonia | Eesti Raudtee | 6.4 | Fine particles | Numerical limit | ≤1% | EN 933-1 |  | Granite ballast |  | EE-01, EE-02, EE-03
Estonia | Eesti Raudtee | 6.4 | Fine particles | Numerical limit | ≤4% | EN 933-1 |  | Limestone ballast |  | EE-03, EE-04
Estonia | Eesti Raudtee | 6.5 | Fines | Numerical limit | ≤1% | EN 933-1 |  | Granite ballast |  | EE-01, EE-02, EE-03
Estonia | Eesti Raudtee | 6.6.1 | Flakiness index (FI) | Numerical limit | ≤20% | EN 933-3 |  | All applications |  | EE-03, EE-04
Estonia | Eesti Raudtee | 6.6.2 | Shape index (SI) | Numerical limit | ≤20% | EN 933-4 |  | All applications |  | EE-01, EE-02, EE-03
Estonia | Eesti Raudtee | 6.6.3 | Particle length | Numerical limit | ≤12% |  |  | All applications |  | EE-01, EE-02, EE-03
Estonia | Eesti Raudtee | 7.2 | Los Angeles coefficient (LA) | Numerical limit | ≤20% | EN 1097-2 |  | Granite ballast |  | EE-01, EE-02, EE-03
Estonia | Eesti Raudtee | 7.2 | Los Angeles coefficient (LA) | Numerical limit | ≤26% | EN 1097-2 |  | Limestone ballast |  | EE-03, EE-04
Estonia | Eesti Raudtee | 7.2 | Impact value (SZ) | Numerical limit | ≤18% | EN 1097-2 |  | Granite ballast |  | EE-01, EE-02, EE-03
Estonia | Eesti Raudtee | 7.4.2 | Particle density | Numerical limit | ≥2600-2800 kg/m3 | EN 1097-6 |  | Granite ballast |  | EE-01, EE-02, EE-03
Estonia | Eesti Raudtee | 7.4.3 | Water absorption | Numerical limit | ≤0.5% | EN 1097-6 |  | Granite ballast |  | EE-01, EE-02, EE-03
Estonia | Eesti Raudtee | 7.4.3 | Water absorption | Numerical limit | ≤1.6% | EN 1097-6 |  | Limestone ballast |  | EE-03, EE-04
Estonia | Eesti Raudtee | 10.1 | Petrographic analysis | Specified |  | EN 932-3 | Granite or limestone required | All applications |  | EE-01, EE-02, EE-03, EE-04
Finland | Väylävirasto | 6.3 | Particle size distribution (PSD) | EN category | F | EN 933-1 |  | General application |  | FI-01, FI-02
Finland | Väylävirasto | 6.3 | Particle size distribution (PSD) | EN category | E | EN 933-1 |  | Branch lines T < 1 MGT/year |  | FI-01, FI-02
Finland | Väylävirasto | 6.3 | Particle size distribution (PSD) | EN category | C | EN 933-1 |  | Loading and switching track |  | FI-01, FI-02
Finland | Väylävirasto | 6.5 | Fines | Numerical limit | ≤1% | EN 933-1 |  | All applications |  | FI-01
Finland | Väylävirasto | 6.6.2 | Shape index (SI) | Numerical limit | ≤20% | EN 933-4 |  | All applications |  | FI-01
Finland | Väylävirasto | 6.6.3 | Particle length | Numerical limit | ≤12% |  |  | All applications |  | FI-01
Finland | Väylävirasto | 7.2 | Los Angeles coefficient (LA) | Numerical limit | ≤12% | EN 1097-2 |  | T ≥ 6 MGT/year |  | FI-01, FI-02
Finland | Väylävirasto | 7.2 | Los Angeles coefficient (LA) | Numerical limit | ≤16% | EN 1097-2 |  | 3 < T < 6 MGT/year |  | FI-01, FI-02
Finland | Väylävirasto | 7.2 | Los Angeles coefficient (LA) | Numerical limit | ≤20% | EN 1097-2 |  | T ≤ 3 MGT/year |  | FI-01, FI-02
Finland | Väylävirasto | 7.3 | Micro-Deval coefficient (MDE) | Numerical limit | ≤11% | EN 1097-1 |  | All applications |  | FI-01
Finland | Väylävirasto | 7.4.1 | Resistance to freezing and thawing | Declared without threshold | Declared | EN 1367-6 | Salt solution; mass loss | All applications; conditional on petrographic analysis or water absorption (>0.5%) |  | FI-01
Finland | Väylävirasto | 7.4.2 | Particle density | Declared without threshold | Declared | EN 1097-6 |  | All applications |  | FI-01
Finland | Väylävirasto | 7.4.3 | Water absorption | Numerical limit | ≤0.5% | EN 1097-6 | Exceedance allowed | All applications |  | FI-01
Finland | Väylävirasto | 10.1 | Petrographic analysis | Specified |  | EN 932-3 | Limits for opaque minerals, weathering products, carbonate minerals and other soft minerals | All applications |  | FI-01
France | SNCF Réseau | 6.3 | Particle size distribution (PSD) | EN category | A | EN 933-1 |  | All applications |  | FR-01
France | SNCF Réseau | 6.5 | Fines | National specific | ≤0.5% | EN 933-1 | 1.6 mm sieve | All applications |  | FR-01
France | SNCF Réseau | 6.5 | Fines | Numerical limit | ≤0.5% | EN 933-1 |  | All applications |  | FR-01
France | SNCF Réseau | 6.6.1 | Flakiness index (FI) | Numerical limit | ≤15% | EN 933-3 | Fractions: 25/31.5 mm, 31.5/40 mm, 40/50 mm and 50/63 mm | All applications |  | FR-01
France | SNCF Réseau | 6.6.3 | Particle length | Numerical limit | ≤6% |  |  | All applications |  | FR-01
France | SNCF Réseau | 7.2 | Los Angeles coefficient (LA) | Numerical limit | ≤14% | EN 1097-2 |  | C2 V > 220 km/h |  | FR-01, FR-02
France | SNCF Réseau | 7.2 | Los Angeles coefficient (LA) | Numerical limit | ≤16% | EN 1097-2 |  | C4 V ≤ 220 km/h UIC 1 to 6 |  | FR-01, FR-02
France | SNCF Réseau | 7.2 | Los Angeles coefficient (LA) | Numerical limit | ≤20% | EN 1097-2 |  | C5 UIC 7 to 9 |  | FR-01, FR-02
France | SNCF Réseau | 7.3 | Micro-Deval coefficient (MDE) | Numerical limit | ≤5% | EN 1097-1 |  | C2 V > 220 km/h |  | FR-01, FR-02
France | SNCF Réseau | 7.3 | Micro-Deval coefficient (MDE) | Numerical limit | ≤7% | EN 1097-1 |  | C4 V ≤ 220 km/h UIC 1 to 6 |  | FR-01, FR-02
France | SNCF Réseau | 7.3 | Micro-Deval coefficient (MDE) | Numerical limit | ≤11% | EN 1097-1 |  | C5 UIC 7 to 9 |  | FR-01, FR-02
France | SNCF Réseau | 7.5 | Sonnenbrand | Declared without threshold | Declared | EN 1367-3 |  | Visible signs in basalts and related rocks |  | FR-01
France | SNCF Réseau | 10.1 | Petrographic analysis | Specified |  | EN 932-3 | Limitations for limestone and alluvial materials | All applications |  | FR-01
France | SNCF Réseau | 0 | Sulphide weathering | Supplementary |  | SNCF specification | Soaking test | On request |  | FR-01
France | SNCF Réseau | 0 | Particle angularity | Supplementary | ≥0.155 | SNCF specification | Polyhedral and sharp edged particle proportion by optical granulometry | On request |  | FR-01
Germany | DB InfraGO | 6.3 | Particle size distribution (PSD) | Modified EN category | D | EN 933-1 | National deviations apply. Passing 22.4 mm is ≤3% generally and ≤5% for track. | All applications |  | DE-01
Germany | DB InfraGO | 6.4 | Fine particles | Numerical limit | ≤1% | EN 933-1 |  | All applications |  | DE-01
Germany | DB InfraGO | 6.5 | Fines | Numerical limit | ≤1% | EN 933-1 |  | All applications |  | DE-01
Germany | DB InfraGO | 6.5 | Fines | Numerical limit | ≤0.5% | EN 933-1 |  | In tunnels |  | DE-01
Germany | DB InfraGO | 6.6.1 | Flakiness index (FI) | Numerical limit | ≤35% | EN 933-3 |  | All applications |  | DE-01
Germany | DB InfraGO | 6.6.2 | Shape index (SI) | Numerical limit | 5 to 30% | EN 933-4 |  | All applications |  | DE-01
Germany | DB InfraGO | 6.6.3 | Particle length | Numerical limit | ≤6% |  |  | All applications |  | DE-01
Germany | DB InfraGO | 7.2 | Los Angeles coefficient (LA) | Numerical limit | ≤12% | EN 1097-2 |  | Class S ballast V > 230 km/h |  | DE-01, DE-02
Germany | DB InfraGO | 7.2 | Los Angeles coefficient (LA) | Numerical limit | ≤14% | EN 1097-2 | Alternative to SZ where applicable | V ≤ 230 km/h; SZ requirement applicable | DB-set-A | DE-01, DE-02
Germany | DB InfraGO | 7.2 | Impact value (SZ) | Numerical limit | ≤14% | EN 1097-2 |  | Class S ballast V > 230 km/h |  | DE-01, DE-02
Germany | DB InfraGO | 7.2 | Impact value (SZ) | Numerical limit | ≤18% | EN 1097-2 | Alternative to LA where applicable | V ≤ 230 km/h; LA requirement applicable | DB-set-A | DE-01, DE-02
Germany | DB InfraGO | 7.4.1 | Resistance to freezing and thawing | Numerical limit | ≤3% | EN 1367-2 | Mass loss | All applications; conditional on petrographic analysis or water absorption (>0.5%) |  | DE-01
Germany | DB InfraGO | 7.4.1 | Resistance to weathering | Specified |  | DIN 52106 | Weathering by X-ray diffraction | If magnesium sulphate mass loss >3% |  | DE-01
Germany | DB InfraGO | 7.4.2 | Particle density | Declared without threshold | Declared | EN 1097-6 |  | All applications |  | DE-01
Germany | DB InfraGO | 7.4.3 | Water absorption | Declared without threshold | Declared | EN 1097-6 |  | All applications |  | DE-01
Germany | DB InfraGO | 7.5 | Sonnenbrand | Declared without threshold | Declared | EN 1367-3 | Mass loss | Visible signs in basalts and related rocks |  | DE-01
Germany | DB InfraGO | 7.5 | Sonnenbrand | Numerical limit | ≤5% | EN 1367-3 | SZ loss | Visible signs in basalts and related rocks |  | DE-01
Germany | DB InfraGO | 8 | Harmful and unwanted constituents | Specified |  |  | Free from foreign materials, e.g., wood, gravel, metal debris, coal, PVC, slag, bricks, organic material, marl and clay | All applications |  | DE-01
Germany | DB InfraGO | 10.1 | Petrographic analysis | Specified |  | EN 932-3 | Limitations for asbestos, weathering products, minerals, and weak or fractured particles | All applications |  | DE-01
Greece | Hellenic Railways | 6.3 | Particle size distribution (PSD) | EN category | A | EN 933-1 | Passing 22.4 mm is ≤3% generally and ≤5% for stockpile or site. | All applications |  | GR-01
Greece | Hellenic Railways | 6.4 | Fine particles | Numerical limit | ≤0.6% | EN 933-1 | <1.0% at stockpile or site | All applications |  | GR-01
Greece | Hellenic Railways | 6.5 | Fines | Numerical limit | ≤0.5% | EN 933-1 | <1.0% at stockpile or site | All applications |  | GR-01
Greece | Hellenic Railways | 6.6.1 | Flakiness index (FI) | Numerical limit | ≤15% | EN 933-3 |  | All applications |  | GR-01
Greece | Hellenic Railways | 6.6.2 | Shape index (SI) | Numerical limit | ≤10% | EN 933-4 |  | All applications |  | GR-01
Greece | Hellenic Railways | 6.6.3 | Particle length | Numerical limit | ≤6% |  |  | All applications |  | GR-01
Greece | Hellenic Railways | 7.2 | Los Angeles coefficient (LA) | Numerical limit | ≤14% | EN 1097-2 |  | Class K1 ballast |  | GR-01
Greece | Hellenic Railways | 7.2 | Los Angeles coefficient (LA) | Numerical limit | ≤16% | EN 1097-2 |  | Class K2 ballast |  | GR-01
Greece | Hellenic Railways | 7.2 | Los Angeles coefficient (LA) | Numerical limit | ≤20% | EN 1097-2 |  | Class K3 ballast |  | GR-01
Greece | Hellenic Railways | 7.2 | Los Angeles coefficient (LA) | Numerical limit | ≤24% | EN 1097-2 |  | Class K4 ballast |  | GR-01
Greece | Hellenic Railways | 7.2 | Los Angeles coefficient (LA) | Numerical limit | ≤24-26% | EN 1097-2 |  | Class K5 ballast |  | GR-01
Greece | Hellenic Railways | 7.2 | Los Angeles coefficient (LA) | Numerical limit | ≤26-28% | EN 1097-2 |  | Class K6 ballast |  | GR-01
Greece | Hellenic Railways | 7.3 | Micro-Deval coefficient (MDE) | Numerical limit | ≤11% | EN 1097-1 |  | Class K1 ballast |  | GR-01
Greece | Hellenic Railways | 7.3 | Micro-Deval coefficient (MDE) | Numerical limit | ≤11% | EN 1097-1 |  | Class K2 ballast |  | GR-01
Greece | Hellenic Railways | 7.3 | Micro-Deval coefficient (MDE) | Numerical limit | ≤15% | EN 1097-1 |  | Class K3 ballast |  | GR-01
Greece | Hellenic Railways | 7.3 | Micro-Deval coefficient (MDE) | Numerical limit | ≤15% | EN 1097-1 |  | Class K4 ballast |  | GR-01
Greece | Hellenic Railways | 7.4.1 | Resistance to freezing and thawing | Declared without threshold |  | EN 1367-1 | Mass loss | All applications; conditional on petrographic analysis or water absorption (>0.5%) |  | GR-01
Greece | Hellenic Railways | 7.4.1 | Resistance to freezing and thawing | Numerical limit | ≤3% | EN 1367-2 | Mass loss | All applications; conditional on petrographic analysis or water absorption (>0.5%) |  | GR-01
Greece | Hellenic Railways | 7.4.1 | Resistance to weathering | Specified |  | DIN 52100-2 | Weathering by X-ray diffraction | If magnesium sulphate mass loss >3% |  | GR-01
Greece | Hellenic Railways | 7.4.2 | Particle density | Declared without threshold | Declared | EN 1097-6 |  | All applications |  | GR-01
Greece | Hellenic Railways | 7.4.3 | Water absorption | Numerical limit | ≤0.5% | EN 1097-6 | Exceedance allowed | All applications |  | GR-01
Greece | Hellenic Railways | 7.5 | Sonnenbrand | Numerical limit | ≤5% | EN 1367-3 | SZ loss | Visible signs in basalts and related rocks |  | GR-01
Greece | Hellenic Railways | 8 | Harmful and unwanted constituents | Specified |  |  | Free from wood, organic matter, metals, plastic, sand, soil, industrial waste, septic, and fuel products | All applications |  | GR-01
Greece | Hellenic Railways | 10.1 | Petrographic analysis | Specified |  | EN 932-3 |  | All applications |  | GR-01
Greece | Hellenic Railways | 9.2 | Chemical analysis | Specified |  |  | No pollutants or radioactive materials | All applications |  | GR-01
Greece | Hellenic Railways | 10.1 | Petrographic analysis | Specified |  | EN 932-3 | No asbestos | All applications |  | GR-01
Greece | Hellenic Railways | 0 | Electrical conductivity | Supplementary |  | EN 27888 |  | All applications |  | GR-01
Hungary | MÁV Pályaműködtetési | 6.3 | Particle size distribution (PSD) | EN category | A | EN 933-1 |  | General application |  | HU-01
Hungary | MÁV Pályaműködtetési | 6.3 | Particle size distribution (PSD) | EN category | B | EN 933-1 |  | V ≤ 120 km/h |  | HU-01
Hungary | MÁV Pályaműködtetési | 6.3 | Particle size distribution (PSD) | EN category | C | EN 933-1 |  | V < 80 km/h |  | HU-01
Hungary | MÁV Pályaműködtetési | 6.3 | Particle size distribution (PSD) | EN category | D | EN 933-1 |  | V < 40 km/h |  | HU-01
Hungary | MÁV Pályaműködtetési | 6.3 | Particle size distribution (PSD) | EN category | E | EN 933-1 |  | V < 40 km/h |  | HU-01
Hungary | MÁV Pályaműködtetési | 6.4 | Fine particles | Numerical limit | ≤1% | EN 933-1 |  | All applications |  | HU-01
Hungary | MÁV Pályaműködtetési | 6.5 | Fines | Numerical limit | ≤1% | EN 933-1 |  | All applications |  | HU-01
Hungary | MÁV Pályaműködtetési | 6.6.1 | Flakiness index (FI) | Numerical limit | ≤15% | EN 933-3 |  | V > 120 km/h |  | HU-01
Hungary | MÁV Pályaműködtetési | 6.6.1 | Flakiness index (FI) | Numerical limit | ≤20% | EN 933-3 |  | 40 km/h≤V ≤ 120 km/h |  | HU-01
Hungary | MÁV Pályaműködtetési | 6.6.1 | Flakiness index (FI) | Numerical limit | ≤25% | EN 933-3 |  | V < 40 km/h |  | HU-01
Hungary | MÁV Pályaműködtetési | 7.2 | Los Angeles coefficient (LA) | Numerical limit | ≤16% | EN 1097-2 |  | V ≥ 80 km/h |  | HU-01
Hungary | MÁV Pályaműködtetési | 7.2 | Los Angeles coefficient (LA) | Numerical limit | ≤20% | EN 1097-2 |  | 40 km/h≤V < 80 km/h |  | HU-01
Hungary | MÁV Pályaműködtetési | 7.2 | Los Angeles coefficient (LA) | Numerical limit | ≤24% | EN 1097-2 |  | V < 40 km/h |  | HU-01
Hungary | MÁV Pályaműködtetési | 7.3 | Micro-Deval coefficient (MDE) | Numerical limit | ≤11% | EN 1097-1 |  | V > 120 km/h |  | HU-01
Hungary | MÁV Pályaműködtetési | 7.3 | Micro-Deval coefficient (MDE) | Numerical limit | ≤15% | EN 1097-1 |  | V ≤ 120 km/h |  | HU-01
Hungary | MÁV Pályaműködtetési | 8 | Harmful and unwanted constituents | Specified |  |  | Visual inspection. No soil, organic matter or other contaminants | All applications |  | HU-01
Ireland | Iarnród Éireann | 6.3 | Particle size distribution (PSD) | EN category | D | EN 933-1 |  | All applications |  | IE-01
Ireland | Iarnród Éireann | 6.4 | Fine particles | Numerical limit | ≤0.6% | EN 933-1 |  | All applications |  | IE-01
Ireland | Iarnród Éireann | 6.5 | Fines | Numerical limit | ≤0.5% | EN 933-1 | Additional production requirement for washing after production or stockpiling | All applications |  | IE-01
Ireland | Iarnród Éireann | 6.6.1 | Flakiness index (FI) | Numerical limit | ≤35% | EN 933-3 |  | All applications |  | IE-01
Ireland | Iarnród Éireann | 6.6.3 | Particle length | Numerical limit | ≤4% |  |  | All applications |  | IE-01
Ireland | Iarnród Éireann | 7.2 | Los Angeles coefficient (LA) | Numerical limit | ≤20% | EN 1097-2 |  | All applications |  | IE-01
Ireland | Iarnród Éireann | 7.3 | Micro-Deval coefficient (MDE) | Numerical limit | ≤7% | EN 1097-1 |  | All applications |  | IE-01
Ireland | Iarnród Éireann | 8 | Harmful and unwanted constituents | Specified |  |  | Mixing prohibited; no clay or cohesive materials | All applications |  | IE-01
Ireland | Iarnród Éireann | 8 | Harmful and unwanted constituents | Numerical limit | ≤60% | MDHS 101; MDHS 14/3 | Crystalline silica by infrared spectroscopy and X-ray diffraction | All applications |  | IE-01
Ireland | Iarnród Éireann | 0 | Electrical resistivity | Supplementary |  |  | Method not specified | All applications |  | IE-01
Italy | Rete Ferroviaria Italiana | 6.3 | Particle size distribution (PSD) | EN category | A | EN 933-1 |  | All applications |  | IT-01
Italy | Rete Ferroviaria Italiana | 6.4 | Fine particles | Numerical limit | ≤0.6% | EN 933-1 |  | All applications |  | IT-01
Italy | Rete Ferroviaria Italiana | 6.5 | Fines | Numerical limit | ≤0.5% | EN 933-1 |  | All applications |  | IT-01
Italy | Rete Ferroviaria Italiana | 6.6.2 | Shape index (SI) | Numerical limit | ≤20% | EN 933-4 | ≥40 kg sample | All applications |  | IT-01
Italy | Rete Ferroviaria Italiana | 6.6.3 | Particle length | Numerical limit | ≤6% |  |  | All applications |  | IT-01
Italy | Rete Ferroviaria Italiana | 7.2 | Los Angeles coefficient (LA) | Numerical limit | ≤14% | EN 1097-2 |  | Class RFI 1^a ballast |  | IT-01
Italy | Rete Ferroviaria Italiana | 7.2 | Los Angeles coefficient (LA) | Numerical limit | ≤16% | EN 1097-2 |  | Class RFI 1^b ballast |  | IT-01
Italy | Rete Ferroviaria Italiana | 7.2 | Los Angeles coefficient (LA) | Numerical limit | ≤20% | EN 1097-2 |  | Class RFI 2^ ballast |  | IT-01
Italy | Rete Ferroviaria Italiana | 7.2 | Los Angeles coefficient (LA) | Numerical limit | ≤26% | EN 1097-2 |  | Class RFI 3^ ballast |  | IT-01
Italy | Rete Ferroviaria Italiana | 7.4.1 | Resistance to freezing and thawing | Numerical limit | ≤20% | EN 1367-1 | LA loss | All applications |  | IT-01
Italy | Rete Ferroviaria Italiana | 7.4.2 | Particle density | Numerical limit | ≥2600 kg/m3 | EN 1097-6 |  | Class RFI 1^a ballast |  | IT-01
Italy | Rete Ferroviaria Italiana | 7.4.2 | Particle density | Numerical limit | ≥2550 kg/m3 | EN 1097-6 |  | Class RFI 1^b ballast |  | IT-01
Italy | Rete Ferroviaria Italiana | 7.4.2 | Particle density | Numerical limit | ≥2550 kg/m3 | EN 1097-6 |  | Class RFI 2^ ballast |  | IT-01
Italy | Rete Ferroviaria Italiana | 7.4.2 | Particle density | Numerical limit | ≥2550 kg/m3 | EN 1097-6 |  | Class RFI 3^ ballast |  | IT-01
Italy | Rete Ferroviaria Italiana | 7.4.3 | Water absorption | Numerical limit | ≤2% | EN 1097-6 |  | Class RFI 1^a ballast |  | IT-01
Italy | Rete Ferroviaria Italiana | 7.4.3 | Water absorption | Numerical limit | ≤2% | EN 1097-6 |  | Class RFI 1^b ballast |  | IT-01
Italy | Rete Ferroviaria Italiana | 7.4.3 | Water absorption | Numerical limit | ≤2% | EN 1097-6 |  | Class RFI 2^ ballast |  | IT-01
Italy | Rete Ferroviaria Italiana | 7.4.3 | Water absorption | Numerical limit | ≤3% | EN 1097-6 |  | Class RFI 3^ ballast |  | IT-01
Italy | Rete Ferroviaria Italiana | 8 | Harmful and unwanted constituents | Specified |  |  | Mixing prohibited; carbon steel slag ballast permitted | All applications |  | IT-01
Italy | Rete Ferroviaria Italiana | 10.1 | Petrographic analysis | Specified |  | EN 932-3; RFI specification | Rock type limits; asbestos excluded | All applications |  | IT-01
Italy | Rete Ferroviaria Italiana | 0 | Compressive strength | Supplementary |  | EN 1926 | Natural stone test | All applications |  | IT-01
Italy | Rete Ferroviaria Italiana | 0 | Compressive strength | Supplementary | ≥120 MPa | EN 1926 | Natural stone test | Class RFI 1^a ballast |  | IT-01
Italy | Rete Ferroviaria Italiana | 0 | Compressive strength | Supplementary | ≥80 MPa | EN 1926 | Natural stone test | Class RFI 1^b ballast |  | IT-01
Italy | Rete Ferroviaria Italiana | 0 | Compressive strength | Supplementary | ≥80 MPa | EN 1926 | Natural stone test | Class RFI 2^ ballast |  | IT-01
Italy | Rete Ferroviaria Italiana | 0 | Compressive strength | Supplementary | ≥50 MPa | EN 1926 | Natural stone test | Class RFI 3^ ballast |  | IT-01
Latvia | Latvijas dzelzceļš | 6.3 | Particle size distribution (PSD) | EN category | F | EN 933-1 |  | All applications |  | LV-01, LV-02, LV-03, LV-04, LV-05, LV-06, LV-07
Latvia | Latvijas dzelzceļš | 6.4 | Fine particles | Numerical limit | ≤1% | EN 933-1 |  | All applications |  | LV-01, LV-02, LV-03, LV-04, LV-05, LV-06, LV-07
Latvia | Latvijas dzelzceļš | 6.5 | Fines | Numerical limit | ≤1% | EN 933-1 |  | All applications |  | LV-01, LV-02, LV-03, LV-04, LV-05, LV-06, LV-07
Latvia | Latvijas dzelzceļš | 6.6.1 | Flakiness index (FI) | Numerical limit | ≤20% | EN 933-3 |  | All applications |  | LV-01, LV-02, LV-03, LV-04, LV-05, LV-06, LV-07
Latvia | Latvijas dzelzceļš | 6.6.2 | Shape index (SI) | Numerical limit | ≤20% | EN 933-4 |  | All applications |  | LV-01, LV-02, LV-03, LV-04, LV-05, LV-06, LV-07
Latvia | Latvijas dzelzceļš | 6.6.3 | Particle length | Numerical limit | ≤6% |  |  | All applications |  | LV-01, LV-02, LV-03, LV-04, LV-05, LV-06, LV-07
Latvia | Latvijas dzelzceļš | 7.2 | Los Angeles coefficient (LA) | Numerical limit | ≤16% | EN 1097-2 |  | All applications |  | LV-01, LV-02, LV-03, LV-04, LV-05, LV-06, LV-07
Latvia | Latvijas dzelzceļš | 7.2 | Impact value (SZ) | Numerical limit | ≤22% | EN 1097-2 |  | All applications |  | LV-01, LV-02, LV-03, LV-04, LV-05, LV-06, LV-07
Latvia | Latvijas dzelzceļš | 7.3 | Micro-Deval coefficient (MDE) | Numerical limit | ≤15% | EN 1097-1 |  | All applications |  | LV-01, LV-02, LV-03, LV-04, LV-05, LV-06, LV-07
Latvia | Latvijas dzelzceļš | 7.4.1 | Resistance to freezing and thawing | Numerical limit | ≤1% | EN 1367-1 | Mass loss | All applications | LDZ-set-A | LV-01, LV-02, LV-03, LV-04, LV-05, LV-06, LV-07
Latvia | Latvijas dzelzceļš | 7.4.1 | Resistance to freezing and thawing | Numerical limit | ≤18% | EN 1367-2 | Mass loss | All applications | LDZ-set-A | LV-01, LV-02, LV-03, LV-04, LV-05, LV-06, LV-07
Latvia | Latvijas dzelzceļš | 7.4.3 | Water absorption | Numerical limit | ≤1% | EN 1097-6 |  | All applications |  | LV-01, LV-02, LV-03, LV-04, LV-05, LV-06, LV-07
Latvia | Latvijas dzelzceļš | 8 | Harmful and unwanted constituents | Specified |  |  | No clay, organic and inorganic matter | All applications |  | LV-01, LV-02, LV-03, LV-04, LV-05, LV-06, LV-07
Latvia | Latvijas dzelzceļš | 10.1 | Petrographic analysis | Specified |  | EN 932-3 | Granite ballast; weathering prohibited | All applications |  | LV-01, LV-02, LV-03, LV-04, LV-05, LV-06, LV-07
Latvia | Latvijas dzelzceļš | 0 | Bulk density | Supplementary | Declared | EN 1097-3 |  | All applications |  | LV-01, LV-02, LV-03, LV-04, LV-05, LV-06, LV-07
Lithuania | LTG Infra | 6.3 | Particle size distribution (PSD) | EN category | E | EN 933-1 |  | General application |  | LT-01
Lithuania | LTG Infra | 6.3 | Particle size distribution (PSD) | EN category | F | EN 933-1 |  | General application |  | LT-01
Lithuania | LTG Infra | 6.3 | Particle size distribution (PSD) | National specific | 5/25 mm | EN 933-1 | PSD not detailed, only grading | Low intensity and low volume (<10 MGT/year) jointed track with no freight spillage fouling (coal, ore or other bulk goods) |  | LT-01
Lithuania | LTG Infra | 6.4 | Fine particles | Numerical limit | ≤1% | EN 933-1 |  | All applications |  | LT-01
Lithuania | LTG Infra | 6.5 | Fines | Numerical limit | ≤1% | EN 933-1 |  | All applications |  | LT-01
Lithuania | LTG Infra | 6.6.1 | Flakiness index (FI) | Numerical limit | ≤20% | EN 933-3 |  | All applications |  | LT-01
Lithuania | LTG Infra | 6.6.3 | Particle length | Numerical limit | ≤6% |  |  | All applications |  | LT-01
Lithuania | LTG Infra | 7.2 | Los Angeles coefficient (LA) | Numerical limit | ≤16% | EN 1097-2 |  | All applications |  | LT-01
Lithuania | LTG Infra | 7.3 | Micro-Deval coefficient (MDE) | Numerical limit | ≤11% | EN 1097-1 |  | All applications |  | LT-01
Lithuania | LTG Infra | 7.2 | Impact value (SZ) | Numerical limit | ≤22% | EN 1097-2 |  | All applications |  | LT-01
Lithuania | LTG Infra | 7.4.1 | Resistance to freezing and thawing | Numerical limit | ≤18% | EN 1367-2 |  | All applications |  | LT-01
Lithuania | LTG Infra | 7.4.2 | Particle density | Numerical limit | ≥2600 kg/m3 | EN 1097-6 |  | All applications |  | LT-01
Lithuania | LTG Infra | 7.4.3 | Water absorption | Numerical limit | ≤0.5% | EN 1097-6 |  | All applications |  | LT-01
Luxembourg | Société Nationale des Chemins de Fer Luxembourgeois | 6.3 | Particle size distribution (PSD) | Modified EN category | D | EN 933-1 | National deviations apply. Passing 22.4 mm is ≤3% generally and ≤5% for track. | Procured from Germany |  | LU-01, DE-01
Luxembourg | Société Nationale des Chemins de Fer Luxembourgeois | 6.4 | Fine particles | Numerical limit | ≤1% | EN 933-1 |  | Procured from Germany |  | LU-01, DE-01
Luxembourg | Société Nationale des Chemins de Fer Luxembourgeois | 6.5 | Fines | Numerical limit | ≤1% | EN 933-1 |  | Procured from Germany |  | LU-01, DE-01
Luxembourg | Société Nationale des Chemins de Fer Luxembourgeois | 6.5 | Fines | Numerical limit | ≤0.5% | EN 933-1 |  | Procured from Germany; Tunnels |  | LU-01, DE-01
Luxembourg | Société Nationale des Chemins de Fer Luxembourgeois | 6.6.1 | Flakiness index (FI) | Numerical limit | ≤35% | EN 933-3 |  | Procured from Germany |  | LU-01, DE-01
Luxembourg | Société Nationale des Chemins de Fer Luxembourgeois | 6.6.2 | Shape index (SI) | Numerical limit | 5 to 30% | EN 933-4 |  | Procured from Germany |  | LU-01, DE-01
Luxembourg | Société Nationale des Chemins de Fer Luxembourgeois | 6.6.3 | Particle length | Numerical limit | ≤6% |  |  | Procured from Germany |  | LU-01, DE-01
Luxembourg | Société Nationale des Chemins de Fer Luxembourgeois | 7.2 | Los Angeles coefficient (LA) | Numerical limit | ≤14% | EN 1097-2 |  | Procured from Germany |  | LU-01, DE-01
Luxembourg | Société Nationale des Chemins de Fer Luxembourgeois | 7.2 | Impact value (SZ) | Numerical limit | ≤18% | EN 1097-2 |  | Procured from Germany |  | LU-01, DE-01
Luxembourg | Société Nationale des Chemins de Fer Luxembourgeois | 7.4.1 | Resistance to weathering | Specified |  | DIN 52106 | Weathering by X-ray diffraction | Procured from Germany; If magnesium sulphate mass loss >3% |  | LU-01, DE-01
Luxembourg | Société Nationale des Chemins de Fer Luxembourgeois | 7.4.1 | Resistance to freezing and thawing | Numerical limit | ≤3% | EN 1367-2 | Mass loss | Procured from Germany; Conditional on petrographic analysis or water absorption (>0.5%) |  | LU-01, DE-01
Luxembourg | Société Nationale des Chemins de Fer Luxembourgeois | 7.4.2 | Particle density | Declared without threshold | Declared | EN 1097-6 |  | Procured from Germany |  | LU-01, DE-01
Luxembourg | Société Nationale des Chemins de Fer Luxembourgeois | 0 | Sulphide weathering | Supplementary |  | SNCF specification | Soaking test | Procurement from France: On request |  | LU-01, FR-01
Luxembourg | Société Nationale des Chemins de Fer Luxembourgeois | 7.4.3 | Water absorption | Declared without threshold | Declared | EN 1097-6 |  | Procured from Germany |  | LU-01, DE-01
Luxembourg | Société Nationale des Chemins de Fer Luxembourgeois | 7.5 | Sonnenbrand | Declared without threshold | Declared | EN 1367-3 | Mass loss | Procured from Germany; visible signs in basalts and related rocks |  | LU-01, DE-01
Luxembourg | Société Nationale des Chemins de Fer Luxembourgeois | 7.5 | Sonnenbrand | Numerical limit | ≤5% | EN 1367-3 | SZ loss | Procured from Germany; visible signs in basalts and related rocks |  | LU-01, DE-01
Luxembourg | Société Nationale des Chemins de Fer Luxembourgeois | 8 | Harmful and unwanted constituents | Specified |  |  | Free from foreign materials, e.g., wood, gravel, metal debris, coal, PVC, slag, bricks, organic material, marl and clay | Procured from Germany |  | LU-01, DE-01
Luxembourg | Société Nationale des Chemins de Fer Luxembourgeois | 10.1 | Petrographic analysis | Specified |  | EN 932-3 | Limitations for asbestos, weathering products, minerals, and weak or fractured particles | Procured from Germany |  | LU-01, DE-01
Luxembourg | Société Nationale des Chemins de Fer Luxembourgeois | 6.3 | Particle size distribution (PSD) | EN category | A | EN 933-1 | Class IA ballast also acceptable | Minimum Class IB ballast procured from Belgium |  | LU-01, BE-01
Luxembourg | Société Nationale des Chemins de Fer Luxembourgeois | 6.5 | Fines | National specific | ≤0.7% | EN 933-1 | 1.6 mm sieve; Class IA ballast also acceptable | Minimum Class IB ballast procured from Belgium |  | LU-01, BE-01
Luxembourg | Société Nationale des Chemins de Fer Luxembourgeois | 6.6.1 | Flakiness index (FI) | Numerical limit | ≤15% | EN 933-3 | Class IA ballast also acceptable | Minimum Class IB ballast procured from Belgium |  | LU-01, BE-01
Luxembourg | Société Nationale des Chemins de Fer Luxembourgeois | 6.6.3 | Particle length | Numerical limit | ≤6% |  | 30 kg sample; Class IA ballast also acceptable | Minimum Class IB ballast procured from Belgium |  | LU-01, BE-01
Luxembourg | Société Nationale des Chemins de Fer Luxembourgeois | 7.2 | Los Angeles coefficient (LA) | Numerical limit | ≤16% | EN 1097-2 | Class IA ballast also acceptable | Minimum Class IB ballast procured from Belgium |  | LU-01, BE-01
Luxembourg | Société Nationale des Chemins de Fer Luxembourgeois | 7.3 | Micro-Deval coefficient (MDE) | Numerical limit | ≤11% | EN 1097-1 | Class IA ballast also acceptable | Minimum Class IB ballast procured from Belgium |  | LU-01, BE-01
Luxembourg | Société Nationale des Chemins de Fer Luxembourgeois | 8 | Harmful and unwanted constituents | Specified |  |  | Production requirement for aggregate washing to limit quartz dust; Class IA ballast also acceptable | Minimum Class IB ballast procured from Belgium |  | LU-01, BE-01
Luxembourg | Société Nationale des Chemins de Fer Luxembourgeois | 6.3 | Particle size distribution (PSD) | EN category | A | EN 933-1 | C2 ballast also acceptable | Minimum C4 ballast procured from France |  | LU-01, FR-01
Luxembourg | Société Nationale des Chemins de Fer Luxembourgeois | 6.5 | Fines | National specific | ≤0.5% | EN 933-1 | 1.6 mm sieve; C2 ballast also acceptable | Minimum C4 ballast procured from France |  | LU-01, FR-01
Luxembourg | Société Nationale des Chemins de Fer Luxembourgeois | 6.5 | Fines | Numerical limit | ≤0.5% | EN 933-1 | C2 ballast also acceptable | Minimum C4 ballast procured from France |  | LU-01, FR-01
Luxembourg | Société Nationale des Chemins de Fer Luxembourgeois | 6.6.1 | Flakiness index (FI) | Numerical limit | ≤15% | EN 933-3 | C2 ballast also acceptable | Minimum C4 ballast procured from France |  | LU-01, FR-01
Luxembourg | Société Nationale des Chemins de Fer Luxembourgeois | 6.6.3 | Particle length | Numerical limit | ≤6% |  | C2 ballast also acceptable | Minimum C4 ballast procured from France |  | LU-01, FR-01
Luxembourg | Société Nationale des Chemins de Fer Luxembourgeois | 7.2 | Los Angeles coefficient (LA) | Numerical limit | ≤16% | EN 1097-2 | C2 ballast also acceptable | Minimum C4 ballast procured from France |  | LU-01, FR-01
Luxembourg | Société Nationale des Chemins de Fer Luxembourgeois | 7.3 | Micro-Deval coefficient (MDE) | Numerical limit | ≤7% | EN 1097-1 | C2 ballast also acceptable | Minimum C4 ballast procured from France |  | LU-01, FR-01
Luxembourg | Société Nationale des Chemins de Fer Luxembourgeois | 7.5 | Sonnenbrand | Declared without threshold | Declared | EN 1367-3 | C2 ballast also acceptable | Basalts and related rocks; minimum C4 ballast procured from France |  | LU-01, FR-01
Luxembourg | Société Nationale des Chemins de Fer Luxembourgeois | 10.1 | Petrographic analysis | Specified |  | EN 932-3 | Limitations for limestone and alluvial materials; C2 ballast also acceptable | Minimum C4 ballast procured from France |  | LU-01, FR-01
Multiple | Railbaltica | 6.3 | Particle size distribution (PSD) | EN category | F | EN 933-1 |  | All applications |  | ELL-01
Multiple | Railbaltica | 6.5 | Fines | Numerical limit | ≤0.5% | EN 933-1 |  | All applications |  | ELL-01
Multiple | Railbaltica | 6.6.2 | Shape index (SI) | Numerical limit | ≤20% | EN 933-4 |  | All applications |  | ELL-01
Multiple | Railbaltica | 7.2 | Los Angeles coefficient (LA) | Numerical limit | ≤16% | EN 1097-2 |  | All applications |  | ELL-01
Multiple | Railbaltica | 7.3 | Micro-Deval coefficient (MDE) | Numerical limit | ≤11% | EN 1097-1 |  | All applications |  | ELL-01
Multiple | Railbaltica | 7.4.1 | Resistance to freezing and thawing | Declared without threshold | Declared | EN 1367-1; EN 1367-2 | Waived for acceptable water absoption | All applications |  | ELL-01
Multiple | Railbaltica | 7.4.3 | Water absorption | Numerical limit | ≤0.5% | EN 1097-6 |  | All applications |  | ELL-01
Multiple | Railbaltica | 7.5 | Sonnenbrand | Declared without threshold | Declared | EN 1367-3 |  | Basalts and related rocks |  | ELL-01
Multiple | Railbaltica | 10.1 | Petrographic analysis | Specified |  | EN 932-3 |  | All applications |  | ELL-01
Netherlands | ProRail | 6.3 | Particle size distribution (PSD) | EN category | A | EN 933-1 | Passing 22.4 mm ≤3% generally and ≤5% after transport | Type 1a ballast general application |  | NL-01
Netherlands | ProRail | 6.3 | Particle size distribution (PSD) | National specific | 22/40 mm | EN 933-1 |  | Type 2a ballast as top layer at marshalling yards and sidings |  | NL-01
Netherlands | ProRail | 6.4 | Fine particles | Numerical limit | ≤0.6% | EN 933-1 |  | All applications |  | NL-01
Netherlands | ProRail | 6.5 | Fines | Numerical limit | ≤0.5% | EN 933-1 |  | All applications |  | NL-01
Netherlands | ProRail | 6.6.1 | Flakiness index (FI) | Numerical limit | ≤15% | EN 933-3 |  | All applications |  | NL-01
Netherlands | ProRail | 6.6.2 | Shape index (SI) | Numerical limit | ≤20% | EN 933-4 |  | All applications |  | NL-01
Netherlands | ProRail | 6.6.3 | Particle length | Numerical limit | ≤8% |  |  | All applications |  | NL-01
Netherlands | ProRail | 7.2 | Los Angeles coefficient (LA) | Numerical limit | ≤12% | EN 1097-2 |  | All applications |  | NL-01
Netherlands | ProRail | 7.3 | Micro-Deval coefficient (MDE) | Declared without threshold | Declared | EN 1097-1 |  | All applications |  | NL-01
Netherlands | ProRail | 7.4.1 | Resistance to freezing and thawing | Numerical limit | ≤2% | EN 1367-2 | Mass loss | All applications; conditional on petrographic analysis or water absorption (>0.5%) |  | NL-01
Netherlands | ProRail | 7.4.2 | Particle density | Numerical limit | ≥2600 kg/m3 | EN 1097-6 |  | All applications |  | NL-01
Netherlands | ProRail | 7.4.3 | Water absorption | Numerical limit | ≤1% | EN 1097-6 |  | All applications |  | NL-01
Netherlands | ProRail | 7.5 | Sonnenbrand | Declared without threshold | Declared | EN 1367-3 |  | Basalts and related rocks |  | NL-01
Netherlands | ProRail | 8 | Harmful and unwanted constituents | Specified |  |  | Mixing prohibited; no materials other than ballast except ignition wire and detonator residues | All applications |  | NL-01
Netherlands | ProRail | 10.1 | Petrographic analysis | Specified |  | EN 932-3 or EN 12670 |  | All applications |  | NL-01
Netherlands | ProRail | 9.2 | Chemical analysis | Specified |  | DJZ2007124397 | Ballast and weathering products must comply with the Dutch Soil Quality Regulation, including pollutant limits | All applications |  | NL-01
Netherlands | ProRail | 0 | Harmful and unwanted constituents | Supplementary |  | TNO report R11703 | Dust simulation measurements by an independent organisation | All applications |  | NL-01
Netherlands | ProRail | 0 | Harmful and unwanted constituents | Supplementary | ≤0.001% | IFA-AM 7487; ProRail specification | SEM/EDX asbestos detection; material must remain asbestos free after weathering | All applications |  | NL-01
Netherlands | ProRail | 0 | Harmful and unwanted constituents | Supplementary |  | EN 13925-2; EN 13925-3; ProRail specification | Quantitative XRD for crystalline silica; material must remain silica free after weathering | All applications |  | NL-01
North Macedonia | ŽRSM Infrastruktura | 6.3 | Particle size distribution (PSD) | EN category | E | EN 933-1 |  | All applications |  | MK-02, MK-03, MK-04, MK-05, MK-06
North Macedonia | ŽRSM Infrastruktura | 6.4 | Fine particles | Numerical limit | ≤0.36-1% | EN 933-1 |  | All applications |  | MK-02, MK-03, MK-04, MK-05, MK-06
North Macedonia | ŽRSM Infrastruktura | 6.5 | Fines | Numerical limit | ≤0.27-1% | EN 933-1 |  | All applications |  | MK-02, MK-03, MK-04, MK-05, MK-06
North Macedonia | ŽRSM Infrastruktura | 6.6.1 | Flakiness index (FI) | Declared without threshold | Declared | EN 933-3 | Declared in one tender | All applications |  | MK-06
North Macedonia | ŽRSM Infrastruktura | 6.6.2 | Shape index (SI) | Numerical limit | ≤20% - Declared | EN 933-4 | Declared in one tender | All applications |  | MK-06
North Macedonia | ŽRSM Infrastruktura | 7.2 | Los Angeles coefficient (LA) | Numerical limit | ≤20-24% | EN 1097-2 |  | All applications |  | MK-02, MK-03, MK-04, MK-05, MK-06
North Macedonia | ŽRSM Infrastruktura | 7.3 | Micro-Deval coefficient (MDE) | Declared without threshold | Declared | EN 1097-1 | Required in one tender | All applications |  | MK-06
North Macedonia | ŽRSM Infrastruktura | 7.4.1 | Resistance to freezing and thawing | Numerical limit | ≤5% | EN 1367-2 | Mass loss | All applications |  | MK-02, MK-03, MK-04, MK-05, MK-06
North Macedonia | ŽRSM Infrastruktura | 7.4.2 | Particle density | Numerical limit | ≥2650 kg/m3 | EN 1097-6 |  | All applications |  | MK-02, MK-03, MK-04, MK-05, MK-06
North Macedonia | ŽRSM Infrastruktura | 7.4.3 | Water absorption | Numerical limit | ≤0.5-1% | EN 1097-6 | ≤1% in one tender | All applications |  | MK-02, MK-03, MK-04, MK-05, MK-06
North Macedonia | ŽRSM Infrastruktura | 10.1 | Petrographic analysis | Specified |  | EN 932-3 | One tender specifies eruptive rock | All applications |  | MK-06
Norway | Bane NOR | 6.3 | Particle size distribution (PSD) | EN category | E | EN 933-1 |  | General application |  | NO-01
Norway | Bane NOR | 6.3 | Particle size distribution (PSD) | National specific | OB | EN 933-1 |  | Ofoten Line |  | NO-01
Norway | Bane NOR | 6.3 | Particle size distribution (PSD) | National specific | 16/22 mm | EN 933-1 |  | 16/22 as top layer at rail yards |  | NO-01, NO-02
Norway | Bane NOR | 6.4 | Fine particles | Numerical limit | ≤0.6% | EN 933-1 |  | All applications |  | NO-01
Norway | Bane NOR | 6.6.2 | Shape index (SI) | Numerical limit | ≤20% | EN 933-4 |  | All applications |  | NO-01
Norway | Bane NOR | 7.2 | Los Angeles coefficient (LA) | Numerical limit | ≤20% | EN 1097-2 |  | General application |  | NO-01
Norway | Bane NOR | 7.2 | Los Angeles coefficient (LA) | Numerical limit | ≤24% | EN 1097-2 |  | V < 160 km/h and T < 5 MGT/year |  | NO-01
Norway | Bane NOR | 7.3 | Micro-Deval coefficient (MDE) | Numerical limit | ≤15% | EN 1097-1 |  | All applications |  | NO-01
Norway | Bane NOR | 9.2 | Chemical analysis | Supplementary |  | NGU 2007.009; NS 4770; FOR-2004-06-01-931 | Limitations for pollutants according to Norwegian pollution regulations | All applications |  | NO-01
Poland | PKP Polskie Linie Kolejowe | 6.3 | Particle size distribution (PSD) | EN category | A | EN 933-1 |  | Grade 1 ballast V ≥ 80 km/h |  | PL-01, PL-02
Poland | PKP Polskie Linie Kolejowe | 6.3 | Particle size distribution (PSD) | EN category | B | EN 933-1 | Paired alternative with fines criterion | Grade 2 ballast V ≤ 120 km/h | PKP-set-C | PL-01, PL-02
Poland | PKP Polskie Linie Kolejowe | 6.3 | Particle size distribution (PSD) | EN category | C | EN 933-1 | Paired alternative with fines criterion | Grade 2 ballast V ≤ 120 km/h | PKP-set-D | PL-01, PL-02
Poland | PKP Polskie Linie Kolejowe | 6.3 | Particle size distribution (PSD) | EN category | D | EN 933-1 |  | Grade 3 ballast V ≤ 40 km/h and secondary track |  | PL-01, PL-02
Poland | PKP Polskie Linie Kolejowe | 6.3 | Particle size distribution (PSD) | EN category | E | EN 933-1 |  | Grade 3 ballast V ≤ 40 km/h and secondary track |  | PL-01, PL-02
Poland | PKP Polskie Linie Kolejowe | 6.3 | Particle size distribution (PSD) | EN category | F | EN 933-1 |  | Grade 3 ballast V ≤ 40 km/h and secondary track |  | PL-01, PL-02
Poland | PKP Polskie Linie Kolejowe | 6.4 | Fine particles | Numerical limit | ≤0.6% | EN 933-1 |  | Grade 1 ballast V ≥ 80 km/h |  | PL-01, PL-02
Poland | PKP Polskie Linie Kolejowe | 6.4 | Fine particles | Numerical limit | ≤1% | EN 933-1 |  | Grade 2 ballast V ≤ 120 km/h |  | PL-01, PL-02
Poland | PKP Polskie Linie Kolejowe | 6.4 | Fine particles | Numerical limit | ≤1.5% | EN 933-1 |  | Grade 3 ballast V ≤ 40 km/h and secondary track |  | PL-01, PL-02
Poland | PKP Polskie Linie Kolejowe | 6.5 | Fines | Numerical limit | ≤0.5% | EN 933-1 |  | Grade 1 ballast V ≥ 80 km/h |  | PL-01, PL-02
Poland | PKP Polskie Linie Kolejowe | 6.5 | Fines | Numerical limit | ≤1% | EN 933-1 | Paired alternative with PSD category | Grade 2 ballast V ≤ 120 km/h with PSD category B | PKP-set-C | PL-01, PL-02
Poland | PKP Polskie Linie Kolejowe | 6.5 | Fines | Numerical limit | ≤1.5% | EN 933-1 | Paired alternative with PSD category | Grade 2 ballast V ≤ 120 km/h with PSD category C | PKP-set-D | PL-01, PL-02
Poland | PKP Polskie Linie Kolejowe | 6.5 | Fines | Numerical limit | ≤0.3% | EN 933-1 |  | V ≥ 160 km/h and tunnels |  | PL-01, PL-02
Poland | PKP Polskie Linie Kolejowe | 6.6.1 | Flakiness index (FI) | Numerical limit | ≤15% | EN 933-3 | PKP variation: only the 31.5/40 mm and 40/50 mm fractions are tested; results averaged | Grade 1 ballast V ≥ 80 km/h |  | PL-01, PL-02
Poland | PKP Polskie Linie Kolejowe | 6.6.1 | Flakiness index (FI) | Numerical limit | ≤20% | EN 933-3 | PKP variation: only the 31.5/40 mm and 40/50 mm fractions are tested; results averaged | Grade 2 ballast V ≤ 120 km/h |  | PL-01, PL-02
Poland | PKP Polskie Linie Kolejowe | 6.6.1 | Flakiness index (FI) | Numerical limit | ≤35% | EN 933-3 | PKP variation: only the 31.5/40 mm and 40/50 mm fractions are tested; results averaged | Grade 3 ballast V ≤ 40 km/h and secondary track |  | PL-01, PL-02
Poland | PKP Polskie Linie Kolejowe | 6.6.2 | Shape index (SI) | Declared without threshold | Declared | EN 933-4 |  | Recommended for initial quarry testing |  | PL-01
Poland | PKP Polskie Linie Kolejowe | 6.6.3 | Particle length | Numerical limit | ≤4% |  |  | Grade 1 ballast V ≥ 80 km/h |  | PL-01, PL-02
Poland | PKP Polskie Linie Kolejowe | 6.6.3 | Particle length | Numerical limit | ≤6% |  |  | Grade 2 ballast V ≤ 120 km/h |  | PL-01, PL-02
Poland | PKP Polskie Linie Kolejowe | 6.6.3 | Particle length | Numerical limit | ≤12% |  |  | Grade 3 ballast V ≤ 40 km/h and secondary track |  | PL-01, PL-02
Poland | PKP Polskie Linie Kolejowe | 7.2 | Los Angeles coefficient (LA) | Numerical limit | ≤14% | EN 1097-2 | Paired alternative with MDE | Class I ballast; V > 200 km/h; MDE criterion | PKP-set-A | PL-01, PL-02
Poland | PKP Polskie Linie Kolejowe | 7.2 | Los Angeles coefficient (LA) | Numerical limit | ≤16% | EN 1097-2 | Paired alternative with MDE | Class I ballast; V > 200 km/h; MDE criterion | PKP-set-B | PL-01, PL-02
Poland | PKP Polskie Linie Kolejowe | 7.2 | Los Angeles coefficient (LA) | Numerical limit | ≤16% | EN 1097-2 |  | Class I ballast 160 ≤ V ≤ 200 km/h |  | PL-01, PL-02
Poland | PKP Polskie Linie Kolejowe | 7.2 | Los Angeles coefficient (LA) | Numerical limit | ≤16% | EN 1097-2 |  | Class I ballast V < 160 km/h |  | PL-01, PL-02
Poland | PKP Polskie Linie Kolejowe | 7.2 | Los Angeles coefficient (LA) | Numerical limit | ≤24% | EN 1097-2 |  | Class II ballast 40 ≤ V ≤ 80 km/h |  | PL-01, PL-02
Poland | PKP Polskie Linie Kolejowe | 7.2 | Los Angeles coefficient (LA) | Numerical limit | ≤32% | EN 1097-2 |  | Class III ballast V < 40 km/h and secondary track |  | PL-01, PL-02
Poland | PKP Polskie Linie Kolejowe | 7.2 | Impact value (SZ) | Declared without threshold | Declared | EN 1097-2 |  | Recommended for initial quarry testing |  | PL-01
Poland | PKP Polskie Linie Kolejowe | 7.3 | Micro-Deval coefficient (MDE) | Numerical limit | ≤7% | EN 1097-1 | Paired alternative with LA | Class I ballast; V > 200 km/h; LA criterion | PKP-set-B | PL-01, PL-02
Poland | PKP Polskie Linie Kolejowe | 7.3 | Micro-Deval coefficient (MDE) | Numerical limit | ≤11% | EN 1097-1 | Paired alternative with LA | Class I ballast; V > 200 km/h; LA criterion | PKP-set-A | PL-01, PL-02
Poland | PKP Polskie Linie Kolejowe | 7.3 | Micro-Deval coefficient (MDE) | Numerical limit | ≤11% | EN 1097-1 |  | Class I ballast 160 ≤ V ≤ 200 km/h |  | PL-01, PL-02
Poland | PKP Polskie Linie Kolejowe | 7.4.1 | Resistance to freezing and thawing | Numerical limit | ≤1.5% | EN 1367-1 | Mass loss | Class I ballast V < 160 km/h; conditional on petrographic analysis or water absorption (>0.5%) |  | PL-01, PL-02
Poland | PKP Polskie Linie Kolejowe | 7.4.1 | Resistance to freezing and thawing | Numerical limit | ≤3% | EN 1367-1 | Mass loss | Class II ballast 40 ≤ V ≤ 80 km/h; conditional on petrographic analysis or water absorption (>0.5%) |  | PL-01, PL-02
Poland | PKP Polskie Linie Kolejowe | 7.4.1 | Resistance to freezing and thawing | Numerical limit | ≤5% | EN 1367-1 | Mass loss | Class III ballast V < 40 km/h and secondary track; conditional on petrographic analysis or water absorption (>0.5%) |  | PL-01, PL-02
Poland | PKP Polskie Linie Kolejowe | 7.4.3 | Water absorption | Numerical limit | ≤0.5% | EN 1097-6 | Exceedance allowed | All applications |  | PL-01
Poland | PKP Polskie Linie Kolejowe | 7.5 | Sonnenbrand | Numerical limit | ≤8% | EN 1367-3 | LA loss | Class I ballast V < 160 km/h for basalts and related rocks |  | PL-01, PL-02
Poland | PKP Polskie Linie Kolejowe | 7.5 | Sonnenbrand | Numerical limit | ≤16% | EN 1367-3 | LA loss | Class II ballast 40 ≤ V ≤ 80 km/h for basalts and related rocks |  | PL-01, PL-02
Poland | PKP Polskie Linie Kolejowe | 7.5 | Sonnenbrand | Declared without threshold | Declared | EN 1367-3 | LA loss | Class III ballast V < 40 km/h and secondary track for basalts and related rocks |  | PL-01, PL-02
Poland | PKP Polskie Linie Kolejowe | 0 | Compressive strength | Supplementary | Declared | EN 1926 | Natural stone test | Recommended for initial quarry testing |  | PL-01
Poland | PKP Polskie Linie Kolejowe | 8 | Harmful and unwanted constituents | Numerical limit | ≤0.1% |  | Mixing prohibited; organic and foreign-material limits from 40 kg samples | Class I ballast V < 160 km/h |  | PL-01, PL-02
Poland | PKP Polskie Linie Kolejowe | 8 | Harmful and unwanted constituents | Numerical limit | ≤0.2% |  | Mixing prohibited; organic and foreign-material limits from 40 kg samples | Class II ballast 40 ≤ V ≤ 80 km/h |  | PL-01, PL-02
Poland | PKP Polskie Linie Kolejowe | 8 | Harmful and unwanted constituents | Numerical limit | ≤0.3% |  | Mixing prohibited; organic and foreign-material limits from 40 kg samples | Class III ballast V < 40 km/h and secondary track |  | PL-01, PL-02
Poland | PKP Polskie Linie Kolejowe | 10.1 | Petrographic analysis | Specified |  | EN 932-3 | Type and origin declared; accepted rocks are igneous, metamorphic except crystalline limestone and shale, and silica cemented quartz sandstone | All applications |  | PL-01
Portugal | Infraestruturas de Portugal | 6.3 | Particle size distribution (PSD) | EN category | A | EN 933-1 | Passing 22.4 mm ≤3% generally and ≤5% after transport or at site or stockpile | All applications |  | PT-01
Portugal | Infraestruturas de Portugal | 6.4 | Fine particles | Numerical limit | ≤0.6% | EN 933-1 |  | All applications |  | PT-01
Portugal | Infraestruturas de Portugal | 6.5 | Fines | Numerical limit | ≤0.5% | EN 933-1 |  | All applications |  | PT-01
Portugal | Infraestruturas de Portugal | 6.6.1 | Flakiness index (FI) | Numerical limit | ≤15% | EN 933-3 |  | All applications |  | PT-01
Portugal | Infraestruturas de Portugal | 6.6.2 | Shape index (SI) | Numerical limit | ≤10% | EN 933-4 |  | All applications |  | PT-01
Portugal | Infraestruturas de Portugal | 6.6.3 | Particle length | Numerical limit | ≤4% |  |  | All applications |  | PT-01
Portugal | Infraestruturas de Portugal | 7.2 | Los Angeles coefficient (LA) | Numerical limit | ≤16% | EN 1097-2 |  | Type 1 ballast; HS lines and conventional lines with V > 220 km/h |  | PT-01
Portugal | Infraestruturas de Portugal | 7.2 | Los Angeles coefficient (LA) | Numerical limit | ≤20% | EN 1097-2 |  | Type 2 ballast V ≤ 220 km/h |  | PT-01
Portugal | Infraestruturas de Portugal | 7.3 | Micro-Deval coefficient (MDE) | Numerical limit | ≤7% | EN 1097-1 |  | Type 1 ballast; HS lines and conventional lines with V > 220 km/h |  | PT-01
Portugal | Infraestruturas de Portugal | 7.3 | Micro-Deval coefficient (MDE) | Numerical limit | ≤11% | EN 1097-1 |  | All applications |  | PT-01
Portugal | Infraestruturas de Portugal | 7.4.1 | Resistance to freezing and thawing | Numerical limit | ≤5% | EN 1367-2 | Mass loss | All applications |  | PT-01
Portugal | Infraestruturas de Portugal | 8 | Harmful and unwanted constituents | Numerical limit | ≤0% |  | Manual separation and mass determination. No friable particles, clay, silt, wood, plastic or metal | All applications |  | PT-01
Portugal | Infraestruturas de Portugal | 10.1 | Petrographic analysis | Specified |  | EN 932-3 | Granite, gabbro, diorite, dolerite and quartzite are suitable examples, limestone is prohibited | All applications |  | PT-01
Romania | Compania Națională de Căi Ferate | 6.3 | Particle size distribution (PSD) | EN category | A | EN 933-1 | Passing 22.4 mm ≤3% generally and ≤5% for site | Category A ballast |  | RO-01
Romania | Compania Națională de Căi Ferate | 6.3 | Particle size distribution (PSD) | EN category | D | EN 933-1 | Passing 22.4 mm ≤3% generally and ≤7% for site | Category B ballast |  | RO-01
Romania | Compania Națională de Căi Ferate | 6.4 | Fine particles | Numerical limit | ≤0.6% | EN 933-1 |  | Category A ballast |  | RO-01
Romania | Compania Națională de Căi Ferate | 6.4 | Fine particles | Numerical limit | ≤1% | EN 933-1 |  | Category B ballast |  | RO-01
Romania | Compania Națională de Căi Ferate | 6.5 | Fines | Numerical limit | ≤0.5% | EN 933-1 |  | Category A ballast |  | RO-01
Romania | Compania Națională de Căi Ferate | 6.5 | Fines | Numerical limit | ≤1% | EN 933-1 |  | Category B ballast |  | RO-01
Romania | Compania Națională de Căi Ferate | 6.6.2 | Shape index (SI) | Numerical limit | ≤10% | EN 933-4 |  | Category A ballast |  | RO-01
Romania | Compania Națională de Căi Ferate | 6.6.2 | Shape index (SI) | Numerical limit | ≤20% | EN 933-4 |  | Category B ballast |  | RO-01
Romania | Compania Națională de Căi Ferate | 6.6.3 | Particle length | Numerical limit | ≤4% |  |  | Category A ballast |  | RO-01
Romania | Compania Națională de Căi Ferate | 6.6.3 | Particle length | Numerical limit | ≤6% |  |  | Category B ballast |  | RO-01
Romania | Compania Națională de Căi Ferate | 7.2 | Los Angeles coefficient (LA) | Numerical limit | ≤14% | EN 1097-2 |  | Category A ballast |  | RO-01
Romania | Compania Națională de Căi Ferate | 7.2 | Los Angeles coefficient (LA) | Numerical limit | ≤20% | EN 1097-2 |  | Category B ballast |  | RO-01
Romania | Compania Națională de Căi Ferate | 7.2 | Impact value (SZ) | Numerical limit | ≤14% | EN 1097-2 |  | Category A ballast |  | RO-01
Romania | Compania Națională de Căi Ferate | 7.2 | Impact value (SZ) | Numerical limit | ≤22% | EN 1097-2 |  | Category B ballast |  | RO-01
Romania | Compania Națională de Căi Ferate | 7.3 | Micro-Deval coefficient (MDE) | Numerical limit | ≤11% | EN 1097-1 |  | Category A ballast |  | RO-01
Romania | Compania Națională de Căi Ferate | 7.3 | Micro-Deval coefficient (MDE) | Numerical limit | ≤15% | EN 1097-1 |  | Category B ballast |  | RO-01
Romania | Compania Națională de Căi Ferate | 7.4.1 | Resistance to freezing and thawing | Numerical limit | ≤1.5% | EN 1367-1 | Mass loss | Category A ballast; conditional on petrographic analysis or water absorption (>0.5%) | CFR-set-A | RO-01
Romania | Compania Națională de Căi Ferate | 7.4.1 | Resistance to freezing and thawing | Numerical limit | ≤2.5% | EN 1367-1 | Mass loss | Category B ballast; conditional on petrographic analysis or water absorption (>0.5%) | CFR-set-B | RO-01
Romania | Compania Națională de Căi Ferate | 7.4.1 | Resistance to freezing and thawing | Declared without threshold | Declared | EN 1367-2 |  | Category A ballast; conditional on petrographic analysis or water absorption (>0.5%) | CFR-set-A | RO-01
Romania | Compania Națională de Căi Ferate | 7.4.1 | Resistance to freezing and thawing | Declared without threshold | Declared | EN 1367-2 |  | Category B ballast; conditional on petrographic analysis or water absorption (>0.5%) | CFR-set-A | RO-01
Romania | Compania Națională de Căi Ferate | 7.4.2 | Particle density | Numerical limit | ≥2400 kg/m3 | EN 1097-6 |  | All applications |  | RO-01
Romania | Compania Națională de Căi Ferate | 7.4.3 | Water absorption | Numerical limit | ≤1.5% | EN 1097-6 |  | Category A ballast |  | RO-01
Romania | Compania Națională de Căi Ferate | 7.4.3 | Water absorption | Numerical limit | ≤2.5% | EN 1097-6 |  | Category B ballast |  | RO-01
Romania | Compania Națională de Căi Ferate | 7.5 | Sonnenbrand | Declared without threshold | Declared | EN 1367-3 |  | Basalts and related rocks |  | RO-01
Romania | Compania Națională de Căi Ferate | 0 | Bulk density | Supplementary | Declared | STAS 4606-80 | At natural moisture content | All applications |  | RO-01
Romania | Compania Națională de Căi Ferate | 8 | Harmful and unwanted constituents | Specified |  |  | No foreign matter, including wood, coal, vegetation, gravel, metal or plastic | All applications |  | RO-01
Romania | Compania Națională de Căi Ferate | 10.1 | Petrographic analysis | Specified |  | EN 932-3 | Acceptable material consists of sound magmatic rock that is homogeneous and compact, free from altered zones, and contains no minerals or constituents associated with rapid weathering or deterioration, such as pyrite, iron oxides, or soluble salts | All applications |  | RO-01
Serbia | Infrastruktura Železnice Srbije | 6.3 | Particle size distribution (PSD) | EN category | E | EN 933-1 |  | Main lines and regional lines |  | RS-01
Serbia | Infrastruktura Železnice Srbije | 6.3 | Particle size distribution (PSD) | EN category | F | EN 933-1 |  | Local lines and siding tracks |  | RS-01
Serbia | Infrastruktura Železnice Srbije | 6.4 | Fine particles | Numerical limit | ≤1% | EN 933-1 |  | All applications |  | RS-01
Serbia | Infrastruktura Železnice Srbije | 6.5 | Fines | Numerical limit | ≤1% | EN 933-1 |  | All applications |  | RS-01
Serbia | Infrastruktura Železnice Srbije | 6.6.1 | Flakiness index (FI) | Numerical limit | ≤15% | EN 933-3 |  | All applications |  | RS-01
Serbia | Infrastruktura Železnice Srbije | 6.6.2 | Shape index (SI) | Numerical limit | ≤20% | EN 933-4 |  | All applications |  | RS-01
Serbia | Infrastruktura Železnice Srbije | 6.6.3 | Particle length | Numerical limit | ≤6% |  |  | All applications |  | RS-01
Serbia | Infrastruktura Železnice Srbije | 7.2 | Los Angeles coefficient (LA) | Numerical limit | ≤18% | EN 1097-2 |  | Main lines and regional lines |  | RS-01
Serbia | Infrastruktura Železnice Srbije | 7.2 | Los Angeles coefficient (LA) | Numerical limit | ≤35% | EN 1097-2 |  | Local lines and siding tracks |  | RS-01
Serbia | Infrastruktura Železnice Srbije | 7.2 | Impact value (SZ) | Numerical limit | ≤20% | EN 1097-2 |  | Main lines and regional lines |  | RS-01
Serbia | Infrastruktura Železnice Srbije | 7.2 | Impact value (SZ) | Declared without threshold | Declared | EN 1097-2 |  | Local lines and siding tracks |  | RS-01
Serbia | Infrastruktura Železnice Srbije | 7.3 | Micro-Deval coefficient (MDE) | Numerical limit | ≤15% | EN 1097-1 |  | Main lines and regional lines |  | RS-01
Serbia | Infrastruktura Železnice Srbije | 7.3 | Micro-Deval coefficient (MDE) | Numerical limit | ≤40% | EN 1097-1 |  | Local lines and siding tracks |  | RS-01
Serbia | Infrastruktura Železnice Srbije | 7.4.1 | Resistance to freezing and thawing | Numerical limit | ≤2% | EN 1367-1 |  | All applications | IŽS-set-X | RS-01
Serbia | Infrastruktura Železnice Srbije | 7.4.1 | Resistance to freezing and thawing | Numerical limit | ≤3% | EN 1367-2 |  | All applications | IŽS-set-X | RS-01
Serbia | Infrastruktura Železnice Srbije | 7.4.3 | Water absorption | Numerical limit | ≤0.5% | EN 1097-6 | If water absorption exceeds 0.5%, resistance to freezing and thawing must be assessed | All applications |  | RS-01
Serbia | Infrastruktura Železnice Srbije | 8 | Harmful and unwanted constituents | Specified |  |  | No organic and artificial materials | All applications |  | RS-01
Slovakia | Železnice Slovenskej republiky | 6.3 | Particle size distribution (PSD) | EN category | D | EN 933-1 | Passing 22.4 mm ≤3% generally and ≤5% after transportation and in track | Class BI ballast for new and upgraded lines, international lines and UIC 1 to 4 |  | SK-01, SK-02, SK-03, SK-04, SK-05, SK-06, SK-07, SK-08, SK-09
Slovakia | Železnice Slovenskej republiky | 6.4 | Fine particles | Numerical limit | ≤0.6% | EN 933-1 |  | Class BI ballast for new and upgraded lines, international lines and UIC 1 to 4 |  | SK-01, SK-02, SK-03, SK-04, SK-05, SK-06, SK-07, SK-08, SK-09
Slovakia | Železnice Slovenskej republiky | 6.5 | Fines | Numerical limit | ≤1% | EN 933-1 |  | Class BI ballast for new and upgraded lines, international lines and UIC 1 to 4 |  | SK-01, SK-02, SK-03, SK-04, SK-05, SK-06, SK-07, SK-08, SK-09
Slovakia | Železnice Slovenskej republiky | 6.6.1 | Flakiness index (FI) | Numerical limit | ≤15% | EN 933-3 |  | Class BI ballast for new and upgraded lines, international lines and UIC 1 to 4 |  | SK-01, SK-02, SK-03, SK-04, SK-05, SK-06, SK-07, SK-08, SK-09
Slovakia | Železnice Slovenskej republiky | 6.6.2 | Shape index (SI) | Numerical limit | ≤20% | EN 933-4 |  | Class BI ballast for new and upgraded lines, international lines and UIC 1 to 4 |  | SK-01, SK-02, SK-03, SK-04, SK-05, SK-06, SK-07, SK-08, SK-09
Slovakia | Železnice Slovenskej republiky | 6.6.3 | Particle length | Numerical limit | ≤12% |  |  | Class BI ballast for new and upgraded lines, international lines and UIC 1 to 4 |  | SK-01, SK-02, SK-03, SK-04, SK-05, SK-06, SK-07, SK-08, SK-09
Slovakia | Železnice Slovenskej republiky | 7.2 | Los Angeles coefficient (LA) | Numerical limit | ≤20% | EN 1097-2 |  | Class BI ballast for new and upgraded lines, international lines and UIC 1 to 4 |  | SK-01, SK-02, SK-03, SK-04, SK-05, SK-06, SK-07, SK-08, SK-09
Slovakia | Železnice Slovenskej republiky | 7.2 | Impact value (SZ) | Numerical limit | ≤18% | EN 1097-2 |  | Class BI ballast for new and upgraded lines, international lines and UIC 1 to 4 |  | SK-01, SK-02, SK-03, SK-04, SK-05, SK-06, SK-07, SK-08, SK-09
Slovakia | Železnice Slovenskej republiky | 7.3 | Micro-Deval coefficient (MDE) | Numerical limit | ≤15% | EN 1097-1 |  | Class BI ballast for new and upgraded lines, international lines and UIC 1 to 4 |  | SK-01, SK-02, SK-03, SK-04, SK-05, SK-06, SK-07, SK-08, SK-09
Slovakia | Železnice Slovenskej republiky | 7.4.1 | Resistance to freezing and thawing | Numerical limit | ≤1% | EN 1367-1 | Mass loss | Class BI ballast for new and upgraded lines, international lines and UIC 1 to 4; conditional on water absorption (>0.5%) |  | SK-01, SK-02, SK-03, SK-04, SK-05, SK-06, SK-07, SK-08, SK-09
Slovakia | Železnice Slovenskej republiky | 7.4.2 | Particle density | Numerical limit | ≥2000 kg/m3 | EN 1097-6 |  | Class BI ballast for new and upgraded lines, international lines and UIC 1 to 4 |  | SK-01, SK-02, SK-03, SK-04, SK-05, SK-06, SK-07, SK-08, SK-09
Slovakia | Železnice Slovenskej republiky | 7.4.3 | Water absorption | Numerical limit | ≤0.5% | EN 1097-6 | Exceedance allowed | Class BI ballast for new and upgraded lines, international lines and UIC 1 to 4 |  | SK-01, SK-02, SK-03, SK-04, SK-05, SK-06, SK-07, SK-08, SK-09
Slovakia | Železnice Slovenskej republiky | 7.5 | Sonnenbrand | Numerical limit | ≤1% | EN 1367-3 | Mass loss | Class BI ballast for new and upgraded lines, international lines and UIC 1 to 4; for basalts and related rocks |  | SK-01, SK-02, SK-03, SK-04, SK-05, SK-06, SK-07, SK-08, SK-09
Slovakia | Železnice Slovenskej republiky | 7.5 | Sonnenbrand | Numerical limit | ≤8% | EN 1367-3 | LA loss | Class BI ballast for new and upgraded lines, international lines and UIC 1 to 4; for basalts and related rocks |  | SK-01, SK-02, SK-03, SK-04, SK-05, SK-06, SK-07, SK-08, SK-09
Slovakia | Železnice Slovenskej republiky | 7.5 | Sonnenbrand | Numerical limit | ≤5% | EN 1367-3 | SZ loss | Class BI ballast for new and upgraded lines, international lines and UIC 1 to 4; for basalts and related rocks |  | SK-01, SK-02, SK-03, SK-04, SK-05, SK-06, SK-07, SK-08, SK-09
Slovakia | Železnice Slovenskej republiky | 0 | Voids | Supplementary | Declared | EN 1097-3 |  | All applications |  | SK-01, SK-02, SK-03, SK-04, SK-05, SK-06, SK-07, SK-08, SK-09
Slovakia | Železnice Slovenskej republiky | 0 | Bulk density | Supplementary | Declared | EN 1097-3 |  | All applications |  | SK-01, SK-02, SK-03, SK-04, SK-05, SK-06, SK-07, SK-08, SK-09
Slovakia | Železnice Slovenskej republiky | 10.1 | Petrographic analysis | Specified |  | EN 932-3 | Only igneous rock should be used | Class BI ballast for new and upgraded lines, international lines and UIC 1 to 4 |  | SK-01, SK-02, SK-03, SK-04, SK-05, SK-06, SK-07, SK-08, SK-09
Slovenia | SŽ-Infrastruktura | 6.3 | Particle size distribution (PSD) | EN category | D | EN 933-1 | National deviations apply. Passing 22.4 mm ≤3% generally and ≤5% for transportation | All applications |  | SI-01
Slovenia | SŽ-Infrastruktura | 6.4 | Fine particles | Numerical limit | ≤1% | EN 933-1 |  | All applications |  | SI-01
Slovenia | SŽ-Infrastruktura | 6.5 | Fines | Numerical limit | ≤1% | EN 933-1 |  | All applications |  | SI-01
Slovenia | SŽ-Infrastruktura | 6.6.2 | Shape index (SI) | Numerical limit | ≤10% | EN 933-4 |  | All applications |  | SI-01
Slovenia | SŽ-Infrastruktura | 6.6.3 | Particle length | Declared without threshold | Declared |  |  | All applications |  | SI-01
Slovenia | SŽ-Infrastruktura | 7.2 | Los Angeles coefficient (LA) | Numerical limit | ≤22% | EN 1097-2 |  | For silicates |  | SI-01
Slovenia | SŽ-Infrastruktura | 7.2 | Los Angeles coefficient (LA) | Numerical limit | ≤30% | EN 1097-2 |  | For carbonates |  | SI-01
Slovenia | SŽ-Infrastruktura | 7.4.1 | Resistance to freezing and thawing | Numerical limit | ≤0.5% | EN 1367-1 | Mass loss | All applications; conditional on petrographic analysis or water absorption (>0.5%) | SLŽ-set-X | SI-01
Slovenia | SŽ-Infrastruktura | 7.4.1 | Resistance to freezing and thawing | Numerical limit | ≤3% | EN 1367-2 | Mass loss | All applications; conditional on petrographic analysis or water absorption (>0.5%) | SLŽ-set-X | SI-01
Slovenia | SŽ-Infrastruktura | 7.4.2 | Particle density | Declared without threshold | Declared | EN 1097-6 |  | All applications |  | SI-01
Slovenia | SŽ-Infrastruktura | 7.4.3 | Water absorption | Declared without threshold | Declared | EN 1097-6 |  | All applications |  | SI-01
Slovenia | SŽ-Infrastruktura | 8 | Harmful and unwanted constituents | Specified |  |  | No foreign materials e.g., clay, humus, metal, wood, gravel, coal, vegetation, slag, brick and other harmful substances | All applications |  | SI-01
Slovenia | SŽ-Infrastruktura | 10.1 | Petrographic analysis | Numerical limit | ≤1% | EN 932-3 | Low quality aggregate limit | All applications |  | SI-01
Spain | Administrador de Infraestructuras Ferroviarias | 6.3 | Particle size distribution (PSD) | EN category | A | EN 933-1 |  | All applications |  | ES-01
Spain | Administrador de Infraestructuras Ferroviarias | 6.4 | Fine particles | Numerical limit | ≤0.6% | EN 933-1 | ≤1% at site or temporary stockpile | All applications |  | ES-01
Spain | Administrador de Infraestructuras Ferroviarias | 6.5 | Fines | Numerical limit | ≤0.5% | EN 933-1 | Wet sieving is required. ≤0.7% at site or temporary stockpile | All applications |  | ES-01
Spain | Administrador de Infraestructuras Ferroviarias | 6.6.2 | Shape index (SI) | Numerical limit | ≤10% | EN 933-4 | >40 kg sample; >22.4 mm fraction | All applications |  | ES-01
Spain | Administrador de Infraestructuras Ferroviarias | 6.6.3 | Particle length | Numerical limit | ≤4% |  |  | All applications |  | ES-01
Spain | Administrador de Infraestructuras Ferroviarias | 7.2 | Los Angeles coefficient (LA) | Numerical limit | ≤14% | EN 1097-2 | Sample >40 kg | Type 1 ballast V ≥ 200 km/h |  | ES-01
Spain | Administrador de Infraestructuras Ferroviarias | 7.2 | Los Angeles coefficient (LA) | Numerical limit | ≤16% | EN 1097-2 | Sample >40 kg | Type 2 ballast V < 200 km/h |  | ES-01
Spain | Administrador de Infraestructuras Ferroviarias | 7.4.1 | Resistance to freezing and thawing | Numerical limit | ≤4% | EN 1367-2 | Mass loss | All applications; conditional on petrographic analysis or water absorption (>0.5%) |  | ES-01
Spain | Administrador de Infraestructuras Ferroviarias | 7.4.2 | Particle density | Declared without threshold | Declared | EN 1097-6 |  | All applications |  | ES-01
Spain | Administrador de Infraestructuras Ferroviarias | 7.4.3 | Water absorption | Numerical limit | ≤1.5% | EN 1097-6 |  | All applications |  | ES-01
Spain | Administrador de Infraestructuras Ferroviarias | 7.5 | Sonnenbrand | Numerical limit | ≤5% | EN 1367-3 | LA loss | Basalts and related rocks |  | ES-01
Spain | Administrador de Infraestructuras Ferroviarias | 0 | Particle thickness | Supplementary | ≤27% | UNE 146147 | For particles 16-25 mm | All applications |  | ES-01
Spain | Administrador de Infraestructuras Ferroviarias | 0 | Particle thickness | Supplementary | ≤5% | UNE 146147 | For particles <16 mm | All applications |  | ES-01
Spain | Administrador de Infraestructuras Ferroviarias | 0 | Compressive strength | Supplementary | ≥1200 kg/cm² | UNE 22950-5; UNE 146147 | Franklin point load resistance | All applications | ADIF-set-A | ES-01
Spain | Administrador de Infraestructuras Ferroviarias | 0 | Compressive strength | Supplementary | ≥1200 kg/cm² | UNE 22950-1; UNE 146147 | uniaxial compressive strength | Upon request/agreement | ADIF-set-A | ES-01
Spain | Administrador de Infraestructuras Ferroviarias | 0 | Homogeneity | Supplementary | ≤5% | ADIF specification | LA fragmentation loss of visually poor particles | When weathered or soft particles are visually estimated to exceed 5% |  | ES-01
Spain | Administrador de Infraestructuras Ferroviarias | 10.1 | Petrographic analysis | Supplementary |  | ADIF specification | Qualitative and semiquantitative XRD | When petrographic analysis is insufficient or weathered materials cannot be determined using petrographic microscope |  | ES-01
Spain | Administrador de Infraestructuras Ferroviarias | 10.1 | Petrographic analysis | Specified |  | EN 932-3 | Siliceous ballast, preferably igneous or metamorphic; limestone, dolomite, weathered and soft particles limited | All applications |  | ES-01
Sweden | Trafikverket | 6.3 | Particle size distribution (PSD) | EN category | E | EN 933-1 | Passing 22.4 mm is ≤3% generally and ≤7% for wagon or track | Class I ballast general application |  | SE-01, SE-02
Sweden | Trafikverket | 6.3 | Particle size distribution (PSD) | EN category | F | EN 933-1 |  | Class I ballast general application |  | SE-01, SE-02
Sweden | Trafikverket | 6.3 | Particle size distribution (PSD) | National specific | 11.2/31.5 mm | EN 933-1 | Passing 11.2 mm is ≤4% generally and ≤6% for wagon or track | Class II ballast for railyards and switching track |  | SE-01, SE-02
Sweden | Trafikverket | 6.5 | Fines | Numerical limit | ≤0.5% | EN 933-1 |  | All applications |  | SE-01, SE-02
Sweden | Trafikverket | 6.6.2 | Shape index (SI) | Numerical limit | ≤20% | EN 933-4 |  | Class I ballast general application |  | SE-01, SE-02
Sweden | Trafikverket | 6.6.2 | Shape index (SI) | National specific | ≤20% | EN 933-4 | Fractions: 11.2/16 mm, 16/22.4 mm and 22.4/31.5 mm | Class II ballast for railyards and switching track |  | SE-01, SE-02
Sweden | Trafikverket | 6.6.3 | Particle length | Numerical limit | ≤12% |  |  | Class I ballast general application |  | SE-01, SE-02
Sweden | Trafikverket | 7.2 | Los Angeles coefficient (LA) | Numerical limit | ≤20% | EN 1097-2 |  | Class I ballast general application |  | SE-01, SE-02
Sweden | Trafikverket | 7.2 | Los Angeles coefficient (LA) | National specific | ≤24% | EN 1097-2 | 10/14 mm grading | Class II ballast for railyards and switching track |  | SE-01, SE-02
Sweden | Trafikverket | 7.3 | Micro-Deval coefficient (MDE) | Declared without threshold | Declared | EN 1097-1 |  | Class I ballast general application |  | SE-01, SE-02
Sweden | Trafikverket | 7.3 | Micro-Deval coefficient (MDE) | National specific | Declared | EN 1097-1 | 10/14 mm grading | Class II ballast for railyards and switching track |  | SE-01, SE-02
Sweden | Trafikverket | 7.4.2 | Particle density | Declared without threshold | Declared | EN 1097-6 |  | All applications |  | SE-01
Sweden | Trafikverket | 7.4.3 | Water absorption | Numerical limit | ≤0.5% | EN 1097-6 |  | Class I ballast general application |  | SE-01, SE-02
Sweden | Trafikverket | 7.4.3 | Water absorption | Numerical limit | ≤1% | EN 1097-6 |  | Class II ballast for railyards and switching track |  | SE-01, SE-02
Sweden | Trafikverket | 7.5 | Sonnenbrand | Declared without threshold | Declared | EN 1367-3 |  | When importing undocumented materials |  | SE-01
Sweden | Trafikverket | 8 | Harmful and unwanted constituents | Specified |  |  | Visual inspection. No soil, organic materials or other foreign materials | All applications |  | SE-01
Sweden | Trafikverket | 9.2 | Chemical analysis | Specified |  |  | Suspected radioactive materials or pollutants must be identified | All applications |  | SE-01
Sweden | Trafikverket | 10.1 | Petrographic analysis | Supplementary |  | RILEM AAR-1 | Thin section polarising microscopy for quartz | All applications | TRV-set-A | SE-01
Sweden | Trafikverket | 10.1 | Petrographic analysis | Supplementary | ≤10-25% | RILEM AAR-1 | Thin section polarising microscopy for mica; limit depends on mineral orientation | All applications |  | SE-01
Sweden | Trafikverket | 10.1 | Petrographic analysis | Supplementary |  | Swedish Testing and Research Institute Report 1999:34 | X-ray diffraction for quartz | All applications | TRV-set-A | SE-01
Sweden | Trafikverket | 10.1 | Petrographic analysis | Specified |  | EN 932-3 |  | All applications |  | SE-01
Switzerland | Schweizerische Bundesbahnen | 6.3 | Particle size distribution (PSD) | EN category | A | EN 933-1 | National deviations apply | All applications |  | CH-01
Switzerland | Schweizerische Bundesbahnen | 6.4 | Fine particles | Numerical limit | ≤0.6% | EN 933-1 |  | All applications |  | CH-01
Switzerland | Schweizerische Bundesbahnen | 6.5 | Fines | Numerical limit | ≤0.5% | EN 933-1 |  | All applications |  | CH-01
Switzerland | Schweizerische Bundesbahnen | 6.6.2 | Shape index (SI) | Numerical limit | ≤20% | EN 933-4 |  | All applications |  | CH-01
Switzerland | Schweizerische Bundesbahnen | 6.6.3 | Particle length | Numerical limit | ≤4% |  |  | All applications |  | CH-01
Switzerland | Schweizerische Bundesbahnen | 7.2 | Los Angeles coefficient (LA) | Numerical limit | ≤16% | EN 1097-2 |  | Class I ballast V ≥ 80 km/h |  | CH-01, CH-02
Switzerland | Schweizerische Bundesbahnen | 7.2 | Los Angeles coefficient (LA) | Numerical limit | ≤16% | EN 1097-2 |  | Class I ballast T ≥ 15000 GT/day |  | CH-01, CH-02
Switzerland | Schweizerische Bundesbahnen | 7.2 | Los Angeles coefficient (LA) | Numerical limit | ≤24% | EN 1097-2 |  | Class II ballast V < 80 km/h and T < 15000 GT/day |  | CH-01, CH-02
Switzerland | Schweizerische Bundesbahnen | 0 | Compressive strength | Supplementary | ≤43% | SN 670 830 | Aggregate test | Class I ballast V ≥ 80 km/h |  | CH-01, CH-02
Switzerland | Schweizerische Bundesbahnen | 0 | Compressive strength | Supplementary | ≤43% | SN 670 830 | Aggregate test | Class I ballast T ≥ 15000 GT/day |  | CH-01, CH-02
Switzerland | Schweizerische Bundesbahnen | 0 | Compressive strength | Supplementary | ≤51% | SN 670 830 | Aggregate test | Class II ballast V < 80 km/h and T < 15000 GT/day |  | CH-01, CH-02
Switzerland | Schweizerische Bundesbahnen | 8 | Harmful and unwanted constituents | Specified |  |  | No materials other than ballast, e.g., metal, plastic organic materials | All applications |  | CH-01
Switzerland | Schweizerische Bundesbahnen | 10.1 | Petrographic analysis | Numerical limit | ≤5% | SN 670 115 | Unweathered, minimally fractured or slightly tectonised parent rock; aggregate must be durable, solid, compact and free of cracks; unsuitable mass | All applications |  | CH-01
Türkiye | Türkiye Cumhuriyeti Devlet Demiryolları | 6.3 | Particle size distribution (PSD) | EN category | A | EN 933-1 |  | All applications |  | TR-01
Türkiye | Türkiye Cumhuriyeti Devlet Demiryolları | 6.4 | Fine particles | Numerical limit | ≤1% | EN 933-1 |  | Conventional lines; V < 160 km/h |  | TR-01, TR-02
Türkiye | Türkiye Cumhuriyeti Devlet Demiryolları | 6.4 | Fine particles | Numerical limit | ≤0.6% | EN 933-1 |  | HT/YHT lines; V ≥ 160 km/h |  | TR-01, TR-02
Türkiye | Türkiye Cumhuriyeti Devlet Demiryolları | 6.5 | Fines | Numerical limit | ≤0.5% | EN 933-1 |  | All applications |  | TR-01
Türkiye | Türkiye Cumhuriyeti Devlet Demiryolları | 6.6.1 | Flakiness index (FI) | Numerical limit | ≤20% | EN 933-3 |  | HT/YHT lines; V ≥ 160 km/h |  | TR-01, TR-02
Türkiye | Türkiye Cumhuriyeti Devlet Demiryolları | 6.6.1 | Flakiness index (FI) | Numerical limit | ≤25% | EN 933-3 |  | Conventional lines; V < 160 km/h |  | TR-01, TR-02
Türkiye | Türkiye Cumhuriyeti Devlet Demiryolları | 7.2 | Los Angeles coefficient (LA) | Numerical limit | ≤14% | EN 1097-2 |  | HT/YHT lines; V ≥ 160 km/h |  | TR-01, TR-02
Türkiye | Türkiye Cumhuriyeti Devlet Demiryolları | 7.2 | Los Angeles coefficient (LA) | Numerical limit | ≤20% | EN 1097-2 |  | Conventional lines; V < 160 km/h |  | TR-01, TR-02
Türkiye | Türkiye Cumhuriyeti Devlet Demiryolları | 7.3 | Micro-Deval coefficient (MDE) | Numerical limit | ≤12% | EN 1097-1 |  | HT/YHT lines; V ≥ 160 km/h |  | TR-01, TR-02
Türkiye | Türkiye Cumhuriyeti Devlet Demiryolları | 7.3 | Micro-Deval coefficient (MDE) | Numerical limit | ≤14% | EN 1097-1 |  | Conventional lines; V < 160 km/h |  | TR-01, TR-02
Türkiye | Türkiye Cumhuriyeti Devlet Demiryolları | 7.4.1 | Resistance to freezing and thawing | Numerical limit | ≤3% | EN 1367-2 | Mass loss | HT/YHT lines; V ≥ 160 km/h; conditional on petrographic analysis or water absorption (>0.5%) |  | TR-01, TR-02
Türkiye | Türkiye Cumhuriyeti Devlet Demiryolları | 7.4.1 | Resistance to freezing and thawing | Numerical limit | ≤5% | EN 1367-2 | Mass loss | Conventional lines; V < 160 km/h; conditional on petrographic analysis or water absorption (>0.5%) |  | TR-01, TR-02
Türkiye | Türkiye Cumhuriyeti Devlet Demiryolları | 7.4.2 | Particle density | Numerical limit | ≥2500 kg/m3 | EN 1097-6 |  | Conventional lines; V < 160 km/h |  | TR-01, TR-02
Türkiye | Türkiye Cumhuriyeti Devlet Demiryolları | 7.4.2 | Particle density | Numerical limit | ≥2600 kg/m3 | EN 1097-6 |  | HT/YHT lines; V ≥ 160 km/h |  | TR-01, TR-02
Türkiye | Türkiye Cumhuriyeti Devlet Demiryolları | 7.4.3 | Water absorption | Numerical limit | ≤1.5% | EN 1097-6 |  | HT/YHT lines; V ≥ 160 km/h |  | TR-01, TR-02
Türkiye | Türkiye Cumhuriyeti Devlet Demiryolları | 7.4.3 | Water absorption | Numerical limit | ≤2% | EN 1097-6 |  | Conventional lines; V < 160 km/h |  | TR-01, TR-02
Türkiye | Türkiye Cumhuriyeti Devlet Demiryolları | 8 | Harmful and unwanted constituents | Specified |  |  | No soil and clay | All applications |  | TR-01
Türkiye | Türkiye Cumhuriyeti Devlet Demiryolları | 7.5 | Sonnenbrand | Numerical limit | ≤1% | EN 1367-3 | Mass loss | Upon request |  | TR-01
Türkiye | Türkiye Cumhuriyeti Devlet Demiryolları | 7.5 | Sonnenbrand | Numerical limit | ≤5% | EN 1367-3 | LA loss | Upon request |  | TR-01
Türkiye | Türkiye Cumhuriyeti Devlet Demiryolları | 0 | Aggregate crushing value | Supplementary | ≤12% | BS 812:110 |  | HT/YHT lines; V ≥ 160 km/h; upon request |  | TR-01, TR-02
Türkiye | Türkiye Cumhuriyeti Devlet Demiryolları | 0 | Aggregate crushing value | Supplementary | ≤18% | BS 812:110 |  | Conventional lines; V < 160 km/h; upon request |  | TR-01, TR-02
Türkiye | Türkiye Cumhuriyeti Devlet Demiryolları | 0 | Aggregate impact value | Supplementary | ≤12% | BS 812:112 |  | HT/YHT lines; V ≥ 160 km/h; upon request |  | TR-01, TR-02
Türkiye | Türkiye Cumhuriyeti Devlet Demiryolları | 0 | Aggregate impact value | Supplementary | ≤18% | BS 812:112 |  | Conventional lines; V < 160 km/h; upon request |  | TR-01, TR-02
Türkiye | Türkiye Cumhuriyeti Devlet Demiryolları | 0 | Total void ratio | Supplementary | ≤5% | EN 1936 | Natural stone test | Upon request |  | TR-01
Türkiye | Türkiye Cumhuriyeti Devlet Demiryolları | 0 | Compressive strength | Supplementary | ≥100 MPa | EN 1926 | Natural stone test | HT/YHT lines; V ≥ 160 km/h; upon request |  | TR-01, TR-02
Türkiye | Türkiye Cumhuriyeti Devlet Demiryolları | 0 | Compressive strength | Supplementary | ≥50 MPa | EN 1926 | Natural stone test | Conventional lines; V < 160 km/h; upon request |  | TR-01, TR-02
Türkiye | Türkiye Cumhuriyeti Devlet Demiryolları | 0 | Point load strength | Supplementary | ≥5 MPa | TS 699 | Natural stone test | HT/YHT lines; V ≥ 160 km/h; upon request |  | TR-01, TR-02
Türkiye | Türkiye Cumhuriyeti Devlet Demiryolları | 0 | Point load strength | Supplementary | ≥2.5 MPa | TS 699 | Natural stone test | Conventional lines; V < 160 km/h; upon request |  | TR-01, TR-02
Türkiye | Türkiye Cumhuriyeti Devlet Demiryolları | 0 | Loss on ignition | Supplementary | ≤2% | EN 1744-1 | Aggregate test | HT/YHT lines; V ≥ 160 km/h; upon request |  | TR-01, TR-02
Türkiye | Türkiye Cumhuriyeti Devlet Demiryolları | 0 | Loss on ignition | Supplementary | ≤2.5% | EN 1744-1 | Aggregate test | Conventional lines; V < 160 km/h; upon request |  | TR-01, TR-02
Türkiye | Türkiye Cumhuriyeti Devlet Demiryolları | 0 | Anisotropy | Supplementary | ≤1.5 | TCDD specification | Ratio of maximum to minimum average point load or uniaxial compressive strength | HT/YHT lines; V ≥ 160 km/h; upon request |  | TR-01, TR-02
Türkiye | Türkiye Cumhuriyeti Devlet Demiryolları | 0 | Anisotropy | Supplementary | ≤2.5 | TCDD specification | Ratio of maximum to minimum average point load or uniaxial compressive strength | Conventional lines; V < 160 km/h; upon request |  | TR-01, TR-02
Türkiye | Türkiye Cumhuriyeti Devlet Demiryolları | 10.1 | Petrographic analysis | Specified |  | EN 12407; EN 932-3 |  | All applications |  | TR-01
Türkiye | Türkiye Cumhuriyeti Devlet Demiryolları | 6.6.3 | Particle length | Numerical limit | ≤4% |  |  | All applications |  | TR-01
United Kingdom | Network Rail | 6.3 | Particle size distribution (PSD) | EN category | A | EN 933-1 |  | All applications |  | GB-01
United Kingdom | Network Rail | 6.4 | Fine particles | Numerical limit | ≤0.6% | EN 933-1 |  | All applications |  | GB-01
United Kingdom | Network Rail | 6.5 | Fines | Numerical limit | ≤0.5% | EN 933-1 |  | All applications |  | GB-01
United Kingdom | Network Rail | 6.6.1 | Flakiness index (FI) | Numerical limit | ≤35% | EN 933-3 |  | All applications |  | GB-01
United Kingdom | Network Rail | 6.6.3 | Particle length | Numerical limit | ≤4% |  |  | All applications |  | GB-01
United Kingdom | Network Rail | 7.2 | Los Angeles coefficient (LA) | Numerical limit | ≤20% | EN 1097-2 |  | All applications |  | GB-01
United Kingdom | Network Rail | 7.3 | Micro-Deval coefficient (MDE) | Numerical limit | ≤7% | EN 1097-1 |  | All applications |  | GB-01
United Kingdom | Network Rail | 7.3 | Micro-Deval coefficient (MDE) | Numerical limit | ≤5% | EN 1097-1 |  | Delivery to HS1 |  | GB-01
United Kingdom | Network Rail | 8 | Harmful and unwanted constituents | Numerical limit | ≤0.05-0.4% |  | Mass determination. Limit for materials other than ballast and waste varies by material type | All applications |  | GB-01

## Sources
Source ID | RIM | Full reference | Document status | Applicability
AT-01 | ÖBB-Infrastruktur | ÖBB-Infrastruktur AG (2018) Oberbauschotter, 07.09.17, version 1, Vienna. | RIM specification | Network
AT-02 | ÖBB-Infrastruktur | ÖBB-Infrastruktur AG (2020) Schotteroberbau - Gleise - Planung und konstruktive Ausführung, 07.02.01, version 2, Vienna. | RIM regulation | Network
BE-01 | Infrabel | Infrabel (2022) Specification technique Ballast et granulats pour la voie, L-11, edition 06/2021, Brussels. | RIM specification | Network
BE-02 | Infrabel | Infrabel (2014) Prescriptions Techniques et Réglementaires Voie PTR V1.1: Design de la voie, 24 I-AM/2014, Brussels. | RIM regulation | Network
BG-01 | National Railway Infrastructure Company | National Railway Infrastructure Company (2009) Трошен камък за жп линии [Crushed stone for railways, railway ballast], ТС-ЖИ 016-2009, Sofia. | RIM specification | Network
BG-02 | National Railway Infrastructure Company | National Railway Infrastructure Company (2025) Tехнически изисквания към елементите на железопътната инфраструктура [Technical requirements for the elements of railway infrastructure], version 05, Sofia. | RIM regulation | Network
CH-01 | Schweizerische Bundesbahnen | SBB CFF FFS (2024) Gleisschotter 32/50 Technische Spezifikation, Bern. | RIM specification | Network
CH-02 | Schweizerische Bundesbahnen | Verband öffentlicher Verkehr (2016) R RTE 21110 Unterbau und Schotter, 978-3-906225-22-7, 2nd edition, Bern. | National regulation | Network
CZ-01 | Správa železnic | Správa železnic (2021) OTP Kamenivo pro kolejové lože železničních drah, 38992/2020-SŽ-GŘ-O13, Prague. | RIM specification | Network
CZ-02 | Správa železnic | Správa železnic (2021) Předpis SŽDC S3 Železniční svršek Díl XVII Železniční svršek na železničních drahách s rychlostí vyšší než 200 km/h, SŽDC S3 díl XVII, amendment 4, Prague. | RIM regulation | Network
DE-01 | DB InfraGO | DB Netz AG (2023) Technische Lieferbedingungen; Gleisschotter, TL 889.0061 (DBS 918 061), version 5.1, Frankfurt am Main. | RIM specification | Network
DE-02 | DB InfraGO | Ausrüstungsstandard Schotteroberbau für Gleise und Weichen 820.2010 | RIM regulation | Network
DK-01 | Banedanmark | Banedanmark (2022) Banenorm BN2-19-4 Ballast og underballast. Materialekrav, 2019-23248, Copenhagen. | RIM specification | Network
DK-02 | Banedanmark | Banedanmark (2016) Banenorm BN2-4-2 Banenorm Ballastlaget, vedligeholdelse og fornyelse, 15-01082, Copenhagen. | RIM regulation | Network
EE-01 | Eesti Raudtee | AS Eesti Raudtee (2025) Graniitkillustiku raamleping 2026-2028. Riigihangete Registrisse. https://riigihanked.riik.ee/rhr-web/#/procurement/8950344/documents?group=B. Accessed 17 March 2026. | Tender document | Network
EE-02 | Eesti Raudtee | AS Eesti Raudtee (2022) Graniitkillustiku raamleping 2022-2025. Riigihangete Registrisse. https://riigihanked.riik.ee/rhr-web/#/procurement/4350708/documents. Accessed 17 March 2026. | Tender document | Network
EE-03 | Eesti Raudtee | AS Eesti Raudtee (2022) Killustiku raamleping 2022-2025. Riigihangete Registrisse. https://riigihanked.riik.ee/rhr-web/#/procurement/4167328/documents. Accessed 17 March 2026. | Tender document | Network
EE-04 | Eesti Raudtee | AS Eesti Raudtee (2025) Paekillustiku raamleping 2025-2027. Riigihangete Registrisse. https://riigihanked.riik.ee/rhr-web/#/procurement/8380144/documents?group=B. Accessed 17 March 2026. | Tender document | Network
ELL-01 | Railbaltica | Rail Baltica (2024) Design guidelines: Technical Specification - Ballast, RBDG-MAN-014C-0102. | RIM specification | Project
ES-01 | Administrador de Infraestructuras Ferroviarias | Administrador de Infraestructuras Ferroviarias (2024) Especificación Técnica Balasto, ET 03.360.004.0, 1st edition, Madrid. | RIM specification | Network
FI-01 | Väylävirasto | Väylävirasto (2022) Raidesepelin laatuvaatimukset, VÄYLÄ/9190/06.04.01/2021, Helsinki. | RIM specification | Network
FI-02 | Väylävirasto | Väylävirasto (2023) Ratatekniset ohjeet (RATO) 11 Radan päällysrakenne, VÄYLÄ/4552/06.04.01/2021, Helsinki. | RIM regulation | Network
FR-01 | SNCF Réseau | SNCF Réseau (2010) Ballasts neufs pour voies ferrées, CT IGEV 001, revision B. Direction de l'Ingénierie, La Plaine-Saint-Denis. | RIM specification | Network
FR-02 | SNCF Réseau | SNCF Réseau (2020) Mise en Oeuvre du ballast pour voie ferrée, IG90274, version 02. DGII DTR VA, La Plaine Saint-Denis. | RIM regulation | Network
GB-01 | Network Rail | Network Rail Ltd. (2025) Railway ballast and stoneblower aggregate, NR/L2/TRK/8100, version 5, London. | RIM specification | Network
GR-01 | Hellenic Railways | National Railway Infrastructure Manager (EDISY S.A.) (2007) E 18.07.10: Προδιαγραφή Προμήθειας Σκύρων Γραμμής [Technical specification for the supply of railway ballast], E 18.07.10. Hellenic Railways S.A. | RIM specification | Network
HR-01 | HŽ Infrastruktura | HŽ Infrastruktura d.o.o. (2017) Tehnički uvjeti za proizvodnju i isporuku tucanika za željeznički zastor 31,5 (32)-63 mm za betonske pragove i skretnice. | RIM specification | Network
HU-01 | MÁV Pályaműködtetési | MÁV Magyar Államvasutak Zrt. (2023) Az ágyazati anyag átvételének minőségikövetelményei, 70/2019. (X.25. MÁV Ért.24.). Innovációs és Technológiai Minisztérium Vasúti Hatósági Főosztály, Budapest, pp 2306–2307. | RIM specification | Network
IE-01 | Iarnród Éireann | Iarnród Éireann (2020) Specification for Track Ballast, CCE-TRK-SPN-007, version 2.0. | RIM specification | Network
IT-01 | Rete Ferroviaria Italiana | Rete Ferroviaria Italiana (2025) Capitolato generale tecnico di appalto delle opere civili Sezione 17 pietrisco per massicciata ferroviaria, RFI DTC SI GE SP IFS 002 G, revision B, Rome. | RIM specification | Network
LT-01 | LTG Infra | AB LTG Infra (2024) Techniniai reikalavimai geležinkelio kelio balastui, LTGI 372/K, Vilnius. | RIM specification | Network
LU-01 | Société Nationale des Chemins de Fer Luxembourgeois | P.P.Doboz: CFL 2. September 2025 | Personal communication | Network
LV-01 | Latvijas dzelzceļš | Latvijas dzelzceļš (2024) Dzelzceļa balasta slāņa granīta šķembu piegāde. Elektronisko Iepirkumu Sistēma. https://www.eis.gov.lv/EKEIS/Supplier/Procurement/114351. Accessed 25 April 2026. | Tender document | Network
LV-02 | Latvijas dzelzceļš | Latvijas dzelzceļš (2025) Dzelzceļa balasta slāņa granīta šķembu piegāde. Elektronisko Iepirkumu Sistēma. https://www.eis.gov.lv/EKEIS/Supplier/Procurement/150247. Accessed 25 April 2026. | Tender document | Network
LV-03 | Latvijas dzelzceļš | Latvijas dzelzceļš (2022) Dzelzceļa balasta slāņa granīta šķembu piegāde. Elektronisko Iepirkumu Sistēma. https://www.eis.gov.lv/EKEIS/Supplier/Procurement/91772. Accessed 25 April 2026. | Tender document | Network
LV-04 | Latvijas dzelzceļš | Latvijas dzelzceļš (2021) Dzelzceļa balasta slāņa granīta šķembu piegāde. Elektronisko Iepirkumu Sistēma. https://www.eis.gov.lv/EKEIS/Supplier/Procurement/51161. Accessed 25 April 2026. | Tender document | Network
LV-05 | Latvijas dzelzceļš | Latvijas dzelzceļš (2020) Dzelzceļa balasta slāņa granīta šķembu piegāde. Elektronisko Iepirkumu Sistēma. https://www.eis.gov.lv/EKEIS/Supplier/Procurement/36451. Accessed 25 April 2026. | Tender document | Network
LV-06 | Latvijas dzelzceļš | Latvijas dzelzceļš (2019) Dzelzceļa balasta slāņa granīta šķembu piegāde. Elektronisko Iepirkumu Sistēma. https://www.eis.gov.lv/EKEIS/Supplier/Procurement/15584. Accessed 25 April 2026. | Tender document | Network
LV-07 | Latvijas dzelzceļš | Latvijas dzelzceļš (2018) Dzelzceļa balasta slāņa granīta šķembu piegāde. Elektronisko Iepirkumu Sistēma. https://www.eis.gov.lv/EKEIS/Supplier/Procurement/9791. Accessed 25 April 2026. | Tender document | Network
MK-01 | ŽRSM Infrastruktura | ŽRSM Infrastruktura (2019) 03482/2019 Оглас за јавна набавка [03482/2019 Public procurement announcement]. Public Procurement Bureau, Skopje. https://e-nabavki.gov.mk/PublicAccess/home.aspx#/dossie/3a8d9ce3-a2ab-4acc-9c10-b2eb2d033861/1. Accessed 28 April 2026. | Tender document | Project
MK-02 | ŽRSM Infrastruktura | ŽRSM Infrastruktura (2020) 07560/2020 Оглас за јавна набавка [07560/2020 Public procurement announcement]. Public Procurement Bureau, Skopje. https://e-nabavki.gov.mk/PublicAccess/home.aspx#/dossie/0a2701ab-71f2-486c-9092-1208e51ccea2/1. Accessed 28 April 2026. | Tender document | Project
MK-03 | ŽRSM Infrastruktura | ŽRSM Infrastruktura (2021) 03182/2021 Оглас за јавна набавка [03182/2021 Public procurement announcement]. Public Procurement Bureau, Skopje. https://e-nabavki.gov.mk/PublicAccess/home.aspx#/dossie/6927a142-e076-4ee2-9d4f-809cd70dd632/1. Accessed 28 April 2026. | Tender document | Project
MK-04 | ŽRSM Infrastruktura | ŽRSM Infrastruktura (2022) 11160/2022 Оглас за јавна набавка [11160/2022 Public procurement announcement]. Public Procurement Bureau, Skopje. https://e-nabavki.gov.mk/PublicAccess/home.aspx#/dossie/362d8082-506d-4c2a-bff5-5b708466030d/14. Accessed 28 April 2026. | Tender document | Project
MK-05 | ŽRSM Infrastruktura | ŽRSM Infrastruktura (2023) 21993/2023 Оглас за јавна набавка [21993/2023 Public procurement announcement]. Public Procurement Bureau, Skopje. https://e-nabavki.gov.mk/PublicAccess/home.aspx#/dossie/e2249143-6987-45fc-b6ca-18967bfc29f2/14. Accessed 28 April 2026. | Tender document | Project
MK-06 | ŽRSM Infrastruktura | ŽRSM Infrastruktura (2025) 04536/2025 Оглас за јавна набавка [04536/2025 Public procurement announcement]. Public Procurement Bureau, Skopje. https://e-nabavki.gov.mk/PublicAccess/home.aspx#/dossie/4510a625-cc65-439f-80d4-1ef49743310d/14. Accessed 28 April 2026. | Tender document | Project
NL-01 | ProRail | ProRail (2024) Productspecificatie Toeslagmaterialen voor kwartsloze spoorwegballast Ballast vrij van kristallijn silica en asbest, SPC00353-1, version 001, Utrecht. | RIM specification | Network
NL-02 | ProRail | ProRail (2023) Ontwerpvoorschrift Baan en Bovenbouw, Spoor in ballast, OVS00056-5.1, pp 22–29. | RIM regulation | Network
NO-01 | Bane NOR | Bane NOR SF (2024) Ballast. https://tekniskregelverk.banenor.no/tekniske-spesifikasjoner/overbygning/ballast. Accessed 4 November 2024. | RIM specification | Network
NO-02 | Bane NOR | Bane NOR SF (2025) Overbygning/Prosjektering/Ballast. https://trv.banenor.no/wiki/Overbygning/Prosjektering/Ballast. Accessed 2 July 2026. | RIM regulation | Network
PL-01 | PKP Polskie Linie Kolejowe | PKP Polskie Linie Kolejowe S.A. (2024) Warunki techniczne wykonania i odbioru podsypki kolejowej, Id-110, Warsaw. | RIM specification | Network
PL-02 | PKP Polskie Linie Kolejowe | PKP Polskie Linie Kolejowe S.A. (2019) Standardy Techniczne Tom I Droga Szynowa, version 1.2, Warsaw. | RIM regulation | Network
PT-01 | Infraestruturas de Portugal | Infraestruturas de Portugal (2019) Especificações técnicas para fornecimento de balastro novo, GR.IT.VIA.015, version 1. | RIM specification | Network
RO-01 | Căile Ferate Române | Compania Naţională de Căi Ferate (2005) Caiet de sarcini piatra spartă pentru balastarea liniiilor de cale ferată, 184, Bucharest. | RIM specification | Network
RS-01 | Infrastruktura Železnice Srbije | Правилник о техничким условима подсистема инфраструктура [Rulebook on the Technical Conditions of the Infrastructure Subsystem] (2024). 39/2023-100, 17/2024-132. Official Gazette of the Republic of Serbia, Serbia. https://pravno-informacioni-sistem.rs/eli/rep/sgrs/drugidrzavniorganiorganizacije/pravilnik/2024/17/1. | National regulation | Network
SE-01 | Trafikverket | Trafikverket (2020) Banöverbyggnad Makadamballast, TRVINFRA-00019, version 1.0, Borlänge. | RIM specification | Network
SE-02 | Trafikverket | Trafikverket (2021) Banöverbyggnad Spårsystem, TRVINFRA-00012, version 3.0, Borlänge. | RIM regulation | Network
SI-01 | SŽ-Infrastruktura | SŽ – Infrastruktura d.o.o. (2024) Specifikacija narocila - Splosni tehnicni pogoji - zeleznice, version 2.7, Ljubljana. | RIM regulation | Network
SK-01 | Železnice Slovenskej republiky | Železnice Slovenskej republiky (2012) Predpis Železničný Zvršok, 02155/2011/O420-39. Železnice Slovenskej republiky. | RIM regulation | Network
SK-02 | Železnice Slovenskej republiky | Železnice Slovenskej republiky (2019) Drvený a mletý kameň – Košická oblasť. Úrad pre verejné obstarávanie (ÚVO). https://www.uvo.gov.sk/vyhladavanie/vyhladavanie-zakaziek/detail/419702?cHash=d36dc2b9e8e845d660e41aba81451e2e. Accessed 28 April 2026. | Tender document | Network
SK-03 | Železnice Slovenskej republiky | Železnice Slovenskej republiky (2016) Drvený a mletý kameň. Úrad pre verejné obstarávanie (ÚVO). https://www.uvo.gov.sk/vyhladavanie/vyhladavanie-zakaziek/dokumenty/149097?cHash=60cf97f5824125f290ee28fdaad003d8. Accessed 28 April 2026. | Tender document | Network
SK-04 | Železnice Slovenskej republiky | Železnice Slovenskej republiky (2017) Drvený a mletý kameň. Úrad pre verejné obstarávanie (ÚVO). https://www.uvo.gov.sk/vyhladavanie/vyhladavanie-zakaziek/dokumenty/405951?cHash=4029a2aa649969302ef9b86a99eabeb7. Accessed 28 April 2026. | Tender document | Network
SK-05 | Železnice Slovenskej republiky | Železnice Slovenskej republiky (2018) Drvený a mletý kameň. Úrad pre verejné obstarávanie (ÚVO). https://www.uvo.gov.sk/vyhladavanie/vyhladavanie-zakaziek/dokumenty/418784?cHash=782438c13b4b1e57c7a3defc6cf6a7b5. Accessed 28 April 2026. | Tender document | Network
SK-06 | Železnice Slovenskej republiky | Železnice Slovenskej republiky (2023) Drvený a mletý kameň. Úrad pre verejné obstarávanie (ÚVO). https://www.uvo.gov.sk/vyhladavanie/vyhladavanie-zakaziek/dokumenty/488098?cHash=9b1bcda2bb9e4d0a938b3b9dbf2f1d1a. Accessed 28 April 2026. | Tender document | Network
SK-07 | Železnice Slovenskej republiky | Železnice Slovenskej republiky (2019) Drvený a mletý kameň. Úrad pre verejné obstarávanie (ÚVO). https://www.uvo.gov.sk/vyhladavanie/vyhladavanie-zakaziek/dokumenty/420977?cHash=fb2352b479f879bbbcdd40ef5d022cc1. Accessed 28 April 2026. | Tender document | Network
SK-08 | Železnice Slovenskej republiky | Železnice Slovenskej republiky (2020) Drvený a mletý kameň – Trnavská, Topoľčianska a Zvolenská oblasť. Úrad pre verejné obstarávanie (ÚVO). https://www.uvo.gov.sk/vyhladavanie/vyhladavanie-zakaziek/dokumenty/427303?cHash=482d87ac07d92db13fc2ea149971c409. Accessed 28 April 2026. | Tender document | Network
SK-09 | Železnice Slovenskej republiky | Železnice Slovenskej republiky (2019) Drvený a mletý kameň – Trnavská, Bratislavská, Štúrovská, Topoľčianska a Levická oblasť. Úrad pre verejné obstarávanie (ÚVO). https://www.uvo.gov.sk/vyhladavanie/vyhladavanie-zakaziek/dokumenty/422608?cHash=e2efed2728e40e271ba9514519759a55. Accessed 28 April 2026. | Tender document | Network
TR-01 | Türkiye Cumhuriyeti Devlet Demiryolları | Türkiye Cumhuriyeti Devlet Demiryolları (2020) Balast teknik şartnamesi. Ulaştırma ve Altyapı Bakanlığı. | RIM specification | Network
TR-02 | Türkiye Cumhuriyeti Devlet Demiryolları | Kozak M (2021) Demiryolu Balastının ve Özelliklerinin Araştırılması. Demiryolu Mühendisliği (13):86–96. https://doi.org/10.47072/demiryolu.831684. | Article | Network

## Codebook
Supplementary Dataset 1 Codebook
Supplementary Dataset 1 compiles current published minimum acceptance requirements for fresh railway ballast used by the reviewed railway infrastructure managers (RIMs). Each row records one characteristic, test, declaration, or linked acceptance element under a stated application condition. Source IDs link each entry to the Sources sheet. Always make sure to cite and review the actual ballast spesification source before usage as spesifications may remove some nuance, generalise requireements. Spesifications might also have changed.
Column definitions
Field | Definition | Coding note
Country | Country represented by the reviewed RIM. | Country names follow the manuscript.
Railway Infrastructure Manager | RIM whose requirements are represented. | Full institutional name; abbreviations are used in requirement set identifiers.
EN 13450 reference | Relevant clause, annex, or table in EN 13450:2002/AC:2004 for the characteristic, test, declaration, or variation. | 0 denotes a supplementary characteristic or method outside EN 13450.
Characteristic | Standardised name of the property, test, declaration, or supplementary requirement. | See manuscript for abbreviations.
Requirement type | Controlled classification of how the requirement is expressed. | Definitions are listed below.
Category/value | Recorded category, grading, threshold, range, or declaration status. | Actual limits are retained whenever available; see coding guidance below.
Method/standard | Test method, standard, regulation, report, or RIM procedure used to determine the characteristic. | Multiple methods are separated by semicolons.
Comment | Short clarification needed to interpret the requirement, method, value, or national variation.
Application condition | Operational, material, procurement, or testing condition under which the row applies. | Controlled terms and interpretation are listed below. V = Speed, T= Tonnage.
Requirement set | Identifier linking rows that must be interpreted together.
Source ID | Identifier of the supporting source in the Sources sheet. | Multiple sources are separated by commas.
Requirement types
Type | Definition | Coding note
Numerical limit | Direct minimum, maximum, interval, or compositional threshold.
EN category | Unmodified category defined in EN 13450:2002/AC:2004. | The category code is retained where the source specifies it.
Modified EN category | EN 13450 category used with a national or RIM variation | The variation is stated in Comment or Category/value.
National specific | Requirement or category outside EN 13450 for a characteristic otherwise comparable with the standard.
Declared without threshold | The characteristic must be determined and reported under its application condition, but no acceptance threshold is specified.
Specified | An explicit qualitative or testing requirement is stated without a numerical threshold or EN category.
Supplementary | Characteristic or test outside the scope or methods of EN 13450. | Its method and application are recorded directly.
Category, value, and application coding
Term | Definition | Interpretation
Category/value | The actual threshold, range, or grading is recorded whenever available, including where a RIM also cites an EN category. | This keeps the dataset interpretable if later EN 13450 editions change category codes or boundaries. A category code remains where the source gives only that code or no single numerical value captures the requirement.
Declared | Determination and reporting are required without compliance to a stated threshold. | This is stricter than no requirement because test results must be available.
Blank Category/value | The requirement is qualitative, procedural, or method based and has no single category or threshold.
All applications | Always applies within the scope covered by the cited RIM specification. | No narrower operational or material condition was stated.
General application | Principal, default, or preferred requirement for the RIM's normal or main use. | Named special, secondary, low speed, low volume, or project specific applications may use another requirement.
Named condition | Applies only under the stated speed, tonnage, track class, line type, material, source, test trigger, or procurement condition.
Upon request/agreement | Applies when the RIM, purchaser, contract, or project specifically invokes the requirement.
Requirement sets
Identifier | RIM | Linked requirements
ÖBB-set-A | ÖBB | Alternative acceptance paths: combinations of LA, SZ and MDE limits; the applicable GKZ limit must also be satisfied.
HŽI-set-A | HŽI | Mutually exclusive alternatives: weathering assessed under EN 1367-1 or EN 1367-2.
SPŽ-set-A | SPŽ | Alternative measures: Sonnenbrand fragmentation assessed by SZ loss or LA loss.
DB-set-A | DB | Mutually exclusive alternatives: acceptance by LA or SZ where both tests are applicable.
LDZ-set-A | LDZ | Joint requirements: EN 1367-1 and EN 1367-2 limits must both be satisfied.
PKP-set-A | PKP | Joint requirements: LA ≤14% and MDE ≤11%; mutually exclusive with PKP-set-B.
PKP-set-B | PKP | Joint requirements: LA ≤16% and MDE ≤7%; mutually exclusive with PKP-set-A.
PKP-set-C | PKP | Joint requirements: PSD category B and fines ≤1%; mutually exclusive with PKP-set-D.
PKP-set-D | PKP | Joint requirements: PSD category C and fines ≤1.5%; mutually exclusive with PKP-set-C.
CFR-set-A | CFR | Joint requirements: the applicable EN 1367-1 limit and EN 1367-2 declaration for each ballast category.
IŽS-set-A | IŽS | Joint requirements: EN 1367-1 and EN 1367-2 limits must both be satisfied.
SLŽ-set-A | SLŽ | Conditional joint requirements: when weathering testing is required, both EN 1367-1 and EN 1367-2 limits must be satisfied.
ADIF-set-A | ADIF | Primary and conditional requirements: point load testing applies generally; uniaxial testing is added upon request.
TRV-set-A | TRV | Joint methods: quartz content determined by petrographic microscopy and X-ray diffraction.
Standards and methods
Titles identify the referenced method or document. Unless an edition is stated, apply the edition invoked by the cited RIM source or by EN 13450:2002/AC:2004. English titles are catalogue titles or translations.
Identifier | Title
EN 13450:2002/AC:2004 | Aggregates for railway ballast.
EN 932-3 | Tests for general properties of aggregates - Part 3: Procedure and terminology for simplified petrographic description.
EN 933-1 | Tests for geometrical properties of aggregates - Part 1: Determination of particle size distribution - Sieving method.
EN 933-3 | Tests for geometrical properties of aggregates - Part 3: Determination of particle shape - Flakiness index.
EN 933-4 | Tests for geometrical properties of aggregates - Part 4: Determination of particle shape - Shape index.
EN 933-5 | Tests for geometrical properties of aggregates - Part 5: Determination of percentage of crushed particles in coarse and all-in natural aggregates.
EN 1097-1 | Tests for mechanical and physical properties of aggregates - Part 1: Determination of the resistance to wear (micro-Deval).
EN 1097-2 | Tests for mechanical and physical properties of aggregates - Part 2: Methods for the determination of resistance to fragmentation.
EN 1097-3 | Tests for mechanical and physical properties of aggregates - Part 3: Determination of loose bulk density and voids.
EN 1097-6 | Tests for mechanical and physical properties of aggregates - Part 6: Determination of particle density and water absorption.
EN 12371 | Natural stone test methods - Determination of frost resistance.
EN 12407 | Natural stone test methods - Petrographic examination.
EN 12670 | Natural stone - Terminology.
EN 13043 | Aggregates for bituminous mixtures and surface treatments for roads, airfields and other trafficked areas.
EN 1367-1 | Tests for thermal and weathering properties of aggregates - Part 1: Determination of resistance to freezing and thawing.
EN 1367-2 | Tests for thermal and weathering properties of aggregates - Part 2: Magnesium sulfate test.
EN 1367-3 | Tests for thermal and weathering properties of aggregates - Part 3: Boiling test for Sonnenbrand basalt.
EN 1367-6 | Tests for thermal and weathering properties of aggregates - Part 6: Determination of resistance to freezing and thawing in the presence of salt (NaCl).
EN 13755 | Natural stone test methods - Determination of water absorption at atmospheric pressure.
EN 13925-2 | Non-destructive testing - X-ray diffraction from polycrystalline and amorphous materials - Part 2: Procedures.
EN 13925-3 | Non-destructive testing - X-ray diffraction from polycrystalline and amorphous materials - Part 3: Instruments.
EN 1744-1 | Tests for chemical properties of aggregates - Part 1: Chemical analysis.
EN 1926 | Natural stone test methods - Determination of uniaxial compressive strength.
EN 1936 | Natural stone test methods - Determination of real density and apparent density, and of total and open porosity.
EN 27888 | Water quality - Method for the determination of electrical conductivity (equivalent to ISO 7888:1985).
BS 812:110 | Testing aggregates - Part 110: Methods for determination of aggregate crushing value (ACV).
BS 812:112 | Testing aggregates - Part 112: Method for determination of aggregate impact value (AIV).
DIN 52100-2 | Petrographic examination of natural stone and mineral aggregates - General.
DIN 52106 | Testing of aggregates - Test methods for the assessment of weathering resistance.
RILEM AAR-1 | Detection of potential alkali-reactivity of aggregates - Petrographic method.
SN 670 115 | Aggregates - Qualitative and quantitative mineralogy and petrography.
SN 670 830 | Fragmentation test (EMPA method).
STAS 4606-80 | Natural heavy-weight aggregates for mortars and concrete with mineral binding material - Testing methods.
TS 699 | Natural building stones - Methods of inspection and laboratory testing.
UNE 146147 | Aggregates for railway ballast - Additional tests.
UNE 22950-1 | Mechanical properties of rocks - Strength determination tests - Part 1: Uniaxial compressive strength.
UNE 22950-5 | Mechanical properties of rocks - Strength determination tests - Part 5: Point load test.
ČSN 72 1176 | Aggregates - Testing of durability and resistance to frost.
ČSN 72 1180 | Aggregates - Determination of distinguishable particles, including foreign particles and free mica.
MDHS 101 | Crystalline silica in respirable airborne dusts - Direct-on-filter analyses by infrared spectroscopy or X-ray diffraction.
MDHS 14/3 | General methods for sampling and gravimetric analysis of respirable and inhalable dust.
IFA-AM 7487 | Analytical determination of low mass fractions of asbestos fibres in powders and dusts by SEM/EDX.
NS 4770 | Water analysis - Determination of metals by atomic absorption spectrophotometry, atomisation in flame - General principles and guidelines.
NGU 2007.009 | Guide for sampling and chemical analysis of crushed rock.
FOR-2004-06-01-931 | Norwegian Regulations relating to the restriction of pollution (Pollution Regulations).
Austrian Landfill Ordinance BGBl. II No. 39/2008 | Austrian Landfill Ordinance 2008 (Deponieverordnung 2008 - DVO 2008).
DJZ2007124397 | Dutch Soil Quality Regulation (Regeling bodemkwaliteit), regulation no. DJZ2007124397.
Swedish Testing and Research Institute Report 1999:34 | Kvantitativ bestämning av kvarts i bergarter [Quantitative determination of quartz in rocks].
TNO report R11703 | TNO 2020 R11703A - Onderzoek naar het vrijkomen van stof en schadelijke componenten tijdens handelingen met ballast [Investigation of dust and harmful constituents released during ballast handling].
RIM-specific specification | Method or acceptance procedure defined directly in the cited RIM document, including ADIF, ÖBB, ProRail, RFI, SNCF, SŽ, and TCDD procedures.