## DH2403
Supplementary Table 15. Cu-Co-Ni-Pd-Pt metal element contents of samples from diamond-drillhole DH2403
Diamond-drillhole No. | Lithofacies | Depth (m) | Ni (wt%) | Pt (wt%) | Pd (wt%) | Data source
DH2403 | Dunite | 5.3 | 0.14 |  |  | Third Nonferrous Geological Exploration Institute of Qinghai Province, 2019
DH2403 | Dunite | 6.5 | 0.19
DH2403 | Dunite | 7.7 | 0.16
DH2403 | Dunite | 8.9 | 0.15
DH2403 | Dunite | 10.1 | 0.18
DH2403 | Dunite | 11.3 | 0.14
DH2403 | Dunite | 12.6 | 0.11
DH2403 | Dunite | 14 | 0.15
DH2403 | Dunite | 22.3 | 0.17
DH2403 | Dunite | 23.4 | 0.19
DH2403 | Dunite | 24.5 | 0.19
DH2403 | Dunite | 25.5 | 0.15
DH2403 | Dunite | 26.8 | 0.18
DH2403 | Dunite | 28.1 | 0.18
DH2403 | Dunite | 29.4 | 0.12
DH2403 | Dunite | 30.7 | 0.13
DH2403 | Dunite | 31.9 | 0.17
DH2403 | Dunite | 33 | 0.17
DH2403 | Dunite | 34.1 | 0.15
DH2403 | Phlogopite clinopyroxenite | 118.5 | 1.06 | 0.24 | 1.191 | This study
DH2403 | Phlogopite wehrlite | 119.2 | 0.39 | 0.455 | 0.512 | Third Nonferrous Geological Exploration Institute of Qinghai Province, 2019; Yang et al., 2022
DH2403 | Phlogopite wehrlite | 120.2 | 1.94 | 4.263 | 1.287
DH2403 | Phlogopite wehrlite | 121.2 | 0.23
DH2403 | Phlogopite wehrlite | 122.4 | 0.13
DH2403 | Phlogopite wehrlite | 123.6 | 0.2
DH2403 | Phlogopite wehrlite | 127.2 | 0.13
DH2403 | Phlogopite wehrlite | 128.4 | 0.11
DH2403 | Phlogopite wehrlite | 129.6 | 0.13
DH2403 | Phlogopite wehrlite | 130.8 | 0.13
DH2403 | Phlogopite wehrlite | 132 | 0.13
DH2403 | Phlogopite wehrlite | 133.2 | 0.14
DH2403 | Phlogopite wehrlite | 134.4 | 0.14
DH2403 | Phlogopite wehrlite | 135.6 | 0.13
DH2403 | Phlogopite wehrlite | 136.8 | 0.13
DH2403 | Phlogopite wehrlite | 138 | 0.13
DH2403 | Phlogopite wehrlite | 139.2 | 0.16
DH2403 | Phlogopite wehrlite | 140.2 | 0.14
DH2403 | Phlogopite wehrlite | 141.4 | 0.16
DH2403 | Phlogopite wehrlite | 142.6 | 0.17
DH2403 | Phlogopite wehrlite | 143.8 | 0.17
DH2403 | Phlogopite wehrlite | 145 | 0.17
DH2403 | Phlogopite wehrlite | 146.2 | 0.18
DH2403 | Phlogopite wehrlite | 147.4 | 0.15
DH2403 | Phlogopite wehrlite | 148.6 | 0.16
DH2403 | Phlogopite wehrlite | 149.8 | 0.16
DH2403 | Phlogopite wehrlite | 151 | 0.16
DH2403 | Phlogopite wehrlite | 153.4 | 0.15
DH2403 | Phlogopite wehrlite | 154.7 | 0.13
DH2403 | Phlogopite wehrlite | 155.9 | 0.17
DH2403 | Phlogopite wehrlite | 157.1 | 0.17
DH2403 | Phlogopite wehrlite | 158.3 | 0.11
DH2403 | Phlogopite wehrlite | 159.5 | 0.15
DH2403 | Phlogopite wehrlite | 160.7 | 0.17
DH2403 | Phlogopite wehrlite | 161.9 | 0.16
DH2403 | Phlogopite wehrlite | 163.1 | 0.17
DH2403 | Phlogopite wehrlite | 164.3 | 0.15
DH2403 | Phlogopite wehrlite | 165.5 | 0.096
DH2403 | Phlogopite wehrlite | 166.7 | 0.1
DH2403 | Phlogopite wehrlite | 168 | 0.16
DH2403 | Phlogopite wehrlite | 169.2 | 0.14
DH2403 | Phlogopite wehrlite | 170.4 | 0.13
DH2403 | Phlogopite wehrlite | 171.6 | 0.15
DH2403 | Phlogopite wehrlite | 173 | 0.17
DH2403 | Phlogopite wehrlite | 174.4 | 0.31 | 0.193 | 0.236
DH2403 | Phlogopite wehrlite | 175.7 | 0.16
DH2403 | Phlogopite wehrlite | 177 | 0.29
DH2403 | Phlogopite wehrlite | 178 | 0.29 | 0.061 | 0.054 | This study
DH2403 | Phlogopite wehrlite | 178.2 | 0.39 |  |  | Third Nonferrous Geological Exploration Institute of Qinghai Province, 2019; Yang et al., 2022
DH2403 | Phlogopite wehrlite | 179.4 | 0.22
DH2403 | Phlogopite wehrlite | 180.7 | 0.11
DH2403 | Phlogopite wehrlite | 183.3 | 0.13
DH2403 | Phlogopite wehrlite | 184.6 | 0.11
DH2403 | Phlogopite wehrlite | 185.9 | 0.15
DH2403 | Phlogopite wehrlite | 188.5 | 0.17
DH2403 | Phlogopite wehrlite | 189.8 | 0.14
DH2403 | Phlogopite clinopyroxenite | 191 | 0.084 |  |  | Third Nonferrous Geological Exploration Institute of Qinghai Province, 2019
DH2403 | Phlogopite clinopyroxenite | 192.2 | 0.066
DH2403 | Phlogopite clinopyroxenite | 193.7 | 0.0074
DH2403 | Phlogopite clinopyroxenite | 195 | 0.0066
DH2403 | Phlogopite wehrlite | 243 | 0.38 | 0.271 | 0.652 | Third Nonferrous Geological Exploration Institute of Qinghai Province, 2019; Yang et al., 2022
DH2403 | Phlogopite wehrlite | 245.6 | 0.22
DH2403 | Phlogopite wehrlite | 246.9 | 0.6 | 0.322 | 0.476
DH2403 | Phlogopite wehrlite | 248.2 | 0.22
DH2403 | Phlogopite wehrlite | 249.5 | 0.24
DH2403 | Phlogopite wehrlite | 250.8 | 0.25
DH2403 | Phlogopite wehrlite | 252.1 | 0.22
DH2403 | Phlogopite wehrlite | 253.4 | 0.22
DH2403 | Phlogopite wehrlite | 254.7 | 0.2
DH2403 | Phlogopite wehrlite | 256 | 0.24
DH2403 | Phlogopite wehrlite | 257.3 | 0.17
DH2403 | Phlogopite wehrlite | 258.6 | 0.16
DH2403 | Phlogopite wehrlite | 259.8 | 0.23
DH2403 | Phlogopite wehrlite | 261 | 0.18
DH2403 | Phlogopite wehrlite | 262.2 | 0.18
DH2403 | Phlogopite wehrlite | 263.3 | 0.15
DH2403 | Phlogopite wehrlite | 264.6 | 0.096
DH2403 | Phlogopite wehrlite | 265 | 0.42 | 0.019 | 0.025 | This study
References
Yang, S., Duan, H., Yang, Y., Zhang, H., Mao, S., and Xiong, S., 2022, Metallogenic characteristics of nickel-platinum-palladium deposit in Langmuri area, Qinghai: Mineral Exploration, v. 13, p. 1276-1287.
Third Nonferrous Geological Exploration Institute of Qinghai Province, 2019. Preliminary mineral exploration report for Langmuri deposit area[R]. p.39