## Sheet1
Supplementary Table 10. Calculation of metallic element content in 100% sulfides for porphyry copper deposits
The orange backgroud area is the result of the metal element content in 100% sulfides calculated in this study.
Country | Deposit's name | Sample No. | Geological Setting | Rock type | Mo | Pb | Zn | Fe | Ni | Co | Cu | Ag | Te | Bi | Se | Ir | Ru | Rh | Pt | Pd | Au | Os | S | Data source | Sum sulfide | Ni100% | Ir100% | Ru100% | Rh100% | Pt100% | Pd100% | Cu100% | Cu/Pd
[5 empty] | ppm | ppm | ppm | ppm | ppm | ppm | ppm | ppm | ppm | ppm | ppm | ppb | ppb | ppb | ppb | ppb | ppb | ppb | wt% |  | wt% | ppm | ppb | ppb | ppb | ppb | ppb | ppm
Chile | El Teniente | ET1 | continental arc | Cp surrounding py in central suture of quartz vein | 38.5 | 1.8 | 37 | 6.86 | 28.9 | 49.5 | 39600 | 4.22 | 0.3 | 0.45 | 8.9 | 0.02528938 | 0.7611136 | 0.1283607 | 1.521196 | 1.459043 | 10.62773 | 0.01851563 | 7.86 | Mcfall et al.,2021 | 18.69696 | 154.5706 | 0.1352593 | 4.070788 | 0.6865328 | 8.136059 | 7.80364 | 211799.2 | 27141072.4
Chile | El Teniente | ET2 | continental arc | Cp-Mo-Py blebs in quartz vein | 2640 | 2.1 | 26 | 1.6 | 5.6 | 4.7 | 11650 | 2.84 | 0.12 | 0.09 | 2.2 | 0.01965079 | 0.3512867 | 0.1790967 | 0.8451024 | 0.6157864 | 20.79027 | 0.05243392 | 2.16 | Mcfall et al.,2021 | 5.193367 | 107.8298 | 0.3783825 | 6.764142 | 3.448565 | 16.27273 | 11.85717 | 224324.6 | 18918897.9
Chile | El Teniente | ET3 | continental arc | Cp-Mo in trails parallel to quartz vein edge | 219 | 4.6 | 13 | 2.39 | 5.2 | 2.4 | 27400 | 2.09 | 0.16 | 3 | 7.3 | 0.01543057 | 0.5097066 | 0.09909101 | 1.450396 | 1.929007 | 11.75271 | 0.01058194 | 2.97 | Mcfall et al.,2021 | 8.125677 | 63.99467 | 0.1898989 | 6.27279 | 1.21948 | 17.84954 | 23.73965 | 337202.7 | 14204198.4
Chile | El Teniente | ET4 | continental arc | Cp-Bo in central suture of quartz vein | 4.85 | 9.1 | 30 | 3.33 | 12.6 | 10.8 | 45800 | 15.15 | 0.16 | 12.67 | 11.4 | 0.01223849 | 1.071571 | 0.1368491 | 5.000608 | 3.862067 | 5.727695 | 0.008686929 | 3.39 | Mcfall et al.,2021 | 11.31067 | 111.3992 | 0.108203 | 9.473976 | 1.209911 | 44.21141 | 34.14533 | 404927.2 | 11858934.6
Chile | El Teniente | ET5 | continental arc | Massive Cp-Py assemblages in anhydrite-quartz vein | 7.36 | 1.9 | 26 | 2.52 | 16.2 | 15.7 | 14050 | 2.17 | 0.09 | 0.18 | 4 | 0.01864852 | 1.55323 | 0.441887 | 1.431034 | 10.72202 | 16.43828 | 0.009646403 | 2.25 | Mcfall et al.,2021 | 6.182363 | 262.0357 | 0.3016406 | 25.12356 | 7.147543 | 23.14703 | 173.4292 | 227259.4 | 1310387.0
Chile | El Teniente | ET6 | continental arc | Cp-Py blebs in quartz vein | 382 | 2.2 | 30 | 2.89 | 11.4 | 11.2 | 12250 | 1.56 | 0.06 | 0.1 | 2.2 | 0.01222052 | 1.375789 | 0.3739047 | 0.4123429 | 2.539888 | 11.64891 | 0.01066561 | 2.45 | Mcfall et al.,2021 | 6.609074 | 172.4901 | 0.1849051 | 20.81667 | 5.657444 | 6.239043 | 38.43031 | 185351.2 | 4823048.3
Turkey | Muratdere | MD1 | post-collisional | Mo-Py on boundaries of quartz vein | 263 | 48.6 | 78 | 2.38 | 2.4 | 5.1 | 5780 | 1.55 | 0.04 | 0.12 | 2.5 | 0.03263463 | 1.009836 | 0.7402376 | 3.102787 | 9.840248 | 303.5083 | 0.03464552 | 1.34 | Mcfall et al.,2021 | 4.338163 | 55.32296 | 0.7522685 | 23.27796 | 17.06339 | 71.52305 | 226.8298 | 133236.1 | 587383.6
Turkey | Muratdere | MD2 | post-collisional | Mo-Py on boundaries of quartz vein with cp in center | 1653 | 6.1 | 16 | 1.86 | 3 | 11.5 | 8305 | 1.47 | 0.05 | 0.12 | 3.7 | 0.02549495 | 0.09 | 0.1337441 | 3.91886 | 1.484548 | 124.323 | 0.02549495 | 6.23 | Mcfall et al.,2021 | 9.090007 | 33.00327 | 0.2804723 | 0.9900982 | 1.471332 | 43.11173 | 16.33165 | 91364.07 | 5594294.8
Turkey | Muratdere | MD3 | post-collisional | Mo-Py on boundaries of quartz vein | 41.6 | 10.9 | 297 | 3.2 | 2.5 | 10.1 | 1450 | 0.46 | 0.39 | 0.12 | 1.6 | 0.02549495 | 0.2541476 | 0.2817924 | 3.442635 | 0.5581711 | 31.72078 | 0.02549495 | 3.39 | Mcfall et al.,2021 | 6.771471 | 36.9196 | 0.3765054 | 3.753212 | 4.161465 | 50.84028 | 8.242981 | 21413.37 | 2597770.0
Turkey | Muratdere | MD4 | post-collisional | Cp-Py in central suture of quartz vein | 17.45 | 4 | 38 | 3.72 | 2.4 | 57.4 | 2500 | 0.45 | 0.02 | 0.08 | 1.1 | 0.02549495 | 0.1851714 | 0.1196562 | 2.112634 | 1.085357 | 126.6194 | 0.02549495 | 4.01 | Mcfall et al.,2021 | 7.992103 | 30.02964 | 0.3190018 | 2.31693 | 1.49718 | 26.43402 | 13.58036 | 31280.88 | 2303390.5
Turkey | Muratdere | MD6 | post-collisional | Mo-Py on boundaries of quartz vein with cp in center | 784 | 7.6 | 27 | 2.54 | 3.9 | 74.5 | 14650 | 2.23 | 0.12 | 0.28 | 5.7 | 0.03966562 | 0.1960846 | 0.08550539 | 0.8849387 | 0.5224612 | 416.0984 | 0.02549495 | 6.78 | Mcfall et al.,2021 | 10.87557 | 35.86017 | 0.364722 | 1.802981 | 0.7862149 | 8.136937 | 4.803987 | 134705.5 | 28040358.8
Turkey | Muratdere | MD8 | post-collisional | Cp-Py in central suture of quartz vein | 1.17 | 10.1 | 164 | 1.87 | 4.1 | 25.3 | 97.1 | 0.08 | 0.13 | 0.19 | 1.6 | 0.02549495 | 0.09 | 0.09041384 | 1.775968 | 1.275047 | 6.137783 | 0.02549495 | 8.54 | Mcfall et al.,2021 | 10.44038 | 39.27061 | 0.2441957 | 0.8620378 | 0.8660016 | 17.01058 | 12.21265 | 930.043 | 76154.08
Greece | Skouries | SK1 | post-collisional | Cp-Py-Mag in trails parallel to edges of quartz vein stockwork | 410 | 141 | 143 | 5.46 | 20.1 | 10.4 | 14450 | 2.05 | 0.45 | 3.52 | 6.3 | 0.02483498 | 0.4318514 | 0.5050797 | 4.562267 | 105.9062 | 700.6474 | 0.0276204 | 2.56 | Mcfall et al.,2021 | 9.538763 | 210.7191 | 0.2603585 | 4.527331 | 5.295023 | 47.82871 | 1110.272 | 151487.1 | 136441.4
Greece | Skouries | SK2 | post-collisional | Massive Cp-Py in quartz vein with K-feldspar and biotite selvage | 2.26 | 42.4 | 40 | 9 | 18.2 | 10.7 | 8410 | 1.08 | 0.96 | 1.16 | 4.3 | 0.02603307 | 0.3925126 | 0.4430917 | 8.595762 | 194.2322 | 866.8337 | 0.01985944 | 1.4 | Mcfall et al.,2021 | 11.25321 | 161.7316 | 0.231339 | 3.488005 | 3.937468 | 76.38496 | 1726.015 | 74734.21 | 43298.7
Greece | Skouries | SK3 | post-collisional | Massive Cp-Py in quartz vein with K-feldspar and biotite selvage | 4.26 | 38.7 | 30 | 2.2 | 16.6 | 2.4 | 22900 | 1.18 | 0.33 | 1.08 | 12 | 0.01205906 | 0.852418 | 0.2894841641 | 1.624581 | 8.725666 | 439.2761 | 0.03218577 | 2.16 | Mcfall et al.,2021 | 6.6607 | 249.2231 | 0.1810479 | 12.79772 | 4.346152 | 24.39054 | 131.0022 | 343807.7 | 2624441.6
Greece | Skouries | SK5 | post-collisional | Massive Cp-Py in quartz vein with K-feldspar and biotite selvage | 2.14 | 71.7 | 113 | 9.23 | 14.4 | 4.3 | 108750 | 4.07 | 2.39 | 4.19 | 69 | 0.02104097 | 0.2439729 | 0.1031129 | 1.062731 | 8.942004 | 374.7522 | 0.02066178 | 5.05 | Mcfall et al.,2021 | 25.18356 | 57.18017 | 0.08355044 | 0.9687787 | 0.4094452 | 4.219938 | 35.50731 | 431829.4 | 12161703.2
Greece | Skouries | SK6 | post-collisional | Massive Cp-Py in quartz vein with K-feldspar and biotite selvage | 4.49 | 53.7 | 90 | 4.84 | 28.6 | 11.4 | 34700 | 9.33 | 1.17 | 2.07 | 23.3 | 0.006224743 | 0.4810227 | 0.1198356 | 5.250519 | 45.34643 | 486.231 | 0.003544916 | 4.32 | Mcfall et al.,2021 | 12.65246 | 226.043 | 0.04919789 | 3.801812 | 0.9471331 | 41.49801 | 358.4001 | 274255 | 765220.2
Greece | Skouries | SK7 | post-collisional | Cp-Py-Mag in trails parallel to edges of quartz vein stockwork | 3.54 | 33.6 | 25 | 8.93 | 8.6 | 12.5 | 2130 | 0.79 | 1.38 | 1.39 | 2.2 | 0.02142628 | 0.4059089 | 0.4438507 | 6.616707 | 459.0671 | 362.9003 | 0.06185802 | 1.11 | Mcfall et al.,2021 | 10.26198 | 83.80447 | 0.2087927 | 3.955462 | 4.325195 | 64.47786 | 4473.474 | 20756.22 | 4639.844
Greece | Skouries | SK10 | post-collisional | Cp-Py-Bo-Mag in trails parallel to edges of quartz vein stockwork | 0.85 | 119.5 | 14 | 1.79 | 11.1 | 2.1 | 55300 | 48.4 | 6.48 | 222 | 41.5 | 0.0311056 | 0.5708766 | 0.1595504 | 4.530681 | 81.28842 | 1734.128 | 0.0389701 | 2.38 | Mcfall et al.,2021 | 9.746775 | 113.8838 | 0.3191374 | 5.857082 | 1.636956 | 46.48389 | 834.0032 | 567367.2 | 680293.7
Greece | Skouries | SK11 | post-collisional | Cp-Py in central suture of quartz vein | 0.59 | 20.6 | 31 | 2.76 | 9.8 | 4.7 | 8530 | 1.57 | 0.27 | 2.59 | 7 | 0.04343041 | 0.5490759 | 0.1365327 | 17.24743 | 1012.628 | 712.7343 | 0.0613878 | 1.05 | Mcfall et al.,2021 | 4.670986 | 209.8058 | 0.9297909 | 11.75503 | 2.922995 | 369.246 | 21679.1 | 182616.7 | 8423.63
Greece | Skouries | SK12 | post-collisional | Cp-Py in central suture of quartz vein | 2.04 | 46.7 | 110 | 10.4 | 13.1 | 21 | 112000 | 14.3 | 5.13 | 8.05 | 37.7 | 0.01288924 | 0.1332007 | 0.06537939 | 2.770551 | 23.26857 | 66.78999 | 0.02258428 | 2.94 | Mcfall et al.,2021 | 24.56581 | 53.32614 | 0.05246821 | 0.54222 | 0.2661397 | 11.27808 | 94.71933 | 455918.2 | 4813359.6
Greece | Skouries | SK13 | post-collisional | Cp-Py-Mag in trails parallel to edges of quartz vein stockwork | 1.39 | 11.9 | 19 | 14 | 18.5 | 11 | 2140 | 0.58 | 0.21 | 1.5 | 1.3 | 0.02283691 | 2.215246 | 0.3353752 | 2.414677 | 147.4623 | 190.3896 | 0.02549495 | 0.88 | Mcfall et al.,2021 | 15.10057 | 122.5119 | 0.1512321 | 14.66995 | 2.220944 | 15.99063 | 976.5343 | 14171.65 | 14512.19
Abbreviations: | Cp = chalcopyrite, Mo = Molybdenite, Py = Pyrite, Mag = magnetite, and Bo = Bornite.