## Sheet1
Supplementary Table 9. Calculation of metallic element content in 100% sulfides for ultramafic rocks
Deposit | Sample No. | Lithofacies | Drillhole No. | Depth | S | Note | Ni content of whole rock | Ni content in sulfides | Note | Ir | Ru | Rh | Pt | Pd | Cu | Cu/Pd | Te | Bi | Sb | Data sources
|  |  |  | (m) | wt% |  | ppm | ppm |  | ppb | ppb | ppb | ppb | ppb | ppm |  | ppm | ppm | ppm
Langmuri magmatic PGE deposit in Eastern kunlun orogen | PE-1 | Phlogopite clinopyroxenite | DH1201 | 560 | 17.15 |  | 18300 | 18300 | The values ​​with a yellow background represent the whole-rock Ni content minus the Ni content in olivine, used to approximate the nickel content in sulfides. The nickel content in olivine is 1065 ppm, which is the average Ni content of olivines from DH4901. For clinopyroxenite and hornblendite rocks, since there is no olivine, the total nickel content is presumably entirely contained in sulfides. | 5.338296 | 7.201332 | 10.41521 | 810.4253 | 151.5185 | 4440 | 29303.35 | 0.61 | 5.65 | 0.62 | This study
| PE-2 | Phlogopite clinopyroxenite | DH1201 | 540.2 | 11.35 |  | 9300 | 9300 |  | 2.028185 | 3.254053 | 4.114363 | 3.062602 | 57.14006 | 2150 | 37626.84 | 0.2 | 1.58 | 0.85 | This study
| PE-3 | Phlogopite wehrlite | DH1201 | 13.5 | 0.96 |  | 4000 | 2935 |  | 3.941749 | 10.7384 | 12.21437 | 149.3323 | 201.2103 | 1080 | 5367.518 | 1.05 | 6.5 | 38.5 | This study
| PE-4 | Phlogopite clinopyroxenite | DH1703 | 292.3 | 17.55 |  | 24200 | 24200 |  | 11.47102 | 9.394635 | 29.42688 | 3.122609 | 297.1751 | 1700 | 5720.534 | 0.57 | 7.5 | 0.47 | This study
| PE-5 | Phlogopite clinopyroxenite | DH2403 | 118.8 | 5.72 |  | 10600 | 10600 |  | 25.0918 | 158.4314 | 202.5375 | 240.9938 | 1191.721 | 26000 | 21817.19 | 3.46 | 16.05 | 1.01 | This study
| PE-6 | Phlogopite wehrlite | DH2403 | 178 | 0.88 |  | 2900 | 1835 |  | 1.286262 | 2.960853 | 4.775693 | 61.0375 | 63.57684 | 2530 | 39794.36 | 0.57 | 4.79 | 44.8 | This study
| PE-7 | Phlogopite wehrlite | DH2403 | 265 | 1.19 |  | 4200 | 3135 |  | 3.898298 | 18.70098 | 21.39904 | 188.1967 | 252.2683 | 510 | 2021.657 | 0.44 | 3.71 | 20 | This study
| PE-8 | Phlogopite wehrlite | DH4901 | 238.6 | 1.66 |  | 9000 | 7935 |  | 15.80297 | 17.69799 | 22.36693 | 942.1031 | 192.2471 | 2800 | 14564.59 | 1.16 | 13.85 | 0.59 | This study
| PE-9 | Hornblendite | DH0101 | 587.5 | 1.53 | Here the S2- content of hornblendite is listed | 1005 | 1005 |  | 1.035954 | 1.11549 | 1.166347 | 6.093202 | 15.87722 | 548 | 34514.87 | 0.13 | 0.51 | 7.37 | This study
| PE-10 | Hornblendite | DH0101 | 592 | 1.62 |  | 500 | 500 |  | 0.284762 | 1.20376 | 0.8068739 | 6.811933 | 19.28455 | 810 | 42002.54 | 0.19 | 0.45 | 0.79 | This study
| PE-11 | Hornblendite | DH0101 | 660 | 3.15 |  | 200 | 200 |  | 0.242799 | 0.9044994 | 0.8117654 | 11.18874 | 14.74387 | 1190 | 80711.5 | 0.21 | 0.63 | 1 | This study
| PE-12 | Hornblendite | DH0101 | 707 | 3.2 |  | 24 | 24 |  | 0.1581684 | 0.5095504 | 0.4886892 | 0.7278112 | 2.616625 | 470 | 179620.7 | 0.16 | 1.9 | 3.87 | This study
| UMT-1 | Recommended value | [7 empty] | 8.8 | 10.9 | 9.5 | 128 | 106 | [5 empty] | This study
| WPR-1 | Recommended value | [7 empty] | 13.5 | 22 | 13.4 | 285 | 235 | [5 empty] | This study
| UMT-1 | Measured value | [7 empty] | 7.980343 | 10.44537 | 10.50653 | 128.9911 | 94.68195 | [5 empty] | This study
| WPR-1 | Measured value | [7 empty] | 14.12 | 22.54346 | 14.49395 | 305.924 | 224.5655 | [5 empty] | This study
Xiarihamu magmatic Ni deposit in Eastern kunlun orogen |  | Harzburgite | ZK11E05 | 89 | 0.65 |  | 2600 | 1330 |  | 0.1940431 | 0.1155037 | 0.622413 | 0.663617 | 1.678534 | 440 | 262133.5 |  |  |  | Liu et al., 2018
|  | Harzburgite | ZK11E05 | 99 | 2.87 |  | 7900 | 6986.7 |  | 0.5699566 | 0.6618132 | 0.6873879 | 0.3698214 | 6.101993 | 4150 | 680105.7 |  |  |  | Liu et al., 2018
|  | Dunite | ZK11E05 | 114 | 0.89 |  | 5800 | 3837 |  | 0.822346 | 0.9904928 | 0.875111 | 7.522055 | 1.626569 | 550 | 338135.1 |  |  |  | Liu et al., 2018
|  | Dunite | ZK11E05 | 140 | 0.65 |  | 3900 | 2125 |  | 0.5779813 | 0.9448343 | 1.051515 | 6.812063 | 1.980065 | 540 | 272718.4 |  |  |  | Liu et al., 2018
|  | Dunite | ZK11E05 | 171 | 1.31 |  | 4900 | 2386 |  | 0.6657134 | 0.8063759 | 1.213523 | 7.949407 | 2.849679 | 560 | 196513.3 |  |  |  | Liu et al., 2018
|  | Websterite | ZK11E05 | 192 | 1.55 |  | 3300 | 2967 |  | 0.1480221 | 0.1376473 | 0.6597879 | 6.53415 | 2.410072 | 790 | 327791.1 |  |  |  | Liu et al., 2018
|  | Websterite | ZK11E05 | 213 | 1.77 |  | 3100 | 2938 |  | 0.1492639 | 0.1518631 | 0.8370203 | 0.3289212 | 2.342356 | 620 | 264690.8 |  |  |  | Liu et al., 2018
|  | Websterite | ZK11E05 | 228 | 3.37 |  | 7500 | 7500 |  | 0.340238 | 0.5095883 | 1.52834 | 0.5311156 | 4.188155 | 1120 | 267420.9 |  |  |  | Liu et al., 2018
|  | Websterite | ZK11E05 | 238 | 2.16 |  | 5200 | 5200 |  | 0.2289509 | 0.3250731 | 2.981811 | 0.5922297 | 3.090923 | 680 | 219999 |  |  |  | Liu et al., 2018
|  | Websterite | ZK11E05 | 259 | 2.89 |  | 5700 | 5511 |  | 0.2829317 | 0.3863731 | 1.010283 | 1.351044 | 3.921178 | 1700 | 433543.2 |  |  |  | Liu et al., 2018
|  | Websterite | ZK11E05 | 263 | 2.55 |  | 5800 | 5800 |  | 0.3060048 | 0.3524572 | 1.249707 | 0.2449821 | 6.968527 | 980 | 140632.3 |  |  |  | Liu et al., 2018
|  | Websterite | ZK11E05 | 270 | 4.78 |  | 9300 | 9300 |  | 0.5499418 | 0.9122575 | 1.297284 | 0.6145991 | 5.316913 | 660 | 124132.2 |  |  |  | Liu et al., 2018
|  | Gabbro | ZK11E05 | 310 | 3.54 |  | 5200 | 5200 |  | 0.2142161 | 0.1882226 | 0.4814874 | 1.071413 | 2.354009 | 6300 | 2676284.9 |  |  |  | Liu et al., 2018
|  | Gabbro | ZK11E05 | 320 | 1.15 |  | 2500 | 2500 |  | 0.2617229 | 0.3742946 | 0.9967187 | 2.2711 | 1.127051 | 710 | 629962.7 |  |  |  | Liu et al., 2018
|  | Wehrlite | ZK1903 | 266 | 1.07 |  | 6800 | 5460 |  | 0.05239999 | 0.02702786 | 0.3998085 | 2.643515 | 4.103845 | 1570 | 382568.1 |  |  |  | Liu et al., 2018
|  | Dunite | ZK1903 | 461 | 3.25 |  | 11900 | 9547 |  | 0.2283304 | 0.2470125 | 1.178205 | 0.04887414 | 3.049601 | 970 | 318074.4 |  |  |  | Liu et al., 2018
|  | Dunite | ZK1903 | 465 | 0.99 |  | 7000 | 4889 |  | 0.1031019 | 0.2185763 | 1.006048 | 1.318686 | 1.801965 | 840 | 466157.9 |  |  |  | Liu et al., 2018
The following area is the result of the metal element content in 100% sulfides.
Deposit area | Sample No. | Lithofacies | Drillhole No. | Depth |  |  |  | Ni100% |  | Ir100% | Ru100% | Rh100% | Pt100% | Pd100% | Cu100% |  |  |  |  | Data sources
|  |  |  | (m) |  |  |  | ppm |  | ppb | ppb | ppb | ppb | ppb | ppm
Langmuri magmatic PGE deposit in Eastern kunlun orogen | PE-1 | Phlogopite clinopyroxenite | DH1201 | 560 |  |  |  | 41260.63 |  | 12.03614 | 16.23669 | 23.48296 | 1827.249 | 341.6256 | 10010.78 |  |  |  |  | This study
| PE-2 | Phlogopite clinopyroxenite | DH1201 | 540.2 |  |  |  | 31856.72 |  | 6.947454 | 11.14661 | 14.09356 | 10.4908 | 195.7306 | 7364.724 |  |  |  |  | This study
| PE-3 | Phlogopite wehrlite | DH1201 | 13.5 |  |  |  | 112836.4 |  | 151.5409 | 412.8389 | 469.5825 | 5741.095 | 7735.551 | 41520.71 |  |  |  |  | This study
| PE-4 | Phlogopite clinopyroxenite | DH1703 | 292.3 |  |  |  | 53130.98 |  | 25.18456 | 20.62587 | 64.60658 | 6.855672 | 652.4464 | 3732.341 |  |  |  |  | This study
| PE-5 | Phlogopite clinopyroxenite | DH2403 | 118.8 |  |  |  | 66917.88 |  | 158.4047 | 1000.179 | 1278.621 | 1521.395 | 7523.342 | 164138.2 |  |  |  |  | This study
| PE-6 | Phlogopite wehrlite | DH2403 | 178 |  |  |  | 76569.91 |  | 53.67245 | 123.5489 | 199.2776 | 2546.941 | 2652.901 | 105570.5 |  |  |  |  | This study
| PE-7 | Phlogopite wehrlite | DH2403 | 265 |  |  |  | 98823.39 |  | 122.8845 | 589.5038 | 674.5537 | 5932.452 | 7952.155 | 16076.53 |  |  |  |  | This study
| PE-8 | Phlogopite wehrlite | DH4901 | 238.6 |  |  |  | 170119.1 |  | 338.801 | 379.4287 | 479.5265 | 20197.82 | 4121.6 | 60029.42 |  |  |  |  | This study
| PE-9 | Hornblendite | DH0101 | 587.5 |  |  |  | 25557.1 |  | 26.34425 | 28.36685 | 29.66015 | 154.9498 | 403.7568 | 13935.61 |  |  |  |  | This study
| PE-10 | Hornblendite | DH0101 | 592 |  |  |  | 12062.96 |  | 6.870145 | 29.04181 | 19.46657 | 164.3442 | 465.2575 | 19541.99 |  |  |  |  | This study
| PE-11 | Hornblendite | DH0101 | 660 |  |  |  | 2496.868 |  | 3.031185 | 11.29208 | 10.13435 | 139.684 | 184.0675 | 14856.36 |  |  |  |  | This study
| PE-12 | Hornblendite | DH0101 | 707 |  |  |  | 296.1665 |  | 1.951841 | 6.28799 | 6.030558 | 8.981388 | 32.28986 | 5799.928 |  |  |  |  | This study
Xiarihamu magmatic Ni deposit in Eastern kunlun orogen |  | Harzburgite | ZK11E05 | 89 |  |  |  | 77314.13 |  | 11.2799 | 6.714334 | 36.18145 | 38.57667 | 97.57475 | 25577.61 |  |  |  |  | Liu et al., 2018
|  | Harzburgite | ZK11E05 | 99 |  |  |  | 90462.1 |  | 7.37966 | 8.568998 | 8.900132 | 4.788358 | 79.00712 | 53733.2 |  |  |  |  | Liu et al., 2018
|  | Dunite | ZK11E05 | 114 |  |  |  | 156696.1 |  | 33.58312 | 40.44993 | 35.73795 | 307.1871 | 66.42612 | 22461 |  |  |  |  | Liu et al., 2018
|  | Dunite | ZK11E05 | 140 |  |  |  | 120660 |  | 32.81846 | 53.6488 | 59.70627 | 386.797 | 112.4304 | 30661.84 |  |  |  |  | Liu et al., 2018
|  | Dunite | ZK11E05 | 171 |  |  |  | 69321.08 |  | 19.34114 | 23.42785 | 35.25679 | 230.9562 | 82.79247 | 16269.82 |  |  |  |  | Liu et al., 2018
|  | Websterite | ZK11E05 | 192 |  |  |  | 72655.28 |  | 3.624735 | 3.370679 | 16.15675 | 160.0069 | 59.01734 | 19345.36 |  |  |  |  | Liu et al., 2018
|  | Websterite | ZK11E05 | 213 |  |  |  | 63422.21 |  | 3.22214 | 3.278248 | 18.06864 | 7.100377 | 50.56412 | 13383.86 |  |  |  |  | Liu et al., 2018
|  | Websterite | ZK11E05 | 228 |  |  |  | 84196.02 |  | 3.819558 | 5.720708 | 17.15735 | 5.962376 | 47.01679 | 12573.27 |  |  |  |  | Liu et al., 2018
|  | Websterite | ZK11E05 | 238 |  |  |  | 90803.14 |  | 3.997972 | 5.676472 | 52.0688 | 10.3416 | 53.97413 | 11874.26 |  |  |  |  | Liu et al., 2018
|  | Websterite | ZK11E05 | 259 |  |  |  | 72315.15 |  | 3.71262 | 5.069975 | 13.2569 | 17.72836 | 51.45356 | 22307.34 |  |  |  |  | Liu et al., 2018
|  | Websterite | ZK11E05 | 263 |  |  |  | 85916.78 |  | 4.532922 | 5.221032 | 18.5122 | 3.628978 | 103.2265 | 14516.97 |  |  |  |  | Liu et al., 2018
|  | Websterite | ZK11E05 | 270 |  |  |  | 74162.4 |  | 4.385484 | 7.274753 | 10.34513 | 4.901091 | 42.39946 | 5263.138 |  |  |  |  | Liu et al., 2018
|  | Gabbro | ZK11E05 | 310 |  |  |  | 55287.01 |  | 2.277571 | 2.001204 | 5.119231 | 11.39139 | 25.02811 | 66982.34 |  |  |  |  | Liu et al., 2018
|  | Gabbro | ZK11E05 | 320 |  |  |  | 82017.72 |  | 8.586365 | 12.27951 | 32.69944 | 74.50817 | 36.97526 | 23293.03 |  |  |  |  | Liu et al., 2018
|  | Wehrlite | ZK1903 | 266 |  |  |  | 181104.5 |  | 1.738072 | 0.8964956 | 13.26137 | 87.68359 | 136.1217 | 52075.83 |  |  |  |  | Liu et al., 2018
|  | Dunite | ZK1903 | 461 |  |  |  | 109786.8 |  | 2.62571 | 2.840547 | 13.5489 | 0.5620334 | 35.06922 | 11154.62 |  |  |  |  | Liu et al., 2018
|  | Dunite | ZK1903 | 465 |  |  |  | 177081.6 |  | 3.734394 | 7.916925 | 36.43948 | 47.76338 | 65.26792 | 30425.15 |  |  |  |  | Liu et al., 2018