## Sheet1
Petrophysical attributes of the Seixo Amarelo-Gonçalo Li-bearing aplite-pegmatites (Guarda-Belmonte area, central Portugal)
Saman Tavakoli1*, William Keyser1, Castelo Joao3, José Oliveira2, Paulo Moutela2, Thorkild Maack Rasmussen3
* Corresponding author. E-mail address: saman.tavakoli@ngi.no
1NGI-Norwegian Geotechnical Institute, P.O. Box 3930 Ullevål Stadion, 0806, Oslo, Norway
2Mota Ceramic Solutions (MCS), Apartado 8 3106-601 Meirinhas, Pombal, Portugal
3Department of Civil, Environmental and Natural Resources Engineering, Luleå Technical University, 971 87 Luleå, Sweden

## two-mica granite
Hole_ID | From | To | Lithology | Color | Alteration | Alteration # | Thickness (m) | #1 x 10-6 | Resistivity | IP (mrad)
ALVD16 | 18.3 | 19.9 | two-mica granite | cream | moderate | 3 | 1.6 | 18.88 | 13239 | 199.6927
ALVD28 | 16.9 | 21.1 | two-mica granite | grey | fresh | 1 | 4.2 | -0.12 | 9813.4 | 49.49265
ALVD30 | 38.5 | 40.3 | two-mica granite | grey | fresh | 1 | 1.8 | 13.63 | 3920 | 1374.8
ALVD30 | 40.38 | 41.4 | two-mica granite | grey | fresh | 1 | 1.02 | 11.94 | 10061.5 | -5.792654
ALVD33 | 6.6 | 7.6 | two-mica granite | grey | altered | 4 | 1 | 19.3 | 1848 | 22.8
ALVD33 | 8.9 | 10.22 | two-mica granite | orange | fresh | 2 | 1.32 | -0.63 | 1694.3 | -6.992654
ALVD35 | 5.6 | 7.9 | two-mica granite | brown | moderate | 3 | 2.3 | -3.84 | 72158.1 | 20.99265
ALVD35 | 7.9 | 8.4 | two-mica granite | grey | fresh | 2 | 0.5 | 0.59 | 11065.5 | -9.792654
ALVD35 | 10.4 | 12.85 | two-mica granite | brown | fresh | 2 | 2.45 | 3.07 | 724.7 | -9.792654
ALVD36 | 7.57 | 7.86 | two-mica granite | brown | altered | 5 | 0.29 | -2.04 | 4247.3 | 4.092654
ALVD37 | 38.8 | 38.87 | two-mica granite | grey | fresh | 1 | 0.07 | 0.401 | 6353.4 | -11.59265
ALVD37 | 38.87 | 39.47 | two-mica granite | brown | fresh | 2 | 0.6 | 5.01 | 5850.5 | 58.99265
ALVD40 | 9.8 | 10.35 | two-mica granite | grey | fresh | 2 | 0.55 | -1.25 | 6096.9 | 960
ALVD40 | 10.95 | 13.04 | two-mica granite | brown | fresh | 2 | 2.09 | 0.58 | 19060.5 | -12.49265
ALVD40 | 15.68 | 16.71 | two-mica granite | brown | fresh | 2 | 1.03 | 16.01 | 4930.9 | -31.79265
ALVD42 | 3.5 | 5.5 | two-mica granite | brown | moderate | 3 | 2 | 27.43 | 2260 | 6.892654
ALVD06 | 15.8 | 18.4 | two-mica granite | brown | fresh | 2 | 2.6 | 16.6 | – | –
ALVD10 | 8.85 | 10.2 | two-mica granite | cream | altered | 4 | 1.35 | 11.76 | – | –
ALVD16 | 0 | 4.9 | two-mica granite | brown | altered | 5 | 4.9 | 1.96 | – | –
ALVD16 | 4.9 | 7.85 | two-mica granite | cream | moderate | 3 | 2.95 | 18.2 | – | –
ALVD28 | 1.5 | 9.3 | two-mica granite | brown | altered | 5 | 7.8 | 0.308 | – | –
ALVD28 | 15.8 | 16.9 | two-mica granite | brown | fresh | 2 | 1.1 | 17.55 | – | –
ALVD30 | 10.5 | 11 | two-mica granite | gr/pink | altered | 5 | 0.5 | 22.6 | – | –
ALVD33 | 8.9 | 10.22 | two-mica granite | orange | fresh | 2 | 1.32 | -0.63 | – | –
ALVD37 | 2.4 | 3.55 | two-mica granite | brown | altered | 5 | 1.15 | 13.32 | – | –
ALVD40 | 10.35 | 10.78 | two-mica granite | brown | fresh | 2 | 0.43 | 0.291 | – | –
ALVD42 | 6.1 | 20.14 | two-mica granite | brown | altered | 4 | 14.04 | 8.99 | – | –
ALVD43 | 0 | 2.9 | two-mica granite | brown | altered | 5 | 2.9 | 51.05 | – | –
ALVD43 | 3.15 | 6.6 | two-mica granite | brown | altered | 4 | 3.45 | 2.9 | – | –
ALVD43 | 6.6 | 7 | two-mica granite | brown | moderate | 3 | 0.4 | 21.4 | – | –
ALVD44 | 1.5 | 2.63 | two-mica granite | brown | altered | 4 | 1.13 | -0.91 | – | –
ALVD44 | 2.63 | 3.6 | two-mica granite | purple | altered | 5 | 0.97 | -0.653 | – | –

## altered granite
Hole_ID | From | To | Lithology | Color | Alteration | Alteration # | Thickness (m) | #1 x 10-6 | Resistivity | IP (mrad)
ALVD07 | 16.3 | 16.7 | two-mica granite (halo Znw) | brown | fresh | 1 | 0.4 | 4.7 | 9.992654 | -3095.3
ALVD15 | 18.45 | 19.7 | two-mica granite (halo Znw) | brown | fresh | 2 | 1.25 | 16.66 | 3.192654 | -3126.5
ALVD16 | 13.25 | 18.3 | two-mica granite (halo Znw) | cream | fresh | 2 | 5.05 | 16.1 | -1600.293 | -1160.1
ALVD29 | 15.9 | 16.6 | two-mica granite (Tur alteration) | brown | fresh | 2 | 0.7 | 31000 | 75.49265 | -3029
ALVD33 | 22.1 | 22.75 | two-mica granite (Tur alteration) | grey | fresh | 2 | 0.65 | 30.8 | 23.59265 | -3118
ALVD40 | 5.12 | 9.8 | two-mica granite (Tur alteration) | brown | moderate | 3 | 4.68 | 9.57 | -18.99265 | 3122.6
ALVD42 | 39 | 42.1 | two-mica granite (fault zone) | brown | moderate | 3 | 3.1 | 39.52 | 53.79265 | -3087.8
ALVD43 | 13.67 | 13.79 | two-mica granite (halo Znw) | grey | moderate | 3 | 0.12 | -2.79 | 5.292654 | 3084
ALVD44 | 4.3 | 4.36 | two-mica granite (halo Znw) | grey | fresh | 2 | 0.06 | -2.72 | -20.29265 | 3106.6
ALVD06 | 13.2 | 14.6 | two-mica granite (halo Znw) | tan | altered | 5 | 1.4 | 10.75 | – | –
ALVD07 | 6 | 6.55 | two-mica granite (halo Znw) | brown | altered | 5 | 0.55 | 23.16 | – | –
ALVD07 | 7.45 | 9.4 | two-mica granite (halo Znw) | brown | altered | 5 | 1.95 | 16.19 | – | –
ALVD28 | 10 | 11.6 | two-mica granite (Ep alteration) | brown | altered | 4 | 1.6 | 29.6 | – | –
ALVD29 | 14.5 | 15 | two-mica granite (Chl alteration) | brown | altered | 5 | 0.5 | -3.25 | – | –
ALVD35 | 9.1 | 10.35 | two-mica granite (halo Znw) | grey | moderate | 3 | 1.25 | 40.6 | – | –
ALVD42 | 37.2 | 37.3 | two-mica granite (fault zone) | brown | altered | 4 | 0.1 | 5.69 | – | –
ALVD42 | 37.55 | 37.75 | two-mica granite (fault zone) | brown | altered | 4 | 0.2 | 9.22 | – | –
ALVD43 | 12.47 | 12.75 | two-mica granite (halo Znw) | brown | moderate | 3 | 0.28 | 19.55 | – | –

## dolerite
Hole_ID | From | To | Lithology | Color | Alteration | Alteration # | Thickness (m) | #1 x 10-6 | Resistivity | IP (mrad)
ALVD07 | 16.7 | 21.85 | dolerite | brown | fresh | 0 | 5.15 | 0.11 | 143.5 | -387.0927

## barren pegmatite
Hole_ID | From | To | Lithology | Color | Alteration | Alteration # | Thickness (m) | #1 x 10-6 | Resistivity | IP (mrad)
ALVD10 | 22.07 | 22.8 | barren pegmatite | purple | fresh | 2 | 0.73 | 0.74 | 1162 | 18.89265
ALVD_BH_8_Sample_1 | 88.9 | 89.55 | barren pegmatite | white | fresh | 1 | 0.65 | -6.75 | 25871.1 | 521.1
ALVD_BH_8_Sample_7 | 88.9 | 89.55 | barren pegmatite | white | fresh | 1 | 0.65 | -6.75 | 11589.7 | 316.6
ALVD_BH_11_Sample_1 | 42.5 | 42.95 | barren pegmatite | purple | fresh | 1 | 0.45 | -6.763333 | 19598.8 | -16.5
ALVD_BH_11_Sample_2 | 42.5 | 42.95 | barren pegmatite | purple | fresh | 1 | 0.45 | -6.763333 | 6986.6 | -8.6
ALVD_BH_13_Sample_1 | 38.1 | 38.3 | barren pegmatite | white | fresh | 1 | 0.2 | -6.6 | 29895 | 43.4
ALVD_BH_13_Sample_2 | 38.1 | 38.3 | barren pegmatite | white | fresh | 1 | 0.2 | -6.6 | 29773 | -38.8
ALVD_BH_20_Sample_1 | 25.68 | 26.5 | barren pegmatite | white | fresh | 1 | 0.82 | -6.4 | 15855.9 | -8.9
ALVD_BH_20_Sample_10 | 25.68 | 26.5 | barren pegmatite | white | fresh | 1 | 0.82 | -6.4 | 63008 | 270.9
ALVD_BH_21_Sample_1 | 23.17 | 23.4 | barren pegmatite | white | fresh | 1 | 0.23 | -6.1 | 26972.9 | -385.6
ALVD_BH_21_Sample_1 | 15.77 | 16.1 | barren pegmatite | grey | fresh | 1 | 0.33 | -5 | 1739.1 | 8.6
ALVD_BH_21_Sample_2 | 23.17 | 23.4 | barren pegmatite | white | fresh | 1 | 0.23 | -6.1 | 224487.2 | -35.6
ALVD_BH_25_Sample_3 | 26.5 | 28.13 | barren pegmatite | white | moderate | 3 | 1.63 | -11.53333 | 17919 | -69.9
ALVD_BH_28_Sample_1 | 24.68 | 25.4 | barren pegmatite | purple | fresh | 1 | 0.72 | -6.85 | 9164 | 16.3
ALVD_BH_28_Sample_4 | 24.68 | 25.4 | barren pegmatite | purple | fresh | 1 | 0.72 | -6.85 | 13011.8 | -9.6
ALVD_BH_30_Sample_1 | 48.08 | 48.7 | barren pegmatite | purple | fresh | 1 | 0.63 | -5.933333 | 333.5 | 56.3
ALVD_BH_30_Sample_4 | 48.08 | 48.7 | barren pegmatite | purple | fresh | 1 | 0.63 | -5.933333 | 156.6 | 55.6
ALVD_BH_31_Sample_1 | 36.1 | 36.6 | barren pegmatite | white | fresh | 1 | 0.5 | -6 | 1168.1 | 18.4
ALVD_BH_31_Sample_3 | 36.1 | 36.6 | barren pegmatite | white | fresh | 1 | 0.5 | -6 | 6068.7 | 7.3
ALVD_BH_32_Sample_1_1 | 29.45 | 29.62 | barren pegmatite | white | fresh | 1 | 0.17 | -6.51 | 15803.2 | -1.1
ALVD_BH_32_Sample_1 | 29.45 | 29.62 | barren pegmatite | white | fresh | 1 | 0.17 | -6.51 | 13036 | 2
ALVD_BH_34_Sample_1 | 39.75 | 40.03 | barren pegmatite | white | fresh | 1 | 0.28 | -7.9 | 37785.5 | 24.8
ALVD_BH_40_Sample_2 | 20.75 | 21.3 | barren pegmatite | purple | fresh | 2 | 0.55 | -5.1 | 20728.2 | -65.2
ALVD_BH_40_Sample_3 | 20.75 | 21.3 | barren pegmatite | purple | fresh | 2 | 0.55 | -5.1 | 22820.4 | -177.9
ALVD_BH_42_Sample_1 | 50.43 | 50.8 | barren pegmatite | white | fresh | 2 | 0.37 | -9.2 | 8134.2 | -14
ALVD_BH_44_Sample_2 | 29.06 | 29.28 | barren pegmatite | white | fresh | 2 | 0.22 | 2.35 | 9406.3 | -18.7
ALVD_BH_44_Sample_5 | 18.52 | 18.6 | barren pegmatite | purple | fresh | 2 | 0.08 | -7.15 | 427.9 | 16.5
ALVD_BH_44_Sample_8 | 18.52 | 18.6 | barren pegmatite | purple | fresh | 2 | 0.08 | -7.15 | 160.4 | -18.8
ALVD07 | 5 | 6 | barren pegmatite | white | altered | 5 | 1 | -3.24 | – | –
ALVD28 | 0.7 | 1.5 | barren pegmatite | brown | altered | 5 | 0.8 | 45.3 | – | –
ALVD33 | 10.25 | 10.3 | barren pegmatite | white | fresh | 1 | 0.05 | 31.63 | – | –
ALVD36 | 3 | 3.1 | barren pegmatite | white | altered | 5 | 0.1 | 9.57 | – | –
ALVD43 | 2.9 | 3.15 | barren pegmatite | brown | altered | 4 | 0.25 | 62.31 | – | –

## Lep-pegmatite
Hole_ID | From | To | Lithology | Color | Alteration | Alteration # | Thickness (m) | #1 x 10-6 | Resistivity | IP (mrad)
ALVD15 | 16.16 | 16.85 | Lep-pegmatite | purple | fresh | 2 | 0.69 | -1.98 | 1993 | 27.19265
ALVD35 | 8.4 | 9.1 | Lep-pegmatite | purple | fresh | 2 | 0.7 | -4.9 | 4292.7 | 0.1926536
ALVD35 | 10.35 | 10.4 | Lep-pegmatite | purple | fresh | 2 | 0.05 | -4.86 | 25762.4 | 27.39265
ALVD40 | 13.04 | 14.18 | Lep-pegmatite | purple | fresh | 2 | 1.14 | -3.47 | 1528.5 | -5.592654
ALVD42 | 22.5 | 25 | Lep-pegmatite | purple | fresh | 2 | 2.5 | -6160 | 2440.7 | 19.39265
ALVD44 | 3.6 | 4.3 | Lep-pegmatite | purple | moderate | 3 | 0.7 | 4.09 | 2324.7 | 26.19265
ALVD_BH_5_Sample_8 | 45.15 | 49.25 | Lep-pegmatite | purple | fresh | 0 | 1.1 | -3.925 | 11430.2 | -22.8
ALVD_BH_5_Sample_10 | 45.15 | 49.25 | Lep-pegmatite | purple | fresh | 0 | 1.1 | -3.925 | 944.2 | 5.3
ALVD_BH_5_Sample_12 | 33.85 | 36.3 | Lep-pegmatite | purple | fresh | 0 | 2.45 | 5.96 | 115152.8 | -309.8
ALVD_BH_5_Sample_16 | 33.85 | 36.3 | Lep-pegmatite | purple | fresh | 0 | 2.45 | 5.96 | 14233 | -11
ALVD_BH_6_Sample_4 | 12 | 13 | Lep-pegmatite | purple | altered | 4 | 1.2 | -8.2 | 2926.3 | -1.8
ALVD_BH_6_Sample_9 | 12 | 13 | Lep-pegmatite | purple | altered | 4 | 1.2 | -8.2 | 8012.7 | -8.5
ALVD_BH_7_Sample_1 | 9.4 | 9.6 | Lep-pegmatite | purple | altered | 4 | 0.2 | -6.102 | 2278.7 | 15.4
ALVD_BH_7_Sample_1 | 15.25 | 16.3 | Lep-pegmatite | purple | fresh | 0 | 1.05 | -4.02 | 424798.2 | 78.5
ALVD_BH_7_Sample_5 | 15.25 | 16.3 | Lep-pegmatite | purple | fresh | 0 | 1.05 | -4.02 | 82784.3 | 63.1
ALVD_BH_8_Sample_13 | 27.2 | 29.75 | Lep-pegmatite | purple | fresh | 2 | 2.55 | -6.95 | 18563.8 | 3.7
ALVD_BH_8_Sample_31 | 27.2 | 29.75 | Lep-pegmatite | purple | fresh | 2 | 2.55 | -6.95 | 21578 | 855.3
ALVD_BH_10_Sample_1 | 57.1 | 58.35 | Lep-pegmatite | purple | fresh | 2 | 1.25 | -5.143333 | 1729.5 | 8.6
ALVD_BH_10_Sample_2 | 57.1 | 58.35 | Lep-pegmatite | purple | fresh | 2 | 1.25 | -5.143333 | 5003 | -7.2
ALVD_BH_11_Sample_2 | 55.25 | 55.98 | Lep-pegmatite | purple | fresh | 1 | 0.73 | -5.9 | 206.2 | 63.1
ALVD_BH_11_Sample_3 | 55.25 | 55.98 | Lep-pegmatite | purple | fresh | 1 | 0.73 | -5.9 | 28880.1 | -71.6
ALVD_BH_15_Sample_2 | 16.16 | 16.85 | Lep-pegmatite | purple | fresh | 2 | 0.69 | -1.98 | 42479.2 | -280.3
ALVD_BH_15_Sample_3 | 16.16 | 16.85 | Lep-pegmatite | purple | fresh | 2 | 0.69 | -1.98 | 17352.1 | 447
ALVD_BH_18_Sample_1 | 14.39 | 14.09 | Lep-pegmatite | purple | fresh | 2 | 0.3 | -1.8 | 26040.5 | 15.9
ALVD_BH_18_Sample_2 | 14.39 | 14.09 | Lep-pegmatite | purple | fresh | 2 | 0.3 | -1.8 | 90177.7 | 2.4
ALVD_BH_19_Sample_1.1 | 67.47 | 68.22 | Lep-pegmatite | purple | fresh | 1 | 0.75 | -7.985 | 803.4 | -1.4
ALVD_BH_19_Sample_2.2 | 67.47 | 68.22 | Lep-pegmatite | purple | fresh | 1 | 0.75 | -7.985 | 2867.4 | -8.5
ALVD_BH_24_Sample_6 | 29.06 | 33.5 | Lep-pegmatite | purple | fresh | 2 | 4.44 | -4.9 | 96.3 | 31.3
ALVD_BH_24_Sample_19 | 29.06 | 33.5 | Lep-pegmatite | purple | fresh | 2 | 4.44 | -4.9 | 848.9 | 2.3
ALVD_BH_25_Sample_7 | 45.25 | 45.9 | Lep-pegmatite | purple | fresh | 1 | 0.65 | -5.02 | 3752.3 | -18.5
ALVD_BH_25_Sample_8 | 45.25 | 45.9 | Lep-pegmatite | purple | fresh | 1 | 0.65 | -5.02 | 2392.4 | -50
ALVD_BH_29_Sample_2 | 11.35 | 11.82 | Lep-pegmatite | purple | fresh | 1 | 0.77 | -6.4 | 34456.5 | 618.4
ALVD_BH_29_Sample_3 | 11.35 | 11.82 | Lep-pegmatite | purple | fresh | 1 | 0.77 | -6.4 | 39779.3 | 31.5
ALVD_BH_30_Sample_4 | 85.08 | 85.3 | Lep-pegmatite | purple | fresh | 1 | 0.22 | -7.4 | 343.4 | 23.5
ALVD_BH_30_Sample_11 | 85.08 | 85.3 | Lep-pegmatite | purple | fresh | 1 | 0.22 | -7.4 | 5231.9 | -1.4
ALVD_BH_32_Sample_2 | 17.85 | 18.46 | Lep-pegmatite | purple | fresh | 1 | 0.61 | -6.533333 | 9087.5 | -7.3
ALVD_BH_32_Sample_3 | 17.85 | 18.46 | Lep-pegmatite | purple | fresh | 1 | 0.61 | -6.533333 | 232.9 | 13.5
ALVD_BH_34_Sample_2.1 | 18 | 18.73 | Lep-pegmatite | purple | fresh | 1 | 0.73 | -5 | 27253.8 | -23.8
ALVD_BH_35_Sample_2 | 12.85 | 14.22 | Lep-pegmatite | purple | fresh | 1 | 1.37 | -6.2 | 14634 | -8.4
ALVD_BH_35_Sample_12 | 12.85 | 14.22 | Lep-pegmatite | purple | fresh | 1 | 1.37 | -6.2 | 9644.1 | 1.6
ALVD_BH_36_Sample_1 | 6.7 | 7.4 | Lep-pegmatite | purple | fresh | 2 | 0.7 | -3.9 | 75611.4 | -57.4
ALVD_BH_36_Sample_2 | 16.2 | 17.13 | Lep-pegmatite | purple | fresh | 2 | 0.93 | -4.3 | 16366.7 | -105.4
ALVD_BH_36_Sample_5 | 16.2 | 17.13 | Lep-pegmatite | purple | fresh | 2 | 0.93 | -5.8 | 19424.9 | -2.8
ALVD_BH_39_Sample_5 | 4.36 | 8.1 | Lep-pegmatite | purple | fresh | 2 | 3.74 | -3.08 | 47 | 1784.8
ALVD_BH_39_Sample_7 | 4.36 | 8.1 | Lep-pegmatite | purple | fresh | 2 | 3.74 | -3.08 | 31.1 | 1453.6
ALVD16 | 9.3 | 11.35 | Lep-pegmatite | purple | altered | 4 | 2.05 | 16.5 | – | –
ALVD37 | 1.4 | 2.4 | Lep-pegmatite | purple | altered | 5 | 1 | -2.5 | – | –
ALVD06 | 14.6 | 15.8 | Lep-pegmatite | pink | altered | 4 | 1.2 | -4.47 | – | –
ALVD29 | 2 | 2.3 | Lep-pegmatite | purple | moderate | 3 | 0.3 | -6.1 | – | –
ALVD39 | 46.42 | 48.13 | Lep-pegmatite | purple | fresh | 1 | 1.71 | -4.2 | – | –
ALVD42 | 5.5 | 6.1 | Lep-pegmatite | purple | moderate | 3 | 0.6 | -11.35 | – | –
ALVD43 | 12.75 | 13.67 | Lep-pegmatite | purple | moderate | 3 | 0.92 | -5.26 | – | –

## Znw-pegmatite
Hole_ID | From | To | Lithology | Color | Alteration | Alteration # | Thickness (m) | #1 x 10-6 | Resistivity | IP (mrad)
ALVD37 | 12.67 | 12.77 | Znw-pegmatite | white | fresh | 2 | 0.1 | 27.4 | 16545.6 | -21.69265
ALVD40 | 10.78 | 10.95 | Znw-pegmatite | grey | fresh | 2 | 0.17 | 11.12 | 27258.9 | -91.4
ALVD40 | 15.5 | 15.68 | Znw-pegmatite | white | fresh | 2 | 0.18 | 16.02 | 3470.1 | -1265.393
ALVD_BH_22_Sample_2 | 19.85 | 20.25 | Znw-pegmatite | white | moderate | 3 | 0.4 | 1.19325 | 7452.9 | -19
ALVD_BH_22_Sample_6 | 19.85 | 20.25 | Znw-pegmatite | white | moderate | 3 | 0.4 | 1.19325 | 9068.8 | -10.8