## README
Supplementary dataset — raw data and summary statistics
Manuscript
Microencapsulation of probiotics by multiple emulsion using protein–polysaccharide blends: seawater stability and viability for aquaculture
Corresponding author
Iris Zuen Hernández-Hernández — iris.hernandez@enp.unam.mx
Universidad Nacional Autónoma de México (UNAM)
Description
This file contains the complete raw data underlying all tables and figures of the manuscript, together with the summary statistics computed from them. Each formulation was produced as three independent batches (separate emulsification and spray-drying runs). The three batches are the experimental units (n = 3); values labelled Batch 1–3 are the raw measurements and are not technical replicates of a single batch.
Sheets
1. Dissolution_screening — dissolution (%) after 4 h in seawater; blends A/B/C at 5/8/10 % total solids
2. Particle_size — volume-mean particle size (µm) of the final formulations A1/A2/B1/B2
3. Dissolution_final — dissolution (%) after 4 h in seawater of the final formulations
4. Buoyancy — buoyancy (min) of the final formulations
5. Drying_survival — survival to spray drying (%); computed per batch from Storage_viability
6. Storage_viability — viable counts (CFU/g) by plate count (PC) and LIVE/DEAD fluorescence (F) at 4 °C
7. Checklist_Table2 — sampling, statistics and replication summary (journal pre-submission checklist)
Conventions
Blue figures are raw measured values (inputs). Black figures in shaded columns (Mean, SD, SE, CV, log10) are computed by spreadsheet formula from the batch values.
Abbreviations: WPI whey protein isolate; CMC carboxymethyl cellulose; PEC pectin; GA gum Arabic; MD maltodextrin; PC plate count; F fluorescence; SD standard deviation; SE standard error; CV coefficient of variation.
Units: dissolution and drying survival in %; particle size in µm; buoyancy in min; viable counts in CFU/g.
License
Creative Commons Attribution 4.0 International (CC BY 4.0).

## Dissolution_screening
Dissolution (%) after 4 h in seawater — screening (blend × total solids)
Blend | Composition | Total solids (%) | Batch 1 | Batch 2 | Batch 3 | Mean | SD | SE | CV (%) | n
A | WPI/CMC/PEC | 10 | 5.2 | 5.9 | 6.3 | 5.8 | 0.5567764 | 0.321455 | 9.599594 | 3
A | WPI/CMC/PEC | 8 | 6.9 | 7.8 | 8.4 | 7.7 | 0.7549834 | 0.4358899 | 9.80498 | 3
A | WPI/CMC/PEC | 5 | 9 | 10 | 10.7 | 9.9 | 0.8544004 | 0.4932883 | 8.630307 | 3
B | WPI/GA/MD | 10 | 4.1 | 4.5 | 4.9 | 4.5 | 0.4 | 0.2309401 | 8.888889 | 3
B | WPI/GA/MD | 8 | 11.5 | 12.9 | 14 | 12.8 | 1.252996 | 0.7234178 | 9.789034 | 3
B | WPI/GA/MD | 5 | 13.7 | 15.3 | 16.6 | 15.2 | 1.452584 | 0.8386497 | 9.556473 | 3
C | WPI/MD | 10 | 11.2 | 12.5 | 13.5 | 12.4 | 1.153256 | 0.6658328 | 9.300454 | 3
C | WPI/MD | 8 | 11.9 | 13.3 | 14.4 | 13.2 | 1.252996 | 0.7234178 | 9.492397 | 3
C | WPI/MD | 5 | 20.4 | 22.8 | 24.6 | 22.6 | 2.107131 | 1.216553 | 9.323587 | 3
Mean ± SE, n = 3 independent batches per treatment. Two-way ANOVA (blend × total solids): blend F2,18 = 110.8, solids F2,18 = 110.5, interaction F4,18 = 16.4 (all p < 0.001).

## Particle_size
Volume-mean particle size (µm) of the final formulations
Formulation | Blend | Nominal load (CFU/g) | Batch 1 | Batch 2 | Batch 3 | Mean | SD | SE | CV (%) | n
A1 | A (WPI/CMC/PEC) | 1×10^10 | 34.4 | 36.2 | 38 | 36.2 | 1.8 | 1.03923 | 4.972376 | 3
A2 | A (WPI/CMC/PEC) | 1×10^9 | 27.1 | 28.7 | 30 | 28.6 | 1.452584 | 0.8386497 | 5.078965 | 3
B1 | B (WPI/GA/MD) | 1×10^10 | 33 | 34.9 | 36.5 | 34.8 | 1.752142 | 1.011599 | 5.03489 | 3
B2 | B (WPI/GA/MD) | 1×10^9 | 26.8 | 28.3 | 29.5 | 28.2 | 1.352775 | 0.781025 | 4.797074 | 3

## Dissolution_final
Dissolution (%) after 4 h in seawater — final formulations
Formulation | Blend | Nominal load (CFU/g) | Batch 1 | Batch 2 | Batch 3 | Mean | SD | SE | CV (%) | n
A1 | A (WPI/CMC/PEC) | 1×10^10 | 8.5 | 9.4 | 10.3 | 9.4 | 0.9 | 0.5196152 | 9.574468 | 3
A2 | A (WPI/CMC/PEC) | 1×10^9 | 9.6 | 10.8 | 11.7 | 10.7 | 1.053565 | 0.6082763 | 9.846405 | 3
B1 | B (WPI/GA/MD) | 1×10^10 | 4 | 4.5 | 5 | 4.5 | 0.5 | 0.2886751 | 11.11111 | 3
B2 | B (WPI/GA/MD) | 1×10^9 | 4.3 | 4.8 | 5.3 | 4.8 | 0.5 | 0.2886751 | 10.41667 | 3

## Buoyancy
Buoyancy (min) of the final formulations
Formulation | Blend | Nominal load (CFU/g) | Batch 1 | Batch 2 | Batch 3 | Mean | SD | SE | CV (%) | n
A1 | A (WPI/CMC/PEC) | 1×10^10 | 480 | 500 | 520 | 500 | 20 | 11.54701 | 4 | 3
A2 | A (WPI/CMC/PEC) | 1×10^9 | 490 | 510 | 500 | 500 | 10 | 5.773503 | 2 | 3
B1 | B (WPI/GA/MD) | 1×10^10 | 950 | 1000 | 1050 | 1000 | 50 | 28.86751 | 5 | 3
B2 | B (WPI/GA/MD) | 1×10^9 | 980 | 1000 | 1020 | 1000 | 20 | 11.54701 | 2 | 3

## Drying_survival
Survival to spray drying (%) — final formulations
Formulation | Blend | Batch 1 (%) | Batch 2 (%) | Batch 3 (%) | Mean | SD | SE | CV (%) | n
A1 | A (WPI/CMC/PEC) | 39.77528 | 37.99087 | 36.36364 | 38.04326 | 1.706426 | 0.9852053 | 4.485487 | 3
A2 | A (WPI/CMC/PEC) | 33.88889 | 37.21854 | 39.77528 | 36.9609 | 2.951641 | 1.704131 | 7.985847 | 3
B1 | B (WPI/GA/MD) | 30.92308 | 30.875 | 30.19868 | 30.66558 | 0.4050686 | 0.2338665 | 1.320923 | 3
B2 | B (WPI/GA/MD) | 34.75 | 37.21854 | 39.78022 | 37.24959 | 2.515254 | 1.452182 | 6.752433 | 3
Survival to drying = (viable CFU/g after drying / initial CFU/g) × 100, computed per batch from the plate-count values in 'Storage_viability'! Survival to the process, not encapsulation efficiency.

## Storage_viability
Viable probiotic counts (CFU/g) during storage at 4 °C
Formulation | Method | Time point | Batch 1 (CFU/g) | Batch 2 (CFU/g) | Batch 3 (CFU/g) | log10 B1 | log10 B2 | log10 B3 | Mean log10 | SD log10 | n
A1 | Plate count (PC) | Initial inoculum | 17800000000 | 21900000000 | 27500000000 | 10.25042 | 10.34044 | 10.43933 | 10.3434 | 0.094491 | 3
A1 | Plate count (PC) | After drying | 7080000000 | 8320000000 | 10000000000 | 9.850033 | 9.920123 | 10 | 9.923386 | 0.07503657 | 3
A1 | Fluorescence (F) | After drying | 6610000000 | 7940000000 | 9550000000 | 9.820201 | 9.899821 | 9.980003 | 9.900008 | 0.07990112 | 3
A1 | Plate count (PC) | 2 months | 4470000000 | 5750000000 | 7080000000 | 9.650308 | 9.759668 | 9.850033 | 9.753336 | 0.1000133 | 3
A1 | Fluorescence (F) | 2 months | 4900000000 | 6030000000 | 7760000000 | 9.690196 | 9.780317 | 9.889862 | 9.786792 | 0.09999015 | 3
A1 | Plate count (PC) | 6 months | 2820000000 | 3470000000 | 4370000000 | 9.450249 | 9.540329 | 9.640481 | 9.543687 | 0.09516059 | 3
A1 | Fluorescence (F) | 6 months | 2880000000 | 3800000000 | 4790000000 | 9.459392 | 9.579784 | 9.680336 | 9.573171 | 0.1106199 | 3
A2 | Plate count (PC) | Initial inoculum | 1260000000 | 1510000000 | 1780000000 | 9.100371 | 9.178977 | 9.25042 | 9.176589 | 0.07505322 | 3
A2 | Plate count (PC) | After drying | 427000000 | 562000000 | 708000000 | 8.630428 | 8.749736 | 8.850033 | 8.743399 | 0.1099398 | 3
A2 | Fluorescence (F) | After drying | 447000000 | 589000000 | 776000000 | 8.650308 | 8.770115 | 8.889862 | 8.770095 | 0.1197771 | 3
A2 | Plate count (PC) | 2 months | 282000000 | 372000000 | 479000000 | 8.450249 | 8.570543 | 8.680336 | 8.567043 | 0.1150831 | 3
A2 | Fluorescence (F) | 2 months | 309000000 | 407000000 | 525000000 | 8.489958 | 8.609594 | 8.720159 | 8.606571 | 0.1151302 | 3
A2 | Plate count (PC) | 6 months | 214000000 | 269000000 | 355000000 | 8.330414 | 8.429752 | 8.550228 | 8.436798 | 0.1100765 | 3
A2 | Fluorescence (F) | 6 months | 204000000 | 251000000 | 309000000 | 8.30963 | 8.399674 | 8.489958 | 8.399754 | 0.09016418 | 3
B1 | Plate count (PC) | Initial inoculum | 19500000000 | 24000000000 | 30200000000 | 10.29003 | 10.38021 | 10.48001 | 10.38342 | 0.09502674 | 3
B1 | Plate count (PC) | After drying | 6030000000 | 7410000000 | 9120000000 | 9.780317 | 9.869818 | 9.959995 | 9.870043 | 0.08983897 | 3
B1 | Fluorescence (F) | After drying | 5890000000 | 7240000000 | 9120000000 | 9.770115 | 9.859739 | 9.959995 | 9.863283 | 0.09498938 | 3
B1 | Plate count (PC) | 2 months | 4680000000 | 5890000000 | 7410000000 | 9.670246 | 9.770115 | 9.869818 | 9.77006 | 0.09978619 | 3
B1 | Fluorescence (F) | 2 months | 3890000000 | 4900000000 | 6170000000 | 9.58995 | 9.690196 | 9.790285 | 9.690144 | 0.1001678 | 3
B1 | Plate count (PC) | 6 months | 3550000000 | 4680000000 | 5890000000 | 9.550228 | 9.670246 | 9.770115 | 9.66353 | 0.1100972 | 3
B1 | Fluorescence (F) | 6 months | 3020000000 | 3890000000 | 4900000000 | 9.480007 | 9.58995 | 9.690196 | 9.586718 | 0.1051318 | 3
B2 | Plate count (PC) | Initial inoculum | 1200000000 | 1510000000 | 1820000000 | 9.079181 | 9.178977 | 9.260071 | 9.172743 | 0.09060605 | 3
B2 | Plate count (PC) | After drying | 417000000 | 562000000 | 724000000 | 8.620136 | 8.749736 | 8.859739 | 8.743204 | 0.1199348 | 3
B2 | Fluorescence (F) | After drying | 437000000 | 589000000 | 759000000 | 8.640481 | 8.770115 | 8.880242 | 8.763613 | 0.1200124 | 3
B2 | Plate count (PC) | 2 months | 275000000 | 372000000 | 479000000 | 8.439333 | 8.570543 | 8.680336 | 8.563404 | 0.1206599 | 3
B2 | Fluorescence (F) | 2 months | 302000000 | 407000000 | 525000000 | 8.480007 | 8.609594 | 8.720159 | 8.603254 | 0.1202017 | 3
B2 | Plate count (PC) | 6 months | 209000000 | 269000000 | 355000000 | 8.320146 | 8.429752 | 8.550228 | 8.433376 | 0.1150838 | 3
B2 | Fluorescence (F) | 6 months | 200000000 | 251000000 | 316000000 | 8.30103 | 8.399674 | 8.499687 | 8.40013 | 0.09932933 | 3
PC plate count; F fluorescence. Mean log10 = mean of the three per-batch log10 values. Fluorescence was not measured on the initial inoculum.

## Checklist_Table2
Table 2 — Sampling, statistics and replication summary (in vitro study)
Assay / Endpoint | Experimental unit | Biological unit analysed | Animals per unit | Samples analysed per batch | Pooled? (Yes/No) | Pooling strategy | Measurements averaged before analysis? | Statistical unit | Biological replicates (n) per treatment | Statistical test | Line number(s) in manuscript
Dissolution (screening, blend × solids) | Encapsulation/drying batch | Batch | N/A (in vitro) | 1 | No | — | No | Batch | 3 batches per group | Two-way ANOVA + Tukey HSD | 135–140; Table 2 (lines 336–339)
Particle size (final) | Batch | Batch | N/A (in vitro) | 1 | No | — | No | Batch | 3 batches per formulation | Two-way ANOVA (blend × load) | 163–170; Table 3 (lines 340–343)
Dissolution (final) | Batch | Batch | N/A (in vitro) | 1 | No | — | No | Batch | 3 batches per formulation | Two-way ANOVA + bootstrap CI | 163–175; Table 3 (lines 340–343)
Buoyancy | Batch | Batch | N/A (in vitro) | 1 | No | — | No | Batch | 3 batches per formulation | Descriptive (mean ± SD) | 170–172; Table 3 (lines 340–343)
Drying survival | Batch | Batch | N/A (in vitro) | 1 | No | — | No | Batch | 3 batches per formulation | Descriptive (mean ± SD) | 163–166; Table 3 (lines 340–343)
Viability — plate count (PC) | Batch | Batch | N/A (in vitro) | 1 | No | — | No | Batch | 3 batches per formulation | Two-way ANOVA (treatment × time) | 112–114; Table 4 (lines 344–348)
Viability — fluorescence (F) | Batch | Batch | N/A (in vitro) | 1 | No | — | No | Batch | 3 batches per formulation | Two-way ANOVA (separate analysis) | 112–114; Table 4 (lines 344–348)
Method agreement (PC vs F) | Batch (PC–F pair) | Batch | N/A (in vitro) | 2 (1 PC + 1 F) | No | — | No | Batch | 36 pairs (4 form × 3 batches × 3 times) | Bland–Altman + Lin's CCC + permutation | 168–175
Shelf-life projection | Batch | Batch | N/A (in vitro) | 1 | No | — | No | Batch | 3 batches per formulation | Bootstrap / Monte Carlo (indicative) | 112–134; Fig. 3
Line numbers to be completed from the numbered manuscript before submission. This study is in vitro; animal-related fields are marked N/A.