## S2 - Content
SUPPORTING INFORMATION FOR:
Ghirlandi, S., Hoff, T., Böcher, C., Sprecher, B., Pohya, A. & Peck, D. Material Flow Analysis of Titanium Metal in European Aviation: Circular Economy Strategies for reduced import dependence. Journal of Industrial Ecology.
This supporting information provides a spreadsheet with background data and calculations on for the static MFA of titanium flowing in the EU economy as baseline scenario and trade data from UN Comtrade 2019 and 2024
Table of content
S2.1. EU accounting | This sheet contains the accounting MFA for titanium in the EU economy in 2019.
S2.2. EU static | This sheet contains the mass balanced static MFA for titanium in the EU in 2019.
S2.3. Aviation baseline | This sheet contains the baseline sMFA of aviation grade titanium in the EU in 2019
S2.4. Trade 2019 - 2024 | This sheet contains the trade data of titanium wrought, unwrought, scrap import/export from 2019 and 2024
References
Buesa, A., Georgitzikis, A., Jakimów, K., Piñero, M., Maury, P., Latunussa, T., Pedauga, C., Samokhalov, L., Baldassarre, V., Mathieux, B., Rueda-Cantuche, F., Manuel Stijepic, J., Reys, D., Bilous, A., Notom, A., & Tercero, P. (2025). Titanium metal in the EU: Strategic relevance and circularity potential. https://doi.org/10.2760/5871804
SCRREEN2. (2020). Titanium supply chain in the EU. https://scrreen.eu/wp-content/uploads/2024/01/SCRREEN2_factsheets_TITANIUM_V1.pdf
UN Comtrade. (2019). Titanium international trade.https://comtradeplus.un.org/TradeFlow
USGS. (2023). TITANIUM AND TITANIUM DIOXIDE. https://pubs.usgs.gov/periodicals/mcs2023/mcs2023-titanium.pdf
Oko-Institut e.V. (2020). Update of the 2015 Material System Analyses Final report. https://op.europa.eu/en/publication-detail/-/publication/69212057-e737-11ee- 9ea8-01aa75ed71a1/language-en
EUROSTAT. (2025). Titanium wrought - PRODVAL & PRODQNT. PRODCOM. https://ec.europa.eu/eurostat/databrowser/view/ds- 056120/legacyMultiFreq/table?lang=en&category=prom
JRC. (2025). RMIS - Critical and strategic materials. European Commission. https://rmis.jrc.ec.europa.eu/eu-critical-raw-materials?utm_source=chatgpt.com

## S2.1 - EU Accounting
Accounting MFA of Titanium in the European Union | [7 empty] | Import and export of titanium products in the EU in 2019
Source: UN COMTRADE
[6 empty] | References |  |  | Import |  |  | Export
[6 empty] | Number | Source name |  | Ti Sponge | 21.5 |  | Ti Ingot | 1.7
[6 empty] | 1 | JRC - Titanium |  | Percentage | Value |  | Percentage | Value
[6 empty] | 2 | Scrreen2 - Titanium | USA | 34% | 7.31 | USA | 20% | 0.34
[6 empty] | 3 | RMIS - Titanium | Japan | 24% | 5.16 | Japan | 0% | 0
[6 empty] | 4 | USGS - Titanium factsheet | China | 6% | 1.29 | China | 1% | 0.017
[6 empty] | 5 | MSA - Titanium | Russian Federation | 11% | 2.365 | Russian Federation | 2% | 0.034
[6 empty] | 6 | UN - comtrade | RoW | 26% | 5.59 | RoW | 77% | 1.309
[6 empty] | 7 | Wang & Wu, 2023 |  | Ti ingot | 9 |  | Ti ingot | 0
[8 empty] | USA | 36.8% | 3.311688312 | USA | 19.85% | 0
[8 empty] | Japan | 15.58% | 1.402597403 | Japan | 0.7634% | 0
[8 empty] | China | 17.75% | 1.597402597 | China | 6.87% | 0
[8 empty] | Russian Federation | 25.11% | 2.25974026 | Russian Federation | 0.3817% | 0
[8 empty] | RoW | 4.762% | 0.4285714286 | RoW | 72.14% | 0
[9 empty] | Ti milled product | 23.2 |  | Ti milled products | 6.8
[8 empty] | USA | 36.8% | 8.536796537 | USA | 19.85% | 1.349618321
[8 empty] | Japan | 15.58% | 3.615584416 | Japan | 0.7634% | 0.05190839695
[8 empty] | China | 17.75% | 4.117748918 | China | 6.87% | 0.4671755725
Mining | [7 empty] | Russian Federation | 25.11% | 5.825108225 | Russian Federation | 0.3817% | 0.02595419847
Phase | Type | KiloTonnes | Source(s) | Year | Assumptions |  |  | RoW | 4.762% | 1.104761905 | RoW | 72.14% | 4.905343511
Global titanium ores | Stock | 1120000 | 4 - 2 | 2024 | 0,5 as stochiometric ilmenite and rutile for rock mass taken from Screen |  |  |  | Ti Scrap | 11 |  | Ti Scrap | 25
Global titanium ores extraction | Inflow | 18800 | 4 |  | The TiO2 production in rock mass |  |  | USA | 49% | 5.39 | USA | 59.59% | 14.89726025
Global TiO2 production | Outflow | 9400 | 4 | 2024 | In TiO2 |  |  | Japan | 20% | 2.2 | Japan | 1.125% | 0.28131125
[8 empty] | China | 1% | 0.11 | China | 0% | 0
EU titanium ores | Stock | 40000 |  |  | According to [2] it's 70.000 but irrealistic compared to [4]. Given value result with a stohiometric share of 0,5 for both ores. |  |  | Russian Federation | 3% | 0.33 | Russian Federation | 11.59% | 2.898728
Titanium ore extraction | Inflow | 0 | 5 - 1 | 2023 | 0% self sufficiency rate |  |  | RoW | 27% | 2.97 | RoW | 27.69% | 6.9227005
Domestic TiO2 production | Outflow | 0 | 5 - 1 | 2023
Processing
Import of TiO2 | Inflow | 400 |  |  | Estimate
Domestic TiO2 production | Inflow | 0 | 5 - 1 | 2023
Sponge production | Outflow | 0 | 4 | 2024 | No sponge capacity
Pigment production | Outflow | 400 | 4 | 2024 | Germany + estimate others
Fabrication
Phase | Type | KiloTonnes | Source(s) | Year | Assumptions
Domestic sponge production | Inflow | 0 | 4 | 2024 | No sponge capacity
Import sponge | Inflow | 21.5 | 6 | 2019 | With code 8108.20 identifying all unwrought (sponge, ingot and powder) 23,5 kt. I assume 80% is sponge.
Import scrap | Inflow | 11
Domestic ingot production | Outflow | 13.5 | 1 | 2019 | In global capacity, EU is 3% of 511 kt, therefore 15 kt of production (check global sheet). Assume 90% use of capacity
Export of ingots | Outflow | 1.7
Ferrotitanium | Outflow | 4.045 |  |  | Assume 5% of titanium ingot prod
Powders | Outflow | 3.225 | 6 | 2019 | Assume 15% of titanium ingot as (Estimated Titanium Powder Production / Estimated Unwrought Titanium Production) × 100 = (50,000 tons / 320,000 tons) × 100 = 15.6%​
New scrap production | Outflow | 10 | 7 | 2023 | How much is direct recycling rate??
Landfill | Outflow
Manufacturing
Domestic ingot production | Inflow | 13.5 | 1 | 2019
Import of other milled products | Inflow | 7
Import of ingots | Inflow | 2 | 6 | 2019 | See import of sponge
Domestic titanium metal products | Outflow | 6.75 | 1 | 2019 | In global capacity, EU is 5% of 188 kt, therefore 7,5 kt of production (check global sheet). Assume 90% use of capacity
Export of titanium metal products | Outflow | 6.8 | 6 | 2019
New production scrap - Export | Outflow | 9 |  |  | How much is direct recycling rate??
Use - Sector
Phase | Type | KiloTonnes | Source(s) | Year | Assumptions
Domestic titanium metal products | Inflow | 6.75 | 1
Import of titanium metal products | Inflow | 23.2 | 6 | 2019 | JRC assumes 30 kt of use in EU in 2019 but my data balace to 40 kt
EU mill products production by use | Outflow | 29.95 | 1 |  | Sum of inflows
Civil aerospace | 67% | 20.0665
Industrial equipment | 29% | 8.6855
Military applications | 2% | 0.599
Consumer goods | 2% | 0.599
Stock over 10 years | Stock | 225.0859833
EoL management | Outflow | 7.5 | Assumptions | 2019
EoL Management
Phase | Type | KiloTonnes | Source(s) | Year | Assumptions
EoL management | Inflow | 7.5 | Assumptions | 2019
EoL Scrap - Exported | Outflow | 0 | 5 | 2023
To landfill | Outflow | 7.5 |  | 2019
Scrap
Export of scrap | Outflow | 25 | 4 | 2019
EoL Scrap - Exported | Outflow | 6.2 | 5 | 2023
Fabrication Scrap | Outflow | 10 | 1 | 2019
Manufacturing Scrap | Outflow | 8.8 | 4 | 2019
Import of scrap | Inflow | 11
% scrap downcycled to FeTi | 0.27
Stock calculation
In 2019 | 30 | kt
Growth rate from 2009 | 0.08 | [7]
2018 | 27.6
2017 | 25.392
2016 | 23.36064
2015 | 21.4917888
2014 | 19.7724457
2013 | 18.19065004
2012 | 16.73539804
2011 | 15.39656619
2010 | 14.1648409
2009 | 13.03165363

## S2.2 - EU Static
Static MFA of Titanium metal in the European Union in 2019
References
From literature review, No ore beneficiation nor refining for titanium metal production in the EU |  |  |  |  | Number | Source name
[5 empty] | 1 | JRC - Titanium
Phase | Type | TC | Flows (kt) | Sources | 2 | Scrreen2 - Titanium
Primary melting (sponge -> ingot) |  |  |  |  | 3 | RMIS - Titanium
Domestic sponge production | Inflow | 0% | 0 |  | 4 | USGS - Titanium factsheet
Import sponge | Inflow | 59.31% | 23.47 | 4 | 5 | MSA - Titanium
Import scrap | Inflow | 28.56% | 11.3 | 4 | 6 | UN - comtrade
Reprocessed scrap | Inflow | 12.13% | 4.8 | 20% of high quality scrap | 7 | Wang & Wu, 2023
Domestic ingot production | Outflow | 12.64% | 5 | 1 | 8 | Eurostat - Prodcom
Export of ingots | Outflow | 4.043% | 1.6 | 4
Ti content in Ferrotitanium | Outflow | 49.28% | 19.5 | From [8], in 2019 EU produced 36 kt of ferrotitanium. Ferrotitanium has between 0,3 and 0,7 content of titanium, accounting for scraps i assume that the overall demand for titanium is 50% of 36 kt
Powders | Outflow | 18.78% | 7.43 | Balanced
Ti ingot scrap | Outflow | 15.26% | 6.04 | Remaining scrap
| Inflow/Outflow | 39.57
Semi-finished Fabrication (ingot -> milled product)
Domestic ingot production | Inflow | 30.01% | 5 | 1
Import of ingots | Inflow | 69.99% | 11.66
Domestic titanium milled products | Outflow | 48.02% | 8 | 1
Export of titanium milled products | Outflow | 40.22% | 6.7 | 4
Ti milled scrap | Outflow | 11.76% | 1.96
| Inflow/Outflow | 16.66
Component manufacturing (milled product -> mechanical parts)
Domestic Titanium milled products | Inflow | 26.67% | 8 | 1
Import titanium milled products | Inflow | 73.33% | 22 | Balanced
Scrap production | Outflow | 0.8 | 24
| Reprocessed |  | 4.8 | Balanced
| Ti swarf |  | 19.2 | 80% of [4] value
Titanium in products | Outflow | 0.2 | 6
| Inflow/Outflow | 30 |  | As verified by [1]
Use
Final products | Inflow |  | 6
NAS | Outflow | 75% | 4.5
Ti metal products in use | Stock |  | 67
Products waste | Outflow | 24% | 1.44
| Inflow/Outflow | 6
EoL Management
Products waste | Inflow | 1 | 1.44
Old scrap | Outflow | 83% | 1.1952 | Collection rate from [5]
Non functional scrap | Outflow | 17% | 0.2448
Storage | Stock |  | 13.41363 | from dMFA: The sum of outflows from use since 2000 is 5,387 kt
Landfill | Stock |  | 2.74737
| Inflow/Outflow | 1.44

## S2.3 - Aviation baseline
Baseline 2019 - Civil aviation in the EU | [5 empty] | Titanium (kt) | Baseline 2040 - Civil aviation in the EU | [6 empty] | Data to be filled newly for each scenario
[5 empty] | Imports | 36.661825 | [7 empty] | TC to be changed in each scenario
Phase | Type | TC | Flows (kt) | Sources/Assumptions | Use-phase inflow | 1.57 | Phase | Type | TC | Flows (kt) | Sources/Assumptions
Primary melting (sponge -> ingot) |  |  |  |  | Reprocessing | 2.5 | Primary melting (sponge -> ingot)
Domestic sponge production | Inflow | 0% | 0 |  | Reprocessing (recycling) | 8.5 | Domestic sponge production | Inflow | 0% | 0
Import sponge | Inflow | 60% | 12.46455 |  |  |  | Import sponge | Inflow | 60% | 18.07893945
Import scrap | Inflow | 30% | 6.232275 |  |  |  | Import scrap | Inflow | 30% | 9.039469725
Reprocessed scrap | Inflow | 10% | 2.077425 |  | Alpha | 23.35148089 | Reprocessed scrap | Inflow | 10% | 3.013156575
Domestic ingot production | Outflow | 12.64% | 2.625 |  | Baseline Phi | 6.819% | Domestic ingot production | Outflow | 12.64% | 3.807375
Export of ingots | Outflow | 4.043% | 0.84 |  | ∆Phi | 16.37% | Export of ingots | Outflow | 4.043% | 1.21836
Ti content in Ferrotitanium | Outflow | 49.28% | 10.2375 |  |  |  | Ti content in Ferrotitanium | Outflow | 49.28% | 14.8487625
Powders | Outflow | 18.78% | 3.90075 |  |  |  | Powders | Outflow | 18.78% | 5.65775925
Ingot Scrap export | Outflow | 15.26% | 3.171 |  |  |  | Ingot Scrap export | Outflow | 15.26% | 4.599309
| Inflow/Outflow | 20.77425 | [5 empty] | Inflow/Outflow | 30.13156575
Semi-finished Fabrication (ingot -> milled product) | [6 empty] | Semi-finished Fabrication (ingot -> milled product)
Domestic ingot production | Inflow | 30% | 2.625 |  |  |  | Domestic ingot production | Inflow | 30% | 3.807375
Import of ingots | Inflow | 70% | 6.125 |  |  |  | Import of ingots | Inflow | 70% | 8.883875
Domestic titanium milled products | Outflow | 48% | 4.2 |  |  |  | Domestic titanium milled products | Outflow | 48% | 6.0918
Export of titanium milled products | Outflow | 40% | 3.5 |  |  |  | Export of titanium milled products | Outflow | 40% | 5.0765
Milled product Scrap export | Outflow | 12% | 1.05 |  |  |  | Milled product Scrap export | Outflow | 12% | 1.52295
| Inflow/Outflow | 8.75 | [5 empty] | Inflow/Outflow | 12.69125
Component manufacturing (milled product -> mechanical parts) | [6 empty] | Component manufacturing (milled product -> mechanical parts)
Domestic Titanium milled products | Inflow | 26% | 4.16 |  |  |  | Domestic Titanium milled products | Inflow | 26% | 6.0918
Import titanium milled products | Inflow | 74% | 11.84 |  |  |  | Import titanium milled products | Inflow | 74% | 17.3382
Titanium in products | Outflow | 10% | 1.6 |  |  |  | Titanium in products | Outflow | 10% | 2.343
Component scrap export | Outflow | 77% | 12.32 |  |  |  | Component scrap export | Outflow | 77% | 18.0411 |  | 0.308 | 5.5566588
Reprocessed scrap | Outflow | 13% | 2.08 |  |  |  | Reprocessed scrap | Outflow | 13% | 3.0459
| Inflow/Outflow | 16 | [5 empty] | Inflow/Outflow | 23.43
Use | [6 empty] | Use
Titanium in products | Inflow |  | 1.598 |  |  |  | Titanium in products | Inflow |  | 2.343
NAS | Outflow | 75% | 1.1985 |  |  |  | NAS | Outflow | 56.3% | 1.319
In use stock | Stock |  | 22.4 |  |  |  | Ti metal products in use | Stock |  | 38.227
EoL management | Outflow | 24% | 0.38352 |  |  |  | EoL management | Outflow | 44.05% | 1.032
| Inflow/Outflow | 1.598 | [5 empty] | Inflow/Outflow | 2.343
EoL Management | [6 empty] | EoL Management
EoL management | Inflow | 1 | 0.38352 |  |  |  | EoL management | Inflow | 1 | 1.032
Old ti scrap | Outflow | 83% | 0.3183216 | Collection rate from "MSA titanium" |  |  | Old ti scrap | Outflow | 83% | 0.85656 | Collection rate from "MSA titanium"
Non functional scrap | Outflow | 17% | 0.0651984 |  |  |  | Non functional scrap | Outflow | 17% | 0.17544
Storage | Stock |  | 6.96951 | from dMFA: The sum of outflows from use since 2000 is 8,397 kt |  |  | Storage | Stock |  | 20.501 | from dMFA: The sum of outflows from use since 2000 is 24,7kt
Landfill | Stock |  | 1.42749 |  |  |  | Landfill | Stock |  | 4.199
| Inflow/Outflow | 0.38352 | [5 empty] | Inflow/Outflow | 1.032
Storage | [6 empty] | Storage
Old scrap | Inflow | 100% | 0.41 |  |  |  | Old scrap | Inflow | 100% | 0.85656
Storage | Stock |  | 6.96951 |  |  |  | Storage | Stock |  | 20.501
Dismantling | Outflow | 0% | 0 |  |  |  | Dismantling | Outflow | 0% | 0
| Inflow/Outflow | 0.41 | [5 empty] | Inflow/Outflow | 0.85656
Recycling | [6 empty] | Recycling
Dismantling | Inflow | 0% | 0 |  |  |  | Dismantling | Inflow | 0% | 0
Recycled scrap | Outflow | 0% | 0 |  |  |  | Recycled scrap | Outflow | 0% | 0
Other industries | Outflow | 0% | 0 |  |  |  | Other industries | Outflow | 0% | 0
| Inflow/Outflow | 0 | [5 empty] | Inflow/Outflow | 0

## S2.4 - Trade 2019 - 2024
SCRAP - import | [5 empty] | UNWROUGHT - import | [5 empty] | WROUGHT - import
2019 |  | 2024 |  |  |  | 2019 |  |  | 2024 |  |  | 2019 |  |  | 2024
Country | kton |  | Country | kton | -15.15% | Country | kton |  | Country | kton | -21.93% | Country | kton |  | Country | kton | -5.832%
TOTAL | 11.424912 |  | TOTAL | 9.693758772 |  | TOTAL | 23.47017769 |  | TOTAL | 18.32354429 |  | TOTAL | 33.65845391 |  | TOTAL | 31.69562189
USA | 5.7 | 49.89% | USA | 2.739992 | 28.27% | USA | 7.912046032 | 33.71% | Kazakhstan | 6.81066 | 37.17% | USA | 12.37847 | 36.78% | USA | 10.65768 | 33.63%
Japan | 2.256998 | 19.76% | Russian Federation | 1.251282 | 12.91% | Japan | 5.530021 | 23.56% | Japan | 3.258783 | 17.78% | Russian Federation | 8.481182822 | 25.2% | China | 7.342398 | 23.17%
Switzerland | 1.177505 | 10.31% | Switzerland | 1.13679 | 11.73% | Kazakhstan | 3.843996 | 16.38% | USA | 2.621470197 | 14.31% | China | 5.981636631 | 17.77% | Russian Federation | 4.643922366 | 14.65%
Türkiye | 0.434598 | 3.804% | United Kingdom | 1.117415941 | 11.53% | Russian Federation | 2.545328 | 10.84% | Saudi Arabia | 2.452169 | 13.38% | Japan | 5.271534758 | 15.66% | United Kingdom | 4.188765896 | 13.22%
Russian Federation | 0.371996 | 3.256% | Japan | 0.850812 | 8.777% | Ukraine | 1.870947 | 7.972% | China | 2.010319 | 10.97% | RoW | 1.545628555 | 4.592% | Japan | 3.902520079 | 12.31%
RoW | 1.483815 | 12.99% | Rep. of Korea | 0.670828788 | 6.92% | China | 1.483176584 | 6.319% | Russian Federation | 0.706693 | 3.857% |  |  |  | RoW | 0.960338036 | 3.03%
|  | 0% | Türkiye | 0.485737 | 5.011% | RoW | 0.284663069 | 1.213% | RoW | 0.463450095 | 2.529%
|  | 0% | Kazakhstan | 0.339277 | 3.5%
|  | 0% | RoW | 1.101624043 | 11.36%
SCRAP - Export
2019 |  |  | 2024
Country | kton |  | Country | kton
TOTAL | 27.228044 |  | TOTAL | 12.18798511 | -55.24%
USA | 18.012399 | 66.15% | USA | 6.711453 | 55.07%
Russian Federation | 3.288085 | 12.08% | United Kingdom | 2.630967 | 21.59%
Ukraine | 3.141066 | 11.54% | Ukraine | 1.71251 | 14.05%
India | 0.786494 | 2.889% | Brazil | 0.636781 | 5.225%
RoW | 2 | 7.345% | RoW | 0.496274114 | 4.072%