## Summary
Label | Sample | Phases | N points | T_min (C) | T_max (C)
LE-1 | LSCF | rhom+cubic (mix->pure cubic) | 9 | 22 | 800
LE-2 | La6Sr2Ca2 | rhom+cubic+ortho | 9 | 24 | 800
LE-3 | La7Ca3 | rhom+cubic+ortho | 9 | 24 | 800
HE-1 | NdGdBa | rhom+cubic+ortho | 9 | 24 | 800
HE-2 | CaSmNdBa | rhom+cubic | 9 | 24 | 800
HE-3 | A7_CaSmGdYBa | rhom+cubic+ortho | 9 | 22 | 800
HE-4 | CaNdGd | rhom+cubic+ortho | 9 | 26 | 800
HE-5 | CaNdY | rhom+cubic+ortho | 9 | 22 | 800

## LE-1
LSCF (commercial): rhombohedral+cubic mixture 22-500C, single cubic phase 600-800C (from comm_LSCF_CTE_calcs_final_v2.xlsx)
Rhombohedral + cubic phase mixture (22-500 C)
T (C) | a_rhom | err | c_rhom | err | a_pc (rhom, axis-based) | rhom wt% | err | a_cubic | err | cubic wt% | err | bulk a_pc | err
22 | 5.505987 | 0.000275 | 13.390972 | 0.000778 | 3.884094 | 34.038 | 0.615 | 3.890214 | 0.000466 | 65.962 | 0.615 | 3.888131 | 0.0003115777
100 | 5.509454 | 0.000278 | 13.408126 | 0.000871 | 3.887379 | 36.142 | 0.622 | 3.892877 | 0.000519 | 63.858 | 0.622 | 3.89089 | 0.0003361579
200 | 5.513383 | 0.000288 | 13.431138 | 0.001091 | 3.891446 | 40.353 | 0.583 | 3.89653 | 0.000659 | 59.647 | 0.583 | 3.894478 | 0.0003991278
300 | 5.519697 | 0.000418 | 13.458744 | 0.001852 | 3.897078 | 41.076 | 0.612 | 3.900015 | 0.00107 | 58.924 | 0.612 | 3.898809 | 0.0006398618
400 | 5.525845 | 0.000716 | 13.496058 | 0.003379 | 3.903567 | 41.77 | 0.487 | 3.906323 | 0.001045 | 58.23 | 0.487 | 3.905172 | 0.0006392169
500 | 5.530234 | 0.002679 | 13.54415 | 0.013012 | 3.910264 | 43.388 | 0.395 | 3.913627 | 0.00073 | 56.612 | 0.395 | 3.912168 | 0.0008753034
Single cubic phase (600-800 C, Z=1, a_pc = a_cubic directly)
T (C) | a_cubic | err | bulk a_pc | err
600 | 3.919034 | 2.6e-05 | 3.919034 | 2.6e-05
700 | 3.927195 | 2e-05 | 3.927195 | 2e-05
800 | 3.937113 | 1.5e-05 | 3.937113 | 1.5e-05
Combined bulk a_pc series (full 22-800 C range)
T (C) | bulk a_pc | region
22 | 3.888131 | rhom+cubic mix
100 | 3.89089 | rhom+cubic mix
200 | 3.894478 | rhom+cubic mix
300 | 3.898809 | rhom+cubic mix
400 | 3.905172 | rhom+cubic mix
500 | 3.912168 | rhom+cubic mix
600 | 3.919034 | pure cubic
700 | 3.927195 | pure cubic
800 | 3.937113 | pure cubic
CTE results
Full range (22-800C): secant CTE (ppm/K) | 16.19262
Full range (22-800C): regression CTE (ppm/K) | 16.01498
Full range (22-800C): R^2 of linear fit | 0.9749593
Mix region (22-500C): secant CTE (ppm/K) | 12.93329
Mix region (22-500C): regression CTE (ppm/K) | 12.74185
Mix region (22-500C): R^2 of linear fit | 0.9776976
Pure-cubic region (500/600-800C): secant CTE (ppm/K) | 21.25441
Pure-cubic region (600-800C only): regression CTE (ppm/K) | 23.06563
Pure-cubic region (600-800C only): R^2 of linear fit | 0.9968616
Data and methodology reproduced from comm_LSCF_CTE_calcs_final_v2.xlsx (sheet LSCF_cte). Verified: recomputing every step independently (pseudocubic a_pc for each phase, phase-weighted bulk a_pc, and the full-range secant CTE) reproduces that workbook's own values exactly, including its final CTE of 1.61926e-5 /K = 16.19 ppm/K (22-800C secant). Unlike the other 7 samples, LSCF's cubic phase fraction reaches 100% by 600C, so it is fit here as two regions (rhom+cubic mixture 22-500C; pure cubic 600-800C) in addition to the full-range fit, for consistency with the rest of this workbook.

## LE-2
La6Sr2Ca2: weighted-average pseudocubic unit cell (rhombohedral + cubic + orthorhombic phase mixture), 24-800 C
| Rhombohedral (R-3c, Z=6) | [8 empty] | Cubic (Pm-3m, Z=1) |  |  |  |  | Orthorhombic (Pnma, Z=4)
T (C) | a_rhom | err | c_rhom | err | vol_rhom | err | rhom wt% | err | a_pc (rhom, axis-based) | a_cubic | err | vol_cubic | err | cubic wt% | err | a_pc (cubic) | a_ortho | err | b_ortho | err | c_ortho | err | vol_ortho | err | ortho wt% | err | a_pc (ortho, from V) | total wt% (check) | bulk a_pc (weighted) | err bulk a_pc
24 | 5.50201 | 0.00155 | 13.52305 | 0.00756 | 354.39647 | 0.2862 | 36.25218 | 1.7568 | 3.894928 | 3.88415 | 0.00013 | 58.59874 | 0.00587 | 48.31648 | 1.66571 | 3.88415 | 6.00436 | 0.01002 | 5.05664 | 0.00877 | 7.94078 | 0.00776 | 241.09715 | 0.62649 | 15.43134 | 0.92588 | 3.920824 | 100 | 3.893717 | 0.00064676
100 | 5.50922 | 0.00214 | 13.5169 | 0.01034 | 355.15839 | 0.39025 | 38.17263 | 1.73203 | 3.897736 | 3.88585 | 0.00014 | 58.67578 | 0.00636 | 46.72231 | 1.64433 | 3.88585 | 6.02511 | 0.0095 | 5.04644 | 0.0084 | 7.95752 | 0.00775 | 241.95151 | 0.60283 | 15.10505 | 0.87635 | 3.92545 | 99.99999 | 3.896369 | 0.000734387
200 | 5.51251 | 0.00201 | 13.52815 | 0.00988 | 355.85962 | 0.37106 | 40.09503 | 1.55763 | 3.900369 | 3.88685 | 0.00013 | 58.72091 | 0.00604 | 45.7802 | 1.49131 | 3.88685 | 6.03945 | 0.00877 | 5.061 | 0.0078 | 7.93211 | 0.00763 | 242.45025 | 0.56403 | 14.12477 | 0.80026 | 3.928145 | 100 | 3.898103 | 0.0006915892
300 | 5.51793 | 0.00199 | 13.54264 | 0.00959 | 356.96267 | 0.36471 | 41.54407 | 1.39914 | 3.904318 | 3.89002 | 0.00012 | 58.86471 | 0.00539 | 46.23574 | 1.35533 | 3.89002 | 6.03977 | 0.00882 | 5.08396 | 0.00766 | 7.89389 | 0.00683 | 242.38961 | 0.54993 | 12.22019 | 0.67048 | 3.927818 | 100 | 3.900579 | 0.0006585583
400 | 5.52413 | 0.00172 | 13.56707 | 0.00788 | 358.4206 | 0.30855 | 42.7881 | 1.39459 | 3.909592 | 3.89584 | 0.00013 | 59.12927 | 0.00572 | 45.50026 | 1.35141 | 3.89584 | 6.06395 | 0.00804 | 5.08827 | 0.00719 | 7.88829 | 0.00676 | 243.39369 | 0.51571 | 11.71164 | 0.65258 | 3.933234 | 100 | 3.906104 | 0.0005787679
500 | 5.53207 | 0.00159 | 13.58077 | 0.00754 | 359.817 | 0.29116 | 43.8444 | 1.45524 | 3.914653 | 3.90236 | 0.00013 | 59.42673 | 0.00584 | 44.45953 | 1.41954 | 3.90236 | 6.08175 | 0.00955 | 5.08835 | 0.00836 | 7.94207 | 0.00779 | 245.77629 | 0.60841 | 11.69607 | 0.67144 | 3.946027 | 100 | 3.912857 | 0.0005979661
600 | 5.53987 | 0.00137 | 13.59688 | 0.00666 | 361.35489 | 0.25439 | 43.42454 | 1.33742 | 3.91988 | 3.90955 | 0.00011 | 59.75563 | 0.0052 | 44.36482 | 1.3057 | 3.90955 | 6.14692 | 0.01529 | 5.04894 | 0.01273 | 8.07179 | 0.01029 | 250.51185 | 0.94301 | 12.21064 | 0.92784 | 3.971209 | 100 | 3.921565 | 0.0007271132
700 | 5.54381 | 0.00091 | 13.62018 | 0.00436 | 362.50466 | 0.16924 | 43.12119 | 1.30214 | 3.92398 | 3.91617 | 9e-05 | 60.05996 | 0.00436 | 45.49063 | 1.29526 | 3.91617 | 6.16504 | 0.01928 | 5.04249 | 0.01464 | 8.10488 | 0.01428 | 251.95785 | 1.16339 | 11.38818 | 1.06864 | 3.978835 | 100 | 3.926674 | 0.000744983
800 | 5.5485 | 0.00064 | 13.64184 | 0.00301 | 363.67925 | 0.11909 | 40.42908 | 1.18582 | 3.928275 | 3.92257 | 5e-05 | 60.35488 | 0.00251 | 46.79853 | 1.2106 | 3.92257 | 6.15767 | 0.01943 | 5.00925 | 0.01617 | 8.19331 | 0.01842 | 252.72541 | 1.27445 | 12.77239 | 1.34494 | 3.982872 | 100 | 3.932578 | 0.0008719789
alpha_100_800
CTE from weighted-average pseudocubic a (bulk) | [28 empty] | 13.27598
T_min (C) | 24
T_max (C) | 800
a_pc at T_min | 3.893717
a_pc at T_max | 3.932578
slope da_pc/dT (linear regression, all points) | 5.189883e-05
R^2 of linear fit | 0.9630093
CTE, regression method (1/K) | 1.332887e-05
CTE, regression method (ppm/K) | 13.32887
CTE, secant/endpoint method (1/K) | 1.286157e-05
CTE, secant/endpoint method (ppm/K) | 12.86157
Notes: a_pc(rhom) = axis-based pseudocubic conversion, weighted 2:1 for the two a-type directions vs. the c-direction: (2*(a/sqrt2) + c/(2*sqrt3))/3. a_pc(cubic) = a_cubic directly (Z=1). a_pc(ortho) = (V_ortho/4)^(1/3) (Z=4, standard Pnma-perovskite convention). bulk a_pc(T) = phase-wt%-weighted average of the phases present, normalized by their total wt% (handles rounding so weights need not sum to exactly 100). CTE(regression) uses a least-squares linear fit of bulk a_pc vs. T across all measured points, divided by a_pc at the lowest measured T. CTE(secant) uses only the endpoints (lowest and highest T), matching the method in comm_LSCF_CTE_calcs_final_v2.xlsx. All phases were present at every measured temperature in this sample (no phase disappears/appears), so a single fit covers the whole range.

## LE-3
La7Ca3: weighted-average pseudocubic unit cell (rhombohedral + cubic + orthorhombic phase mixture), 24-800 C
| Rhombohedral (R-3c, Z=6) | [8 empty] | Cubic (Pm-3m, Z=1) |  |  |  |  | Orthorhombic (Pnma, Z=4)
T (C) | a_rhom | err | c_rhom | err | vol_rhom | err | rhom wt% | err | a_pc (rhom, axis-based) | a_cubic | err | vol_cubic | err | cubic wt% | err | a_pc (cubic) | a_ortho | err | b_ortho | err | c_ortho | err | vol_ortho | err | ortho wt% | err | a_pc (ortho, from V) | total wt% (check) | bulk a_pc (weighted) | err bulk a_pc
24 | 5.48581 | 0.00025 | 13.3984 | 0.00105 | 349.18899 | 0.04395 | 59.13905 | 0.51607 | 3.875297 | 3.90804 | 0.00012 | 59.68656 | 0.00528 | 23.98345 | 0.43239 | 3.90804 | 5.53329 | 0.00248 | 5.49535 | 0.00159 | 7.72331 | 0.00311 | 234.84547 | 0.15705 | 16.8775 | 0.49043 | 3.886638 | 100 | 3.885064 | 0.0001750354
100 | 5.49053 | 0.00021 | 13.40335 | 0.00084 | 349.91385 | 0.03693 | 60.06325 | 0.48845 | 3.877999 | 3.91101 | 0.00011 | 59.82278 | 0.00505 | 24.08951 | 0.3904 | 3.91101 | 5.53904 | 0.00257 | 5.4945 | 0.00163 | 7.73309 | 0.00339 | 235.35066 | 0.16547 | 15.84724 | 0.48135 | 3.889423 | 100 | 3.887761 | 0.0001657128
200 | 5.49703 | 0.0002 | 13.41548 | 0.00076 | 351.0711 | 0.03471 | 60.696 | 0.50789 | 3.88223 | 3.91527 | 0.00011 | 60.01857 | 0.00525 | 24.5217 | 0.41278 | 3.91527 | 5.54471 | 0.00302 | 5.50106 | 0.00208 | 7.74137 | 0.00382 | 236.12555 | 0.19506 | 14.78231 | 0.49001 | 3.893687 | 100.00001 | 3.892025 | 0.0001763299
300 | 5.50535 | 0.00018 | 13.42737 | 0.00061 | 352.46479 | 0.03019 | 60.67831 | 0.51199 | 3.887296 | 3.92014 | 0.00011 | 60.24253 | 0.00524 | 25.14381 | 0.42865 | 3.92014 | 5.55022 | 0.00369 | 5.50663 | 0.00267 | 7.75246 | 0.00463 | 236.93847 | 0.24101 | 14.17788 | 0.47881 | 3.89815 | 100 | 3.897093 | 0.0001994987
400 | 5.51457 | 0.00017 | 13.44174 | 0.00052 | 354.03921 | 0.0283 | 60.74302 | 0.4944 | 3.893025 | 3.92558 | 0.00012 | 60.49394 | 0.00572 | 25.42338 | 0.41731 | 3.92558 | 5.55636 | 0.00427 | 5.50427 | 0.00394 | 7.76634 | 0.00511 | 237.52355 | 0.29447 | 13.8336 | 0.47853 | 3.901356 | 100 | 3.902454 | 0.0002323073
500 | 5.52333 | 0.00018 | 13.46214 | 0.00051 | 355.70169 | 0.02892 | 60.73865 | 0.51184 | 3.899118 | 3.93078 | 0.00014 | 60.73446 | 0.00626 | 25.82152 | 0.44297 | 3.93078 | 5.5651 | 0.00439 | 5.50837 | 0.00411 | 7.78153 | 0.00527 | 238.54001 | 0.30512 | 13.43984 | 0.48236 | 3.906913 | 100.00001 | 3.908341 | 0.0002344652
600 | 5.53118 | 0.0002 | 13.48716 | 0.00057 | 357.38635 | 0.03186 | 59.50694 | 0.53275 | 3.905226 | 3.93541 | 0.00017 | 60.94928 | 0.0077 | 26.8706 | 0.46991 | 3.93541 | 5.57654 | 0.00443 | 5.50834 | 0.00415 | 7.79703 | 0.0055 | 239.50524 | 0.31181 | 13.62246 | 0.48881 | 3.912176 | 100 | 3.914283 | 0.0002445147
700 | 5.53905 | 0.00022 | 13.51474 | 0.00076 | 359.15802 | 0.03713 | 57.05073 | 0.57546 | 3.91159 | 3.93981 | 0.00023 | 61.15404 | 0.01081 | 26.97401 | 0.52505 | 3.93981 | 5.58149 | 0.00458 | 5.52447 | 0.00428 | 7.81089 | 0.00539 | 240.84709 | 0.31876 | 15.97526 | 0.52444 | 3.919468 | 100 | 3.92046 | 0.0002922248
800 | 5.5473 | 0.00025 | 13.54179 | 0.00091 | 360.94134 | 0.0422 | 54.99616 | 0.78358 | 3.918082 | 3.94204 | 0.00041 | 61.25821 | 0.0192 | 29.22323 | 0.7756 | 3.94204 | 5.59187 | 0.00473 | 5.52787 | 0.00448 | 7.83223 | 0.00609 | 242.10313 | 0.34045 | 15.78062 | 0.63483 | 3.92627 | 100.00001 | 3.926375 | 0.000324381
alpha_100_800
CTE from weighted-average pseudocubic a (bulk) | [28 empty] | 14.18881
T_min (C) | 24
T_max (C) | 800
a_pc at T_min | 3.885064
a_pc at T_max | 3.926375
slope da_pc/dT (linear regression, all points) | 5.4122e-05
R^2 of linear fit | 0.9949469
CTE, regression method (1/K) | 1.393079e-05
CTE, regression method (ppm/K) | 13.93079
CTE, secant/endpoint method (1/K) | 1.370272e-05
CTE, secant/endpoint method (ppm/K) | 13.70272
Notes: a_pc(rhom) = axis-based pseudocubic conversion, weighted 2:1 for the two a-type directions vs. the c-direction: (2*(a/sqrt2) + c/(2*sqrt3))/3. a_pc(cubic) = a_cubic directly (Z=1). a_pc(ortho) = (V_ortho/4)^(1/3) (Z=4, standard Pnma-perovskite convention). bulk a_pc(T) = phase-wt%-weighted average of the phases present, normalized by their total wt% (handles rounding so weights need not sum to exactly 100). CTE(regression) uses a least-squares linear fit of bulk a_pc vs. T across all measured points, divided by a_pc at the lowest measured T. CTE(secant) uses only the endpoints (lowest and highest T), matching the method in comm_LSCF_CTE_calcs_final_v2.xlsx. All phases were present at every measured temperature in this sample (no phase disappears/appears), so a single fit covers the whole range.

## HE-1
NdGdBa: weighted-average pseudocubic unit cell (rhombohedral + cubic + orthorhombic phase mixture), 24-800 C
| Rhombohedral (R-3c, Z=6) | [8 empty] | Cubic (Pm-3m, Z=1) |  |  |  |  | Orthorhombic (Pnma, Z=4)
T (C) | a_rhom | err | c_rhom | err | vol_rhom | err | rhom wt% | err | a_pc (rhom, axis-based) | a_cubic | err | vol_cubic | err | cubic wt% | err | a_pc (cubic) | a_ortho | err | b_ortho | err | c_ortho | err | vol_ortho | err | ortho wt% | err | a_pc (ortho, from V) | total wt% (check) | bulk a_pc (weighted) | err bulk a_pc
24 | 5.48738 | 0.00046 | 13.45034 | 0.0022 | 350.66687 | 0.08226 | 78.98968 | 1.39513 | 3.881035 | 3.89697 | 0.00185 | 59.1809 | 0.08442 | 11.03251 | 1.49404 | 3.89697 | 5.49478 | 0.00321 | 5.50528 | 0.00186 | 7.7445 | 0.00421 | 234.27367 | 0.20298 | 9.97781 | 0.45834 | 3.883481 | 100 | 3.883037 | 0.0003338885
100 | 5.4911 | 0.00047 | 13.45915 | 0.00228 | 351.37344 | 0.085 | 78.50577 | 1.58446 | 3.883637 | 3.89827 | 0.0019 | 59.24032 | 0.08675 | 12.06718 | 1.69961 | 3.89827 | 5.50502 | 0.00368 | 5.50725 | 0.00208 | 7.75171 | 0.00476 | 235.01243 | 0.231 | 9.42705 | 0.47527 | 3.887559 | 100 | 3.885772 | 0.0003562376
200 | 5.49627 | 0.00041 | 13.47384 | 0.00201 | 352.43134 | 0.07522 | 79.92481 | 1.68967 | 3.887487 | 3.90284 | 0.00232 | 59.44849 | 0.10612 | 10.73031 | 1.78855 | 3.90284 | 5.50437 | 0.00415 | 5.50904 | 0.00229 | 7.77832 | 0.00572 | 235.86807 | 0.26714 | 9.34488 | 0.52636 | 3.892271 | 100 | 3.889582 | 0.0003585913
300 | 5.50364 | 0.00049 | 13.4912 | 0.00229 | 353.8244 | 0.08755 | 78.24651 | 1.73214 | 3.892632 | 3.9055 | 0.00201 | 59.57017 | 0.09177 | 11.95432 | 1.82586 | 3.9055 | 5.50126 | 0.00467 | 5.51247 | 0.00261 | 7.83305 | 0.00618 | 237.54142 | 0.29751 | 9.79916 | 0.60569 | 3.901454 | 99.99999 | 3.895035 | 0.0003815837
400 | 5.51227 | 0.00053 | 13.51161 | 0.00251 | 355.48034 | 0.09535 | 77.56707 | 1.66775 | 3.898664 | 3.91043 | 0.00155 | 59.79642 | 0.07115 | 12.31394 | 1.75287 | 3.91043 | 5.50097 | 0.00485 | 5.51622 | 0.00283 | 7.87706 | 0.00558 | 239.02573 | 0.29684 | 10.11899 | 0.66493 | 3.909563 | 100 | 3.901216 | 0.0003686514
500 | 5.52139 | 0.00049 | 13.53592 | 0.00234 | 357.30966 | 0.08957 | 77.80471 | 1.72938 | 3.905303 | 3.91737 | 0.00152 | 60.11492 | 0.07013 | 12.37297 | 1.79421 | 3.91737 | 5.50367 | 0.00523 | 5.52153 | 0.00327 | 7.9146 | 0.00533 | 240.51427 | 0.31411 | 9.82232 | 0.74044 | 3.917662 | 100 | 3.90801 | 0.0003555601
600 | 5.53156 | 0.00047 | 13.56117 | 0.00222 | 359.3055 | 0.08564 | 76.42106 | 1.78513 | 3.912527 | 3.92418 | 0.00132 | 60.42905 | 0.0608 | 12.97566 | 1.84535 | 3.92418 | 5.51493 | 0.00523 | 5.52938 | 0.00338 | 7.93527 | 0.00499 | 241.97931 | 0.31251 | 10.60328 | 0.8242 | 3.9256 | 100 | 3.915425 | 0.0003417082
700 | 5.54213 | 0.00043 | 13.59087 | 0.00203 | 361.43428 | 0.07901 | 76.46179 | 1.85353 | 3.920367 | 3.93143 | 0.00125 | 60.76462 | 0.05786 | 13.19789 | 1.92295 | 3.93143 | 5.5303 | 0.00613 | 5.53005 | 0.00403 | 7.95705 | 0.00587 | 243.34927 | 0.36951 | 10.34032 | 0.83461 | 3.932995 | 100 | 3.923133 | 0.0003404658
800 | 5.55319 | 0.00038 | 13.62061 | 0.00178 | 363.69205 | 0.07043 | 77.06212 | 1.96294 | 3.928443 | 3.93962 | 0.00123 | 61.14547 | 0.05713 | 13.18579 | 2.01557 | 3.93962 | 5.54414 | 0.00694 | 5.53531 | 0.00465 | 7.98245 | 0.00642 | 244.96932 | 0.41851 | 9.75209 | 0.89518 | 3.941703 | 100 | 3.93121 | 0.0003327182
alpha_100_800
CTE from weighted-average pseudocubic a (bulk) | [28 empty] | 16.70469
T_min (C) | 24
T_max (C) | 800
a_pc at T_min | 3.883037
a_pc at T_max | 3.93121
slope da_pc/dT (linear regression, all points) | 6.270253e-05
R^2 of linear fit | 0.9854158
CTE, regression method (1/K) | 1.614781e-05
CTE, regression method (ppm/K) | 16.14781
CTE, secant/endpoint method (1/K) | 1.598691e-05
CTE, secant/endpoint method (ppm/K) | 15.98691
Notes: a_pc(rhom) = axis-based pseudocubic conversion, weighted 2:1 for the two a-type directions vs. the c-direction: (2*(a/sqrt2) + c/(2*sqrt3))/3. a_pc(cubic) = a_cubic directly (Z=1). a_pc(ortho) = (V_ortho/4)^(1/3) (Z=4, standard Pnma-perovskite convention). bulk a_pc(T) = phase-wt%-weighted average of the phases present, normalized by their total wt% (handles rounding so weights need not sum to exactly 100). CTE(regression) uses a least-squares linear fit of bulk a_pc vs. T across all measured points, divided by a_pc at the lowest measured T. CTE(secant) uses only the endpoints (lowest and highest T), matching the method in comm_LSCF_CTE_calcs_final_v2.xlsx. All phases were present at every measured temperature in this sample (no phase disappears/appears), so a single fit covers the whole range.

## HE-2
CaSmNdBa: weighted-average pseudocubic unit cell (rhombohedral + cubic phase mixture), 24-800 C
| Rhombohedral (R-3c, Z=6) | [8 empty] | Cubic (Pm-3m, Z=1)
T (C) | a_rhom | err | c_rhom | err | vol_rhom | err | rhom wt% | err | a_pc (rhom, axis-based) | a_cubic | err | vol_cubic | err | cubic wt% | err | a_pc (cubic) | total wt% (check) | bulk a_pc (weighted) | err bulk a_pc
24 | 5.4677 | 0.00167 | 13.40063 | 0.00794 | 346.92988 | 0.29621 | 58.76624 | 3.33601 | 3.866975 | 3.8713 | 0.00042 | 58.01898 | 0.01889 | 41.23376 | 3.33601 | 3.8713 | 100 | 3.868758 | 0.0006675437
100 | 5.47268 | 0.00164 | 13.41226 | 0.00777 | 347.8411 | 0.29116 | 57.52159 | 3.11048 | 3.870441 | 3.87417 | 0.00035 | 58.14813 | 0.01586 | 42.47841 | 3.11048 | 3.87417 | 100 | 3.872025 | 0.0006362581
200 | 5.47968 | 0.00148 | 13.43113 | 0.00699 | 349.21721 | 0.26317 | 56.84831 | 2.92344 | 3.875557 | 3.87925 | 0.00035 | 58.3772 | 0.01562 | 43.15169 | 2.92344 | 3.87925 | 100 | 3.877151 | 0.0005712467
300 | 5.48718 | 0.00133 | 13.45171 | 0.00627 | 350.74612 | 0.23706 | 56.00266 | 2.8438 | 3.881073 | 3.88457 | 0.00031 | 58.61773 | 0.01425 | 43.99734 | 2.8438 | 3.88457 | 100 | 3.882612 | 0.0005060148
400 | 5.4972 | 0.00134 | 13.47551 | 0.00631 | 352.60253 | 0.2399 | 55.3576 | 2.89063 | 3.888086 | 3.89095 | 0.00028 | 58.90687 | 0.01291 | 44.6424 | 2.89063 | 3.89095 | 100 | 3.889365 | 0.0005008797
500 | 5.50774 | 0.00131 | 13.50183 | 0.00615 | 354.66506 | 0.23485 | 53.80814 | 2.76698 | 3.895588 | 3.89828 | 0.00027 | 59.24058 | 0.01226 | 46.19186 | 2.76698 | 3.89828 | 100 | 3.896831 | 0.0004768285
600 | 5.51928 | 0.00129 | 13.53064 | 0.00604 | 356.88242 | 0.2323 | 51.07767 | 2.73984 | 3.9038 | 3.90635 | 0.00025 | 59.60923 | 0.01148 | 48.92233 | 2.73984 | 3.90635 | 100 | 3.905048 | 0.0004467265
700 | 5.53062 | 0.00104 | 13.56477 | 0.00481 | 359.2745 | 0.18695 | 48.89569 | 3.02218 | 3.91243 | 3.91511 | 0.00025 | 60.01133 | 0.01137 | 51.10431 | 3.02218 | 3.91511 | 100 | 3.9138 | 0.0003535576
800 | 5.54408 | 0.0011 | 13.59595 | 0.00503 | 361.82902 | 0.19836 | 44.68559 | 2.54475 | 3.921775 | 3.92434 | 0.00023 | 60.43656 | 0.01073 | 55.31441 | 2.54475 | 3.92434 | 100 | 3.923194 | 0.0003415496
alpha_100_800
CTE from weighted-average pseudocubic a (bulk) | [17 empty] | 18.87852
T_min (C) | 24
T_max (C) | 800
a_pc at T_min | 3.868758
a_pc at T_max | 3.923194
slope da_pc/dT (linear regression, all points) | 7.00967e-05
R^2 of linear fit | 0.9861032
CTE, regression method (1/K) | 1.811866e-05
CTE, regression method (ppm/K) | 18.11866
CTE, secant/endpoint method (1/K) | 1.813221e-05
CTE, secant/endpoint method (ppm/K) | 18.13221
Notes: a_pc(rhom) = axis-based pseudocubic conversion, weighted 2:1 for the two a-type directions vs. the c-direction: (2*(a/sqrt2) + c/(2*sqrt3))/3. a_pc(cubic) = a_cubic directly (Z=1). a_pc(ortho) = (V_ortho/4)^(1/3) (Z=4, standard Pnma-perovskite convention). bulk a_pc(T) = phase-wt%-weighted average of the phases present, normalized by their total wt% (handles rounding so weights need not sum to exactly 100). CTE(regression) uses a least-squares linear fit of bulk a_pc vs. T across all measured points, divided by a_pc at the lowest measured T. CTE(secant) uses only the endpoints (lowest and highest T), matching the method in comm_LSCF_CTE_calcs_final_v2.xlsx. All phases were present at every measured temperature in this sample (no phase disappears/appears), so a single fit covers the whole range.

## HE-3
A7_CaSmGdYBa: weighted-average pseudocubic unit cell (rhombohedral + cubic + orthorhombic phase mixture), 22-800 C
| Rhombohedral (R-3c, Z=6) | [8 empty] | Cubic (Pm-3m, Z=1) |  |  |  |  | Orthorhombic (Pnma, Z=4)
T (C) | a_rhom | err | c_rhom | err | vol_rhom | err | rhom wt% | err | a_pc (rhom, axis-based) | a_cubic | err | vol_cubic | err | cubic wt% | err | a_pc (cubic) | a_ortho | err | b_ortho | err | c_ortho | err | vol_ortho | err | ortho wt% | err | a_pc (ortho, from V) | total wt% (check) | bulk a_pc (weighted) | err bulk a_pc
22 | 5.45841 | 0.00042 | 13.42561 | 0.00169 | 346.45009 | 0.07131 | 57.1051 | 1.61274 | 3.864999 | 3.88904 | 0.00274 | 58.82044 | 0.12413 | 12.94625 | 1.88517 | 3.88904 | 5.43878 | 0.00093 | 5.52672 | 0.00059 | 7.72652 | 0.0016 | 232.24859 | 0.06696 | 29.94865 | 1.12141 | 3.872259 | 100 | 3.870286 | 0.0003995743
100 | 5.46316 | 0.00042 | 13.42972 | 0.00187 | 347.11089 | 0.07449 | 56.20753 | 1.64324 | 3.867634 | 3.89021 | 0.00236 | 58.87349 | 0.10704 | 15.21017 | 1.87632 | 3.89021 | 5.44223 | 0.001 | 5.52858 | 0.00065 | 7.73512 | 0.00184 | 232.73301 | 0.07501 | 28.58229 | 1.13817 | 3.874949 | 99.99999 | 3.873159 | 0.0004069696
200 | 5.46949 | 0.00045 | 13.44185 | 0.00195 | 348.26945 | 0.07841 | 55.87318 | 1.82179 | 3.871785 | 3.89314 | 0.00238 | 59.00641 | 0.10838 | 17.63328 | 2.08245 | 3.89314 | 5.44645 | 0.00102 | 5.53211 | 0.00066 | 7.74534 | 0.00182 | 233.36976 | 0.07547 | 26.49354 | 1.17053 | 3.87848 | 100 | 3.877324 | 0.0004619886
300 | 5.47582 | 0.00041 | 13.46426 | 0.00168 | 349.65886 | 0.07022 | 55.11658 | 1.88672 | 3.876925 | 3.89721 | 0.00218 | 59.1917 | 0.09949 | 19.64959 | 2.14055 | 3.89721 | 5.4558 | 0.00104 | 5.53719 | 0.00072 | 7.75095 | 0.00204 | 234.15492 | 0.08188 | 25.23383 | 1.19056 | 3.882825 | 100 | 3.8824 | 0.0004645673
400 | 5.48409 | 0.00038 | 13.49275 | 0.00146 | 351.48853 | 0.06441 | 54.06822 | 2.04936 | 3.883565 | 3.90354 | 0.00224 | 59.48056 | 0.10222 | 21.78389 | 2.3321 | 3.90354 | 5.46542 | 0.00107 | 5.54516 | 0.00077 | 7.75376 | 0.00213 | 234.99038 | 0.08568 | 24.14789 | 1.2813 | 3.887437 | 100 | 3.888851 | 0.000516015
500 | 5.49286 | 0.00034 | 13.52436 | 0.00136 | 353.41622 | 0.05922 | 53.31524 | 2.17743 | 3.890741 | 3.90838 | 0.00205 | 59.70219 | 0.09389 | 24.51243 | 2.48181 | 3.90838 | 5.47715 | 0.0011 | 5.55035 | 0.00082 | 7.76244 | 0.00213 | 235.97882 | 0.08739 | 22.17232 | 1.27587 | 3.89288 | 99.99999 | 3.895539 | 0.0005253894
600 | 5.50272 | 0.00034 | 13.54906 | 0.00138 | 355.34062 | 0.05938 | 52.48379 | 2.23166 | 3.897766 | 3.91496 | 0.0019 | 60.00407 | 0.08715 | 27.30298 | 2.51423 | 3.91496 | 5.4853 | 0.00123 | 5.55506 | 0.00091 | 7.78123 | 0.00238 | 237.10324 | 0.09812 | 20.21323 | 1.31191 | 3.899053 | 100 | 3.902721 | 0.0005411663
700 | 5.51346 | 0.00032 | 13.57617 | 0.00127 | 357.41003 | 0.05669 | 51.4666 | 2.1172 | 3.905438 | 3.92369 | 0.00188 | 60.40664 | 0.08686 | 28.99513 | 2.34742 | 3.92369 | 5.49468 | 0.00126 | 5.56317 | 0.00096 | 7.79065 | 0.00241 | 238.14346 | 0.10052 | 19.53827 | 1.24913 | 3.904747 | 100 | 3.910595 | 0.00056449
800 | 5.52445 | 0.00034 | 13.60243 | 0.00132 | 359.52784 | 0.05908 | 50.2529 | 2.09782 | 3.913145 | 3.93162 | 0.00182 | 60.7737 | 0.08425 | 30.82588 | 2.33002 | 3.93162 | 5.50747 | 0.00143 | 5.56864 | 0.00111 | 7.80619 | 0.00262 | 239.4091 | 0.11213 | 18.92122 | 1.19158 | 3.911652 | 100 | 3.918558 | 0.0005819529
alpha_100_800
CTE from weighted-average pseudocubic a (bulk) | [28 empty] | 16.74498
T_min (C) | 22
T_max (C) | 800
a_pc at T_min | 3.870286
a_pc at T_max | 3.918558
slope da_pc/dT (linear regression, all points) | 6.258459e-05
R^2 of linear fit | 0.9863865
CTE, regression method (1/K) | 1.617053e-05
CTE, regression method (ppm/K) | 16.17053
CTE, secant/endpoint method (1/K) | 1.603146e-05
CTE, secant/endpoint method (ppm/K) | 16.03146
Notes: a_pc(rhom) = axis-based pseudocubic conversion, weighted 2:1 for the two a-type directions vs. the c-direction: (2*(a/sqrt2) + c/(2*sqrt3))/3. a_pc(cubic) = a_cubic directly (Z=1). a_pc(ortho) = (V_ortho/4)^(1/3) (Z=4, standard Pnma-perovskite convention). bulk a_pc(T) = phase-wt%-weighted average of the phases present, normalized by their total wt% (handles rounding so weights need not sum to exactly 100). CTE(regression) uses a least-squares linear fit of bulk a_pc vs. T across all measured points, divided by a_pc at the lowest measured T. CTE(secant) uses only the endpoints (lowest and highest T), matching the method in comm_LSCF_CTE_calcs_final_v2.xlsx. All phases were present at every measured temperature in this sample (no phase disappears/appears), so a single fit covers the whole range.

## HE-4
CaNdGd: weighted-average pseudocubic unit cell (rhombohedral + cubic + orthorhombic phase mixture), 26-800 C
| Rhombohedral (R-3c, Z=6) | [8 empty] | Cubic (Pm-3m, Z=1) |  |  |  |  | Orthorhombic (Pnma, Z=4)
T (C) | a_rhom | err | c_rhom | err | vol_rhom | err | rhom wt% | err | a_pc (rhom, axis-based) | a_cubic | err | vol_cubic | err | cubic wt% | err | a_pc (cubic) | a_ortho | err | b_ortho | err | c_ortho | err | vol_ortho | err | ortho wt% | err | a_pc (ortho, from V) | total wt% (check) | bulk a_pc (weighted) | err bulk a_pc
26 | 5.49191 | 0.00166 | 13.4605 | 0.00603 | 350.67626 | 0.27056 | 51.67286 | 1.93176 | 3.884148 | 3.86913 | 0.00028 | 57.9216 | 0.0126 | 24.92646 | 1.95049 | 3.86913 | 5.48133 | 0.0052 | 5.51491 | 0.003 | 7.78892 | 0.00695 | 235.45144 | 0.3322 | 23.40068 | 1.16993 | 3.889978 | 100 | 3.881769 | 0.0006644895
100 | 5.49507 | 0.00161 | 13.4717 | 0.00602 | 351.42115 | 0.26564 | 53.27061 | 2.13241 | 3.886716 | 3.8718 | 0.00027 | 58.04143 | 0.01217 | 25.06278 | 2.49355 | 3.8718 | 5.48538 | 0.00555 | 5.51961 | 0.0032 | 7.79621 | 0.00754 | 236.04712 | 0.35774 | 21.6666 | 1.17232 | 3.893255 | 99.99999 | 3.884394 | 0.0006669771
200 | 5.50013 | 0.00157 | 13.48828 | 0.00564 | 352.57125 | 0.25562 | 54.29187 | 2.01398 | 3.890696 | 3.87569 | 0.00026 | 58.21658 | 0.01172 | 25.37175 | 2.05472 | 3.87569 | 5.48771 | 0.00595 | 5.52703 | 0.00346 | 7.80858 | 0.00807 | 236.84014 | 0.38442 | 20.33638 | 1.12006 | 3.897611 | 100 | 3.888295 | 0.0006607074
300 | 5.50794 | 0.00142 | 13.51044 | 0.00491 | 354.18179 | 0.22979 | 55.51437 | 2.57142 | 3.896511 | 3.8813 | 0.00025 | 58.47002 | 0.01142 | 25.35082 | 3.04882 | 3.8813 | 5.49821 | 0.00646 | 5.53509 | 0.00377 | 7.82206 | 0.00877 | 238.04947 | 0.41925 | 19.13481 | 1.21056 | 3.904233 | 100 | 3.894132 | 0.0006350222
400 | 5.51723 | 0.00133 | 13.53521 | 0.00453 | 356.083 | 0.21489 | 57.86967 | 1.82364 | 3.903273 | 3.88723 | 0.00025 | 58.73837 | 0.01148 | 24.44874 | 1.95916 | 3.88723 | 5.5073 | 0.00708 | 5.54246 | 0.00416 | 7.83829 | 0.00965 | 239.25585 | 0.46221 | 17.68159 | 0.9928 | 3.910817 | 100 | 3.900685 | 0.0006303124
500 | 5.52605 | 0.00125 | 13.55951 | 0.0042 | 357.92837 | 0.20184 | 60.34982 | 2.84718 | 3.909769 | 3.89315 | 0.00026 | 59.00687 | 0.01203 | 23.30073 | 3.35174 | 3.89315 | 5.51389 | 0.00783 | 5.54932 | 0.0046 | 7.85603 | 0.01075 | 240.38151 | 0.51421 | 16.34945 | 1.13637 | 3.916941 | 100 | 3.907069 | 0.0006309789
600 | 5.53643 | 0.00116 | 13.58643 | 0.00374 | 360.02083 | 0.18587 | 63.0114 | 1.7678 | 3.917253 | 3.90044 | 0.00028 | 59.33926 | 0.01263 | 22.72411 | 1.78948 | 3.90044 | 5.51777 | 0.00892 | 5.56041 | 0.00533 | 7.87712 | 0.01225 | 241.67852 | 0.58958 | 14.26449 | 0.93146 | 3.923973 | 100 | 3.914391 | 0.0006175504
700 | 5.54442 | 0.0011 | 13.60901 | 0.00313 | 361.74933 | 0.1713 | 65.22219 | 1.92943 | 3.923192 | 3.90808 | 0.00031 | 59.68854 | 0.01402 | 22.34115 | 2.01945 | 3.90808 | 5.5213 | 0.01023 | 5.56437 | 0.00628 | 7.90022 | 0.01368 | 242.71518 | 0.67369 | 12.43666 | 0.8878 | 3.929576 | 100 | 3.92061 | 0.0006018441
800 | 5.554 | 0.0011 | 13.63712 | 0.0027 | 363.7036 | 0.16715 | 65.56542 | 4.25622 | 3.930413 | 3.91753 | 0.00036 | 60.12254 | 0.01669 | 24.53512 | 4.81104 | 3.91753 | 5.58078 | 0.00989 | 5.53061 | 0.00616 | 7.8981 | 0.01337 | 243.77579 | 0.65617 | 9.89947 | 1.0042 | 3.935291 | 100.00001 | 3.927735 | 0.000524009
alpha_100_800
CTE from weighted-average pseudocubic a (bulk) | [28 empty] | 15.93952
T_min (C) | 26
T_max (C) | 800
a_pc at T_min | 3.881769
a_pc at T_max | 3.927735
slope da_pc/dT (linear regression, all points) | 6.077066e-05
R^2 of linear fit | 0.9920352
CTE, regression method (1/K) | 1.56554e-05
CTE, regression method (ppm/K) | 15.6554
CTE, secant/endpoint method (1/K) | 1.529917e-05
CTE, secant/endpoint method (ppm/K) | 15.29917
Notes: a_pc(rhom) = axis-based pseudocubic conversion, weighted 2:1 for the two a-type directions vs. the c-direction: (2*(a/sqrt2) + c/(2*sqrt3))/3. a_pc(cubic) = a_cubic directly (Z=1). a_pc(ortho) = (V_ortho/4)^(1/3) (Z=4, standard Pnma-perovskite convention). bulk a_pc(T) = phase-wt%-weighted average of the phases present, normalized by their total wt% (handles rounding so weights need not sum to exactly 100). CTE(regression) uses a least-squares linear fit of bulk a_pc vs. T across all measured points, divided by a_pc at the lowest measured T. CTE(secant) uses only the endpoints (lowest and highest T), matching the method in comm_LSCF_CTE_calcs_final_v2.xlsx. All phases were present at every measured temperature in this sample (no phase disappears/appears), so a single fit covers the whole range.

## HE-5
CaNdY: weighted-average pseudocubic unit cell (rhombohedral + cubic + orthorhombic phase mixture), 22-800 C
| Rhombohedral (R-3c, Z=6) | [8 empty] | Cubic (Pm-3m, Z=1) |  |  |  |  | Orthorhombic (Pnma, Z=4)
T (C) | a_rhom | err | c_rhom | err | vol_rhom | err | rhom wt% | err | a_pc (rhom, axis-based) | a_cubic | err | vol_cubic | err | cubic wt% | err | a_pc (cubic) | a_ortho | err | b_ortho | err | c_ortho | err | vol_ortho | err | ortho wt% | err | a_pc (ortho, from V) | total wt% (check) | bulk a_pc (weighted) | err bulk a_pc
22 | 5.45999 | 0.00105 | 13.35749 | 0.00475 | 345.2294 | 0.1845 | 18.87324 | 1.00321 | 3.859189 | 3.85816 | 0.00012 | 57.43021 | 0.00522 | 63.47816 | 0.98127 | 3.85816 | 5.44155 | 0.00258 | 5.49975 | 0.00192 | 7.63846 | 0.00346 | 228.59728 | 0.16992 | 17.64859 | 0.61066 | 3.851859 | 99.99999 | 3.857242 | 0.0002243683
100 | 5.46416 | 0.0012 | 13.36915 | 0.00551 | 345.96916 | 0.21131 | 18.81094 | 1.04016 | 3.862277 | 3.86143 | 0.00011 | 57.57637 | 0.00513 | 64.72582 | 1.05067 | 3.86143 | 5.44619 | 0.0027 | 5.50263 | 0.00198 | 7.64118 | 0.00355 | 228.99387 | 0.17618 | 16.46324 | 0.61594 | 3.854085 | 100 | 3.86038 | 0.0002298224
200 | 5.47003 | 0.00106 | 13.38391 | 0.00482 | 347.14886 | 0.18699 | 19.01277 | 1.02495 | 3.866464 | 3.86625 | 0.00011 | 57.79213 | 0.0049 | 65.2255 | 1.04171 | 3.86625 | 5.44969 | 0.00281 | 5.50908 | 0.00208 | 7.64878 | 0.00373 | 229.63742 | 0.18449 | 15.76173 | 0.59839 | 3.857692 | 100 | 3.864942 | 0.0002201456
300 | 5.47748 | 0.00096 | 13.39824 | 0.00422 | 348.45719 | 0.16696 | 18.87709 | 1.01034 | 3.871355 | 3.8711 | 0.00011 | 58.01012 | 0.00485 | 67.02088 | 1.07454 | 3.8711 | 5.45561 | 0.00292 | 5.5147 | 0.00215 | 7.65729 | 0.00384 | 230.3778 | 0.19137 | 14.10203 | 0.58645 | 3.861833 | 100 | 3.869841 | 0.0002033421
400 | 5.48688 | 0.00099 | 13.42561 | 0.00452 | 350.33439 | 0.17573 | 18.2885 | 0.90217 | 3.87842 | 3.87773 | 0.0001 | 58.30863 | 0.0046 | 68.59372 | 0.91787 | 3.87773 | 5.46078 | 0.00314 | 5.51799 | 0.00232 | 7.66996 | 0.00419 | 231.11553 | 0.20755 | 13.11778 | 0.52707 | 3.865951 | 100 | 3.876311 | 0.0002033767
500 | 5.49784 | 0.00088 | 13.44973 | 0.00395 | 352.33915 | 0.15551 | 17.47813 | 0.87243 | 3.885908 | 3.8844 | 0.0001 | 58.6099 | 0.00456 | 69.64783 | 0.92892 | 3.8844 | 5.4665 | 0.00326 | 5.52747 | 0.00243 | 7.68355 | 0.0044 | 232.16545 | 0.21743 | 12.87404 | 0.53621 | 3.871797 | 100 | 3.883041 | 0.000196811
600 | 5.50796 | 0.00097 | 13.47753 | 0.00446 | 354.31612 | 0.1732 | 17.09835 | 0.85423 | 3.893353 | 3.8916 | 0.0001 | 58.93632 | 0.00449 | 71.5947 | 0.91031 | 3.8916 | 5.46935 | 0.00339 | 5.53532 | 0.00255 | 7.69814 | 0.00471 | 233.0579 | 0.22969 | 11.30695 | 0.50459 | 3.876751 | 100 | 3.890221 | 0.0001932872
700 | 5.51954 | 0.00063 | 13.49706 | 0.00266 | 356.41592 | 0.11082 | 14.81193 | 0.81094 | 3.900691 | 3.89929 | 9e-05 | 59.28677 | 0.00396 | 75.12016 | 0.86848 | 3.89929 | 5.47524 | 0.00362 | 5.53809 | 0.00269 | 7.71081 | 0.00505 | 233.81034 | 0.24543 | 10.06791 | 0.46739 | 3.880919 | 100 | 3.897648 | 0.0001632001
800 | 5.53134 | 0.00053 | 13.52281 | 0.00218 | 358.60059 | 0.09323 | 14.16115 | 0.75194 | 3.908732 | 3.90715 | 8e-05 | 59.64577 | 0.00371 | 76.5421 | 0.81437 | 3.90715 | 5.47976 | 0.00344 | 5.54658 | 0.00258 | 7.72484 | 0.00493 | 234.78809 | 0.23688 | 9.29675 | 0.43357 | 3.886321 | 100 | 3.905438 | 0.0001436932
alpha_100_800
CTE from weighted-average pseudocubic a (bulk) | [28 empty] | 16.67398
T_min (C) | 22
T_max (C) | 800
a_pc at T_min | 3.857242
a_pc at T_max | 3.905438
slope da_pc/dT (linear regression, all points) | 6.240264e-05
R^2 of linear fit | 0.9894196
CTE, regression method (1/K) | 1.617804e-05
CTE, regression method (ppm/K) | 16.17804
CTE, secant/endpoint method (1/K) | 1.606015e-05
CTE, secant/endpoint method (ppm/K) | 16.06015
Notes: a_pc(rhom) = axis-based pseudocubic conversion, weighted 2:1 for the two a-type directions vs. the c-direction: (2*(a/sqrt2) + c/(2*sqrt3))/3. a_pc(cubic) = a_cubic directly (Z=1). a_pc(ortho) = (V_ortho/4)^(1/3) (Z=4, standard Pnma-perovskite convention). bulk a_pc(T) = phase-wt%-weighted average of the phases present, normalized by their total wt% (handles rounding so weights need not sum to exactly 100). CTE(regression) uses a least-squares linear fit of bulk a_pc vs. T across all measured points, divided by a_pc at the lowest measured T. CTE(secant) uses only the endpoints (lowest and highest T), matching the method in comm_LSCF_CTE_calcs_final_v2.xlsx. All phases were present at every measured temperature in this sample (no phase disappears/appears), so a single fit covers the whole range.