## The Legend
This "Supplementary TableS1.xlsx" demonsrates drawing the phase boundaries on Figs. 1 and 3 and the calculation of the diamond’s melting point. The sheets “AC Curve” and “BC Line” plot from the initial and fitted quantities the lines AC and BC on the Fig. 1. The sheet “AB Hysteresis” presents the explanation of the zero-field hysteresis. The sheet “Tc(P)” fits the TC(P) diagram on the Fig. 3 only with fitting the prefactor and power in the pressure-depended Young’s modulus E(P) = 325P1/3 + E0. The sheet “Diamond’s Melting Point” calculates the melting point of diamond. The sheet “Magnetic moments” calculates the magnetic moments of the cations Mn3+ and Mn4+. The sheet “Fundamental constants” provides the rest sheets with the values of the necessary fundamental constants.

## AC Curve
AC FIT: |  | h=hA+a(gJmJmBB/(2VabcE))1/2, Å |  |  |  |  | E= | 25.31 | GPa | 2.531e+10 | H/m2 | 2.531e-10 | H/Å2
|  | V(h)=2ph2(R-h/3), Å3 |  |  | DTC=gJmJmBBcosq/kB |  | a= | 5.424 | Å | 5.424e-10 | м
B, T= | 0 | 0.6 | 1.3 | 2.6 | 3.5 | 4 | b= | 7.678 | Å | 7.678e-10 | м | 253 | 1
TCEXP, K= | 113.3 | 128.906 | 138.647 | 152.4 | 161.82 | 166.87 | c= | 5.434 | Å | 5.434e-10 | м
TCCALC, K= | 113.0642 | 129.4747 | 139.1515 | 153.4937 | 162.2223 | 166.8209 | Vabc= | 226.3015 | Å3 | 2.263015e-28 | м3
DTC= | -0.2358328 | 0.5686594 | 0.5045498 | 1.093745 | 0.4023158 | -0.04908558 | Mn–O21= | 1.955 | Å | 1.955e-10 | м
DTC2= | 0.05561713 | 0.3233736 | 0.2545705 | 1.196278 | 0.161858 | 0.002409394 | Mn–O22= | 1.931 | Å | 1.931e-10 | м
Root-mean-square error RMSE=(1/n)[S(Ypredicted-Yreal)2]1/2= | [5 empty] | 0.576499 | Mn–O1= | 1.953 | Å | 1.953e-10 | м
[7 empty] | R= | 0.244375 | Å | 2.44375e-11 | м
| qA = | 9.85 |  | qB = | 8.5 |  | hA, Å= | 0.027147 | Å | 2.7147e-12 | м
| cosqA = | 0.985259 |  | cosqB = | 0.9890159 |  |  | 1 A0 | = | 1e-10 | м
B, T | h | V(h) | TC, K | cosq | DTC | TC, K
0 | 0.027147 | 0.001089666 | 113.0642 | 0.985259 | 0 | 113.0642
0.02 | 0.02745167 | 0.001113782 | 115.5664 | 0.9852778 | 0.07941887 | 115.6458
0.04 | 0.02757788 | 0.001123845 | 116.6105 | 0.9852966 | 0.1588408 | 116.7694
0.06 | 0.02767471 | 0.001131596 | 117.4148 | 0.9853153 | 0.2382657 | 117.653
0.08 | 0.02775635 | 0.00113815 | 118.0949 | 0.9853341 | 0.3176937 | 118.4125
0.1 | 0.02782827 | 0.001143939 | 118.6956 | 0.9853529 | 0.3971246 | 119.0927
0.12 | 0.0278933 | 0.001149186 | 119.2399 | 0.9853717 | 0.4765587 | 119.7165
0.14 | 0.02795309 | 0.00115402 | 119.7416 | 0.9853905 | 0.5559957 | 120.2975
0.16 | 0.02800875 | 0.001158529 | 120.2094 | 0.9854093 | 0.6354358 | 120.8448
0.18 | 0.02806102 | 0.001162771 | 120.6495 | 0.985428 | 0.7148789 | 121.3644
0.2 | 0.02811047 | 0.00116679 | 121.0666 | 0.9854468 | 0.794325 | 121.8609
0.22 | 0.02815749 | 0.001170619 | 121.4639 | 0.9854656 | 0.8737741 | 122.3377
0.24 | 0.02820242 | 0.001174283 | 121.8441 | 0.9854844 | 0.9532263 | 122.7973
0.26 | 0.02824552 | 0.001177803 | 122.2093 | 0.9855032 | 1.032682 | 123.242
0.28 | 0.02828699 | 0.001181194 | 122.5612 | 0.985522 | 1.11214 | 123.6733
0.3 | 0.028327 | 0.001184471 | 122.9012 | 0.9855408 | 1.191601 | 124.0928
0.32 | 0.0283657 | 0.001187644 | 123.2304 | 0.9855595 | 1.271065 | 124.5015
0.34 | 0.02840321 | 0.001190724 | 123.5499 | 0.9855783 | 1.350533 | 124.9005
0.36 | 0.02843963 | 0.001193718 | 123.8606 | 0.9855971 | 1.430003 | 125.2906
0.38 | 0.02847505 | 0.001196633 | 124.1631 | 0.9856159 | 1.509476 | 125.6725
0.4 | 0.02850955 | 0.001199476 | 124.458 | 0.9856347 | 1.588953 | 126.047
0.42 | 0.02854319 | 0.001202251 | 124.746 | 0.9856535 | 1.668432 | 126.4145
0.44 | 0.02857605 | 0.001204964 | 125.0276 | 0.9856722 | 1.747915 | 126.7755
0.46 | 0.02860817 | 0.001207619 | 125.303 | 0.985691 | 1.8274 | 127.1304
0.48 | 0.0286396 | 0.00121022 | 125.5729 | 0.9857098 | 1.906889 | 127.4798
0.5 | 0.02867037 | 0.00121277 | 125.8374 | 0.9857286 | 1.98638 | 127.8238
0.6 | 0.02881577 | 0.001224849 | 127.0908 | 0.9858225 | 2.383883 | 129.4747
0.7 | 0.02894948 | 0.001236007 | 128.2486 | 0.9859164 | 2.781462 | 131.03
0.8 | 0.02907393 | 0.001246437 | 129.3308 | 0.9860104 | 3.179117 | 132.5099
0.9 | 0.02919082 | 0.001256271 | 130.3511 | 0.9861043 | 3.576847 | 133.928
1 | 0.02930138 | 0.001265606 | 131.3197 | 0.9861982 | 3.974653 | 135.2944
1.1 | 0.02940653 | 0.001274515 | 132.2442 | 0.9862921 | 4.372535 | 136.6167
1.2 | 0.029507 | 0.001283056 | 133.1304 | 0.9863861 | 4.770492 | 137.9009
1.3 | 0.02960337 | 0.001291274 | 133.983 | 0.98648 | 5.168525 | 139.1515
1.4 | 0.02969609 | 0.001299204 | 134.8059 | 0.9865739 | 5.566634 | 140.3725
1.5 | 0.02978556 | 0.001306878 | 135.6022 | 0.9866678 | 5.964819 | 141.567
1.6 | 0.02987209 | 0.001314321 | 136.3744 | 0.9867617 | 6.363079 | 142.7375
1.7 | 0.02995596 | 0.001321554 | 137.1249 | 0.9868557 | 6.761415 | 143.8863
1.8 | 0.0300374 | 0.001328595 | 137.8555 | 0.9869496 | 7.159827 | 145.0154
1.9 | 0.0301166 | 0.001335461 | 138.5679 | 0.9870435 | 7.558314 | 146.1262
2 | 0.03019375 | 0.001342164 | 139.2634 | 0.9871374 | 7.956877 | 147.2203
2.1 | 0.03026899 | 0.001348717 | 139.9433 | 0.9872313 | 8.355516 | 148.2989
2.2 | 0.03034246 | 0.00135513 | 140.6088 | 0.9873253 | 8.75423 | 149.363
2.3 | 0.03041427 | 0.001361413 | 141.2608 | 0.9874192 | 9.15302 | 150.4138
2.4 | 0.03048454 | 0.001367575 | 141.9001 | 0.9875131 | 9.551886 | 151.452
2.5 | 0.03055337 | 0.001373622 | 142.5276 | 0.987607 | 9.950828 | 152.4784
2.6 | 0.03062083 | 0.001379562 | 143.1439 | 0.987701 | 10.34985 | 153.4937
2.7 | 0.030687 | 0.001385401 | 143.7497 | 0.9877949 | 10.74894 | 154.4987
2.8 | 0.03075196 | 0.001391144 | 144.3456 | 0.9878888 | 11.14811 | 155.4937
2.9 | 0.03081577 | 0.001396796 | 144.9321 | 0.9879827 | 11.54735 | 156.4794
3 | 0.03087849 | 0.001402362 | 145.5096 | 0.9880766 | 11.94667 | 157.4563
3.1 | 0.03094017 | 0.001407847 | 146.0787 | 0.9881706 | 12.34607 | 158.4248
3.2 | 0.03100086 | 0.001413254 | 146.6397 | 0.9882645 | 12.74554 | 159.3853
3.3 | 0.03106062 | 0.001418586 | 147.193 | 0.9883584 | 13.14509 | 160.3381
3.4 | 0.03111947 | 0.001423848 | 147.739 | 0.9884523 | 13.54471 | 161.2837
3.5 | 0.03117747 | 0.001429042 | 148.2779 | 0.9885463 | 13.94441 | 162.2223
3.6 | 0.03123464 | 0.001434171 | 148.8101 | 0.9886402 | 14.34418 | 163.1543
3.7 | 0.03129102 | 0.001439238 | 149.3358 | 0.9887341 | 14.74403 | 164.0799
3.8 | 0.03134665 | 0.001444245 | 149.8554 | 0.988828 | 15.14396 | 164.9994
3.9 | 0.03140155 | 0.001449195 | 150.369 | 0.9889219 | 15.54396 | 165.913
4 | 0.03145575 | 0.00145409 | 150.8769 | 0.9890159 | 15.94404 | 166.8209 |  |  |  |  | © Sh.B. Abdulvagidov (2021)

## BC Line
BC FIT: |  | h= aB[cosq(B)/cosqB - 1 ]+ hB, Å | [5 empty] | 103760.3722 | K/Å3 | 1.0376e+35 | K/m3 | 1.432568e-18 | J/Å3 | 8.941387 | eV/Å3
|  | V(h)=2ph2(R-h/3), Å3 |  |  |  | DTC=gJmJmBBcosq/kB |  | 9.637591e-06 | Å3/K | 9.637591e-36 | m3/K | 6.9805e+17 | Å3/J | 0.1118395 | Å3/eV
B, T = |  | 0 | 0.6 | 1.3 | 2.6 | 3.5 | 4
TCEXP, K = |  | 128.6 | 135.337 | 141.399 | 153.5 | 161.82 | 166.87
TCCALC, K = |  | 130.0746 | 135.7309 | 142.3814 | 154.8784 | 163.6413 | 168.5487
DTC = |  | 1.474577 | 0.3939449 | 0.9823565 | 1.378388 | 1.82127 | 1.678715
DTC2 = |  | 2.174379 | 0.1551926 | 0.9650243 | 1.899955 | 3.317026 | 2.818083
Root-mean-square error RMSE=(1/n)[S(Ypredicted-Yreal)2]1/2= | [6 empty] | 1.374146
qB0= | 9.5 | cosqB = | 0.9862856 | qC0 = | 8.58645 | cosqC = | 0.9887917
B,T | cosq(B) |  | h | V(h) | TC(V) | DTC | TC
0 | 0.9862856 | 9.5 | 0.02915918 | 0.001253606 | 130.0746 | 0 | 130.0746
0.1 | 0.9863483 | 9.478226 | 0.0292212 | 0.001258833 | 130.617 | 0.3975258 | 131.0145
0.2 | 0.9864109 | 9.456401 | 0.02928322 | 0.00126407 | 131.1604 | 0.7951021 | 131.9555
0.3 | 0.9864736 | 9.434527 | 0.02934524 | 0.001269318 | 131.705 | 1.192729 | 132.8977
0.4 | 0.9865362 | 9.412603 | 0.02940725 | 0.001274577 | 132.2506 | 1.590406 | 133.841
0.5 | 0.9865989 | 9.390627 | 0.02946927 | 0.001279846 | 132.7973 | 1.988134 | 134.7854
0.6 | 0.9866615 | 9.368601 | 0.02953129 | 0.001285125 | 133.345 | 2.385912 | 135.7309
0.7 | 0.9867242 | 9.346523 | 0.0295933 | 0.001290414 | 133.8939 | 2.783741 | 136.6776
0.8 | 0.9867868 | 9.324393 | 0.02965532 | 0.001295714 | 134.4438 | 3.18162 | 137.6254
0.9 | 0.9868495 | 9.302212 | 0.02971734 | 0.001301025 | 134.9948 | 3.57955 | 138.5744
1 | 0.9869121 | 9.279977 | 0.02977936 | 0.001306345 | 135.5469 | 3.977531 | 139.5244
1.1 | 0.9869748 | 9.25769 | 0.02984137 | 0.001311677 | 136.1 | 4.375561 | 140.4756
1.2 | 0.9870374 | 9.235349 | 0.02990339 | 0.001317018 | 136.6543 | 4.773643 | 141.4279
1.3 | 0.9871001 | 9.212955 | 0.02996541 | 0.00132237 | 137.2096 | 5.171774 | 142.3814
1.4 | 0.9871627 | 9.190507 | 0.03002743 | 0.001327732 | 137.766 | 5.569957 | 143.3359
1.5 | 0.9872254 | 9.168004 | 0.03008944 | 0.001333105 | 138.3234 | 5.96819 | 144.2916
1.6 | 0.987288 | 9.145446 | 0.03015146 | 0.001338487 | 138.882 | 6.366473 | 145.2484
1.7 | 0.9873507 | 9.122833 | 0.03021348 | 0.001343881 | 139.4416 | 6.764807 | 146.2064
1.8 | 0.9874134 | 9.100164 | 0.03027549 | 0.001349284 | 140.0022 | 7.163191 | 147.1654
1.9 | 0.987476 | 9.077439 | 0.03033751 | 0.001354698 | 140.564 | 7.561626 | 148.1256
2 | 0.9875387 | 9.054658 | 0.03039953 | 0.001360123 | 141.1268 | 7.960111 | 149.0869
2.1 | 0.9876013 | 9.031819 | 0.03046155 | 0.001365557 | 141.6907 | 8.358647 | 150.0494
2.2 | 0.987664 | 9.008923 | 0.03052356 | 0.001371002 | 142.2557 | 8.757233 | 151.0129
2.3 | 0.9877266 | 8.98597 | 0.03058558 | 0.001376457 | 142.8217 | 9.15587 | 151.9776
2.4 | 0.9877893 | 8.962958 | 0.0306476 | 0.001381923 | 143.3889 | 9.554557 | 152.9434
2.5 | 0.9878519 | 8.939887 | 0.03070962 | 0.001387399 | 143.957 | 9.953295 | 153.9103
2.6 | 0.9879146 | 8.916757 | 0.03077163 | 0.001392885 | 144.5263 | 10.35208 | 154.8784
2.7 | 0.9879772 | 8.893567 | 0.03083365 | 0.001398382 | 145.0966 | 10.75092 | 155.8476
2.8 | 0.9880399 | 8.870317 | 0.03089567 | 0.001403889 | 145.668 | 11.14981 | 156.8179
2.9 | 0.9881025 | 8.847007 | 0.03095769 | 0.001409406 | 146.2405 | 11.54875 | 157.7893
3 | 0.9881652 | 8.823635 | 0.0310197 | 0.001414934 | 146.8141 | 11.94774 | 158.7618
3.1 | 0.9882278 | 8.800202 | 0.03108172 | 0.001420472 | 147.3887 | 12.34678 | 159.7355
3.2 | 0.9882905 | 8.776707 | 0.03114374 | 0.00142602 | 147.9644 | 12.74587 | 160.7102
3.3 | 0.9883531 | 8.753149 | 0.03120575 | 0.001431578 | 148.5411 | 13.14502 | 161.6861
3.4 | 0.9884158 | 8.729529 | 0.03126777 | 0.001437147 | 149.1189 | 13.54421 | 162.6631
3.5 | 0.9884785 | 8.705844 | 0.03132979 | 0.001442726 | 149.6978 | 13.94345 | 163.6413
3.6 | 0.9885411 | 8.682096 | 0.03139181 | 0.001448316 | 150.2778 | 14.34274 | 164.6205
3.7 | 0.9886038 | 8.658283 | 0.03145382 | 0.001453915 | 150.8588 | 14.74209 | 165.6009
3.8 | 0.9886664 | 8.634404 | 0.03151584 | 0.001459525 | 151.4409 | 15.14148 | 166.5824
3.9 | 0.9887291 | 8.61046 | 0.03157786 | 0.001465146 | 152.0241 | 15.54093 | 167.565
4 | 0.9887917 | 8.58645 | 0.03163988 | 0.001470776 | 152.6083 | 15.94042 | 168.5487 |  |  |  |  | © Sh.B. Abdulvagidov (2021)

## AB Hysteresis
AB Hysteresis: |  |  |  | V(h)=2ph2(R-h/3)
r =(a-R +hA)/cosqA
hB =(a-R +hA)cosqB/cosqA - aB+R
R=a/4 = | 0.244375 | Å |  | r = | 0.7716469 |  |  | Å
qA0 = | 9.85 | cos(qA)= | 0.985259 | qB0 = | 9.5 | cos(qB)= | 0.9862856
a= | 0.9775 | Å |  | aB= | 0.97628 | Å
hA = | 0.027147 | Å | V(hA) = | 0.001089666 | Å3 | TCA= | 113.0642 | K
hB = | 0.02915918 | Å | V(hB) = | 0.001253606 | Å3 | TCB= | 130.0746 | K
The hysteresis width: |  |  |  | DTC = | TCB- | TCA = | 17.01041 | K
© Sh.B. Abdulvagidov (2021)

## Tc(P)
TEMPERATURE PRESSIRE CHART FIT: |  |  |  |  | h=hB+rP/E(P), Å
V(h)=2ph2(R-h/3), Å3
P, kbar | 0.1 | 6 | 9 | 12 | 15 | 21 | 24 | 30
P, Pa | 10000000 | 600000000 | 900000000 | 1200000000 | 1500000000 | 2100000000 | 2400000000 | 3000000000
P, GPa | 0.01 | 0.6 | 0.9 | 1.2 | 1.5 | 2.1 | 2.4 | 3
P, GPa | E(P), GPa | h, Å | V(h), Å3 | TC, K
0.01 | 95.32913 | 0.02926172 | 0.001262254 | 130.9719 |  |  |  | E(P)=k*Pa+E0, GPa
0.1 | 176.1616 | 0.02971407 | 0.001300745 | 134.9658 |  |  | k= | 325
0.2 | 215.3712 | 0.03006692 | 0.001331152 | 138.1208 |  |  | a= | 0.3333333
0.3 | 242.8757 | 0.03036659 | 0.00135724 | 140.8278 |  |  | E0 = | 25.31
0.4 | 264.772 | 0.03063593 | 0.001380894 | 143.282
0.5 | 283.2627 | 0.03088461 | 0.001402907 | 145.5661
0.6 | 299.4256 | 0.03111793 | 0.00142371 | 147.7247
0.7 | 313.8788 | 0.03133917 | 0.001443571 | 149.7854
0.8 | 327.0133 | 0.03155052 | 0.001462667 | 151.7669
0.9 | 339.094 | 0.0317536 | 0.001481128 | 153.6824
1 | 350.31 | 0.03194957 | 0.001499047 | 155.5417
1.1 | 360.801 | 0.03213936 | 0.001516499 | 157.3525
1.2 | 370.674 | 0.03232369 | 0.001533541 | 159.1208
1.3 | 380.0127 | 0.03250315 | 0.00155022 | 160.8514
1.4 | 388.8839 | 0.03267823 | 0.001566573 | 162.5482
1.5 | 397.3421 | 0.03284933 | 0.001582635 | 164.2147
1.6 | 405.4323 | 0.03301679 | 0.00159843 | 165.8537
1.7 | 413.192 | 0.03318092 | 0.001613983 | 167.4674
1.8 | 420.6531 | 0.03334196 | 0.001629313 | 169.0581
1.9 | 427.8428 | 0.03350015 | 0.001644437 | 170.6274
2 | 434.7843 | 0.03365567 | 0.001659372 | 172.177
2.1 | 441.4982 | 0.03380869 | 0.001674129 | 173.7083
2.2 | 448.0022 | 0.03395938 | 0.001688722 | 175.2225
2.3 | 454.312 | 0.03410788 | 0.001703161 | 176.7206
2.4 | 460.4414 | 0.03425429 | 0.001717456 | 178.2038
2.5 | 466.4029 | 0.03439875 | 0.001731614 | 179.6729
2.6 | 472.2074 | 0.03454135 | 0.001745644 | 181.1287
2.7 | 477.8649 | 0.03468219 | 0.001759553 | 182.5719
2.8 | 483.3844 | 0.03482134 | 0.001773348 | 184.0033
2.9 | 488.774 | 0.0349589 | 0.001787034 | 185.4233
3 | 494.0411 | 0.03509492 | 0.001800617 | 186.8327
3.1 | 499.1924 | 0.03522949 | 0.001814102 | 188.2319
3.2 | 504.2341 | 0.03536265 | 0.001827493 | 189.6214 |  |  |  |  | © Sh.B. Abdulvagidov (2021)
3.3 | 509.1718 | 0.03549447 | 0.001840795 | 191.0016
3.4 | 514.0107 | 0.035625 | 0.001854012 | 192.373
3.5 | 518.7557 | 0.03575429 | 0.001867148 | 193.7359
3.6 | 523.4111 | 0.03588239 | 0.001880205 | 195.0908
3.7 | 527.9811 | 0.03600933 | 0.001893187 | 196.4378
3.8 | 532.4695 | 0.03613517 | 0.001906098 | 197.7775
3.9 | 536.8798 | 0.03625993 | 0.00191894 | 199.1099
4 | 541.2153 | 0.03638366 | 0.001931715 | 200.4355
4.1 | 545.4792 | 0.03650639 | 0.001944426 | 201.7544
4.2 | 549.6743 | 0.03662815 | 0.001957076 | 203.067
4.3 | 553.8033 | 0.03674897 | 0.001969667 | 204.3734
4.4 | 557.8688 | 0.03686888 | 0.0019822 | 205.6738
4.5 | 561.8732 | 0.03698791 | 0.001994679 | 206.9686
4.6 | 565.8186 | 0.03710608 | 0.002007103 | 208.2578
4.7 | 569.7073 | 0.03722341 | 0.002019476 | 209.5416
4.8 | 573.5412 | 0.03733994 | 0.0020318 | 210.8203
4.9 | 577.3223 | 0.03745568 | 0.002044075 | 212.0939
5 | 581.0522 | 0.03757065 | 0.002056303 | 213.3627
5.1 | 584.7327 | 0.03768487 | 0.002068486 | 214.6268
5.2 | 588.3654 | 0.03779837 | 0.002080624 | 215.8864
5.3 | 591.9519 | 0.03791116 | 0.00209272 | 217.1415
5.4 | 595.4935 | 0.03802326 | 0.002104775 | 218.3923
5.5 | 598.9916 | 0.03813468 | 0.00211679 | 219.6389
5.6 | 602.4476 | 0.03824545 | 0.002128765 | 220.8814
5.7 | 605.8627 | 0.03835557 | 0.002140702 | 222.1201
5.8 | 609.2381 | 0.03846507 | 0.002152603 | 223.3549
5.9 | 612.5749 | 0.03857395 | 0.002164467 | 224.5859
6 | 615.8742 | 0.03868223 | 0.002176297 | 225.8134

## Diamond Melting Point
DIAMOND'S MELTING-POINT CALCULATION
INITIAL DATA: | [5 empty] | V(h)=2ph2(R-h/3)
diamond atomic spacing |  |  | rC-C = | 1.544 | Å
methane's spacing |  |  | rCH4 = | 1.087 | Å
Bohr radius |  |  | rB = | 0.5291772 |  |  |  | Å
Hydrogen's covalent radius |  |  | rHcov = | 0.31 | Å
CALCULATION:
Carbon's covalent radius in diamond |  |  | rC-Ccov=rC-C/2 = | 0.772 | Å
Carbon's p-orbital radius |  |  | rp = rCH4 + rHcov-rB = | 0.8678228 | Å
p-orbirals overlapping in diamond |  |  | h=rp - rC-Ccov= | 0.09582279 | Å
|  |  | R = rp/4 = | 0.2169557 | Å
V(h) | Eon a bond, eV | Tmelt, 0C | EXPERIMENT |  |  |  | DIFFERENCE
0.01067392 | 0.09543964 | 4156.969 | 3550 | - | 4000 | 0C | 156.969 | 0C or | 3.776%
Overlapping in Hydrogen's molecule |  |  | hH2= rH cov - rH-H /2 = | 0.04541139 | Å
Carbon's p-orbital radius |  | rp =rC-H-rH cov+2*hH2= |  | 0.8678228 | Å
© Sh.B. Abdulvagidov (2021)

## Magnetic moments
Landé factor gJ=1+(J(J+1)+S(S+1)-L(L+1))/(2J(J+1))
Magnetic moment µ=gJ*mJ |  |  | (mB)
Mn3+ | S= | 2
| L= | 2
| J= | 4
| gJ= | 1.5
| mJ= | 4
| µ(Mn3+ )= | 6 | (mB)
Mn4+ | S= | 1.5
| L= | 3
| J= | 4.5
| gJ= | 1.333333
| mJ= | 4.5
| µ(Mn4+)= | 6 | (mB)
µ(Mn4+ or Mn3+)= |  | 6 | (mB)

## Fundamental constants
Fundamental physical constants |  | From: http://physics.nist.gov/constants
Quantity | Symbol | Value* |  | Unit 1
speed of light in a vacuum | c | 299 792 458 | 299 792 458 | m - s-1
magnetic constant | m0 | 4p x 10-7 = 12.566 370 614... x 10-7 | 1.256637e-06 | N - A-2
electric constant 1/[0c2 | E0 | 8.854 187 817... x 10-12 |  | F - m-1
characteristic impedance of vacuum 7^ = [^c | Z0 | 376.730 313 461... |  | Q
Planck constant | h | 6.626 0693(11) x 10-34 | 6.6260693e-34 | J - s
in eV - s |  | 4.135 667 43(35) x 10-15 |  | eV - s
h/2n | h | 1.054 571 68(18) x 10-34 | 1.054572e-34 | J - s
in eV - s |  | 6.582 119 15(56) x 10-16 |  | eV - s
elementary charge | e | 1.602 176 53(14) x 10-19 |  | C
magnetic flux quantum h/2e | ®0 | 2.067 833 72(18) x 10-15 |  | Wb
Avogadro constant | NA | 6.022 1 415(10) x 1023 | 6.0221e+23 | mol-1
atomic mass constant mu = Vi2m(l2C) = 1 u | m u | 1.660 538 86(28) x 10-27 |  | g k
Faraday constant NA e | F | 96 485.3383(83) |  | C - mol-1
molar gas constant | R | 8.314 472(15) |  | J - mol-1 - K-1
Boltzmann constant R/N, | k | 1.380 650 5(24) x 10-23 | 1.3806505e-23 | J - K-1
molar volume of ideal gas RT / p
T = 273.15 K, p = 101.325 kPa | V m | 22.413 996(39) x 10-3 |  | m3 - mol-1
T = 273.15 K, p = 100 kPa | V m | 22.710 981(40) x 10-3 |  | m3 - mol-1
Stefan-Boltzmann constant (n2/60)k4/h3c2 | O | 5.670 400(40) x 10-8 |  | W - m-2 - K-4
electron volt: (e/C) J | eV | 1.602 176 53(14) x 10-19 | 1.60217653e-19 | J
Bohr magneton eh/2me | mB | 927.400 949(80) x 10-26 | 9.27400949e-24 | J * T-1
in eV - T-1 [[B/(J - T-1)](e/C) |  | 5.788 381 804(39) x 10-5 | 5.788381804e-05 | eV * T-1