## Sheet1
Coins | Al2O3 | As2O3 | CaO | Cl | Co3O4 | CuO | Fe2O3 | I | K2O | MgO | Na2O | NiO | P2O5 | PbO | SO3 | Sb2O3 | SeO2 | SiO2 | SnO2 | TiO2 | ZnO
| % | % | % | % | % | % | % | % | % | % | % | % | % | % | % | % | % | % | % | % | %
Coin-1 | 1.674 | 0.534 | 0.514 | 2.317 | 0.195 | 64.894 | 4.915 | 0.069 | 0.332 | 0.294 |  | 0.32 | 0.232 | 2.876 | 0.611 | 0.156 |  | 18.289 | 0.759 | 0.517 | 0.481
Coin-2 | 2.424 | 2.023 | 0.443 | 1.851 | 0.189 | 74.724 | 2.216 |  | 0.283 | 0.552 | 4.096 | 0.206 | 0.142 | 0 | 1.688 |  |  | 7.538 | 0.357 | 0.928 | 0.34
Coin-3 | 1.577 | 2.788 | 0.48 | 1.752 | 0.601 | 69.739 | 2.108 |  | 0.314 |  | 0 | 0.621 | 0.141 | 2.458 | 0.698 |  | 0.023 | 14.899 |  | 1.467 | 0.334
Coin-4 | 1.814 | 2.138 | 0.306 | 1.232 | 0.269 | 77.393 | 3.247 | 0.023 | 0.171 |  | 0 | 0.412 | 0.177 |  | 2.718 | 0.084 |  | 6.017 | 2.022 | 1.61 | 0.368
Coin-5 | 1.549 | 1.197 | 0.158 | 0.93 | 0.164 | 87.08 | 2.545 | 0.024 | 0.141 | 0.26 | 0 | 0.31 | 0.102 | 0 | 1.082 | 0.205 |  | 2.382 | 0.674 | 0.903 | 0.294