## Pb isotops
| 208/204 | 207/204 | 206/204 | 208/206 | 207/206
PRIACH_M-2 | 38.73561 | 15.648885 | 18.737885 | 2.0666725 | 0.83498975
PRIACH_M-2 | 38.73783 | 15.649705 | 18.738905 | 2.0666775 | 0.83498805
PRIACH_M-1 | 39.11057 | 15.688655 | 18.798805 | 2.0799205 | 0.83439885
PRIACH_M-1 | 39.11131 | 15.689085 | 18.799405 | 2.0798925 | 0.83439505

## EPMA - chemical
Weight%
sample | DataSet/Point | Cu | Fe | Ni | Co | Zn | Se | As | Mg | Al | Si | Cl | S | Au | Pb | Ag | O | Te | Mo | Total | Comment
PRIACH_M-3 | 8 / 1 . | 98.5726 | 0.0164 | 0 | 0 | 0.0485 | 0.0165 | 0 | 0.0245 | 0.0028 | 0.0113 | 0 | 0 | 0.035 | 0.0099 | 0 | 0.3374 | 0 | 0 | 99.0749 | miedz-1
| 16 / 1 . | 98.4736 | 0.0054 | 0 | 0 | 0 | 0 | 0.0078 | 0 | 0 | 0.0294 | 0 | 0.0059 | 0 | 0.0427 | 0 | 0.3168 | 0.0137 | 0 | 98.8954 | miedz-1
| 17 / 1 . | 98.7556 | 0.0307 | 0.0589 | 0.0005 | 0.1339 | 0.0043 | 0.0561 | 0.0001 | 0 | 0.0264 | 0 | 0 | 0.0605 | 0 | 0 | 0.2547 | 0.0216 | 0 | 99.4034 | miedz-1
| 18 / 1 . | 99.249 | 0.0424 | 0.061 | 0.0338 | 0 | 0.0137 | 0.0051 | 0 | 0 | 0.0332 | 0 | 0 | 0.0334 | 0.0677 | 0 | 0.2716 | 0.0363 | 0.0405 | 99.8878 | miedz-1
| 19 / 1 . | 99.6827 | 0 | 0.0213 | 0.0345 | 0.0942 | 0 | 0 | 0 | 0.0096 | 0.0326 | 0 | 0 | 0.0153 | 0.0112 | 0 | 0.3142 | 0.0532 | 0.0214 | 100.2903 | miedz-1
| 20 / 1 . | 98.3685 | 0.006 | 0 | 0 | 0.0292 | 0.0224 | 0.0035 | 0 | 0 | 0.0092 | 0 | 0.0119 | 0.0335 | 0 | 0 | 0.4183 | 0.0224 | 0.0025 | 98.9275 | miedz-1
| 21 / 1 . | 99.4716 | 0 | 0.0203 | 0.045 | 0.0162 | 0 | 0.0165 | 0.0049 | 0.0207 | 0.0352 | 0 | 0.0193 | 0.0153 | 0.0072 | 0.0048 | 0.3371 | 0.0576 | 0 | 100.0718 | miedz-1
| 22 / 1 . | 84.2746 | 0 | 0.0064 | 0.0026 | 0.0053 | 0 | 0 | 0 | 0.0012 | 0.0162 | 2.5439 | 0.0734 | 0.1069 | 0.0118 | 0.0185 | 9.8116 | 0.026 | 0 | 96.8983 | miedz-1 [korozja]
| 9 / 1 . | 86.85 | 0 | 0 | 0.0088 | 0.0335 | 0 | 0 | 0.0147 | 0 | 0.0157 | 0 | 0.1603 | 0 | 0 | 0.0215 | 10.667 | 0.038 | 0.0225 | 97.832 | miedz-1 [phi0]
| 10 / 1 . | 88.7734 | 0.0191 | 0 | 0.027 | 0 | 0 | 0.0024 | 0.0089 | 0 | 0.0302 | 0.0029 | 0.2139 | 0.0437 | 0 | 0.0306 | 10.3665 | 0.0413 | 0 | 99.5599 | miedz-1 [phi0]
| 11 / 1 . | 87.6554 | 0 | 0.0137 | 0.0075 | 0.0635 | 0 | 0.0185 | 0 | 0.0054 | 0.0466 | 0 | 0.1849 | 0 | 0.0172 | 0.0013 | 10.3778 | 0.0461 | 0 | 98.4382 | miedz-1 [phi0]
| 12 / 1 . | 88.0306 | 0.0136 | 0.0158 | 0.0286 | 0.0656 | 0.0142 | 0 | 0 | 0 | 0.0169 | 0 | 0.1753 | 0 | 0 | 0 | 10.5642 | 0 | 0 | 98.925 | miedz-1 [phi0]
PRIACH_M-4 | 4 / 1 . | 99.3991 | 0.0106 | 0 | 0.0314 | 0 | 0 | 0 | 0.0121 | 0 | 0.0202 | 0 | 0.0144 | 0 | 0.0062 | 0.0107 | 0.3162 | 0 | 0 | 99.8209 | miedz-2
| 31 / 1 . | 98.7966 | 0 | 0 | 0.0426 | 0 | 0 | 0 | 0.0027 | 0 | 0.0039 | 0 | 0.0159 | 0 | 0.0372 | 0 | 0.2186 | 0.0423 | 0 | 99.1601 | miedz-2
| 32 / 1 . | 99.2921 | 0 | 0.0465 | 0.0179 | 0 | 0.0109 | 0 | 0 | 0.0145 | 0.0277 | 0 | 0 | 0.0523 | 0 | 0.0131 | 0.2823 | 0.0196 | 0.0037 | 99.7808 | miedz-2
| 33 / 1 . | 98.7991 | 0 | 0 | 0.039 | 0.0112 | 0 | 0 | 0.0288 | 0 | 0.0285 | 0 | 0.008 | 0.0311 | 0.0222 | 0 | 0.3452 | 0.016 | 0 | 99.3292 | miedz-2
| 34 / 1 . | 99.1412 | 0 | 0.002 | 0.029 | 0 | 0.0113 | 0 | 0.0104 | 0 | 0.0234 | 0 | 0.0041 | 0.055 | 0.0254 | 0 | 0.261 | 0.0447 | 0 | 99.6077 | miedz-2
| 35 / 1 . | 99.3325 | 0.0132 | 0 | 0.0301 | 0.0457 | 0 | 0.0042 | 0 | 0 | 0.0265 | 0 | 0.0048 | 0 | 0 | 0.005 | 0.2719 | 0.0281 | 0 | 99.7621 | miedz-2
| 36 / 1 . | 88.0137 | 0.001 | 0 | 0 | 0.0182 | 0.0134 | 0.0157 | 0.013 | 0 | 0.0309 | 0.1316 | 0.0096 | 0 | 0 | 0 | 10.4912 | 0.0083 | 0 | 98.7467 | miedz-2 [korozja]
| 5 / 1 . | 88.0472 | 0 | 0 | 0 | 0.0192 | 0.0358 | 0 | 0 | 0.0007 | 0.0378 | 0 | 0.1855 | 0.0064 | 0.0492 | 0.0156 | 10.553 | 0.0464 | 0 | 98.9969 | miedz-2 [phi0]
| 13 / 1 . | 87.9216 | 0 | 0 | 0 | 0 | 0 | 0 | 0 | 0 | 0.0161 | 0 | 0.2272 | 0.0047 | 0.0102 | 0 | 10.4535 | 0.0226 | 0 | 98.656 | miedz-2 [phi0]
| 14 / 1 . | 88.5892 | 0.0005 | 0.0011 | 0.0193 | 0.0568 | 0 | 0.0067 | 0 | 0.0028 | 0.018 | 0 | 0.2475 | 0 | 0 | 0.0107 | 10.2752 | 0.0255 | 0 | 99.2531 | miedz-2 [phi0]
| 15 / 1 . | 87.3801 | 0 | 0 | 0.0169 | 0.0568 | 0.0021 | 0 | 0.0152 | 0.0087 | 0.0024 | 0.012 | 0.0011 | 0 | 0.0001 | 0 | 10.5698 | 0.0062 | 0 | 98.0716 | miedz-2 [phi0]
PRIACH_M-1 | 7 / 1 . | 3.4553 | 0 | 0.0685 | 0.0364 | 0 | 0.0014 | 0 | 0.0264 | 0.0934 | 0 | 0.1153 | 0.0068 | 0.1373 | 0.3739 | 95.9796 | 1.1325 | 0.0399 | 0 | 101.4667 | srebro-1
| 23 / 1 . | 4.3565 | 0 | 0.0031 | 0 | 0 | 0.0317 | 0.007 | 0.0326 | 0.1203 | 0 | 0.1399 | 0 | 0.0906 | 0.2213 | 94.8371 | 0.6614 | 0.1261 | 0 | 100.6275 | srebro-1
| 24 / 1 . | 3.3816 | 0 | 0.0031 | 0.0133 | 0.0094 | 0 | 0.0143 | 0.0163 | 0.1018 | 0 | 0.6409 | 0.018 | 0.1062 | 0.2596 | 95.9926 | 0.8043 | 0.0838 | 0.0124 | 101.4577 | srebro-1
| 25 / 1 . | 3.5409 | 0.0269 | 0.0215 | 0 | 0.1222 | 0 | 0 | 0.0193 | 0.0808 | 0 | 0.0888 | 0.0175 | 0.0073 | 0.2803 | 95.6683 | 0.5692 | 0.0846 | 0.0002 | 100.5278 | srebro-1
| 26 / 1 . | 3.3882 | 0 | 0 | 0 | 0 | 0 | 0 | 0.0092 | 0.0878 | 0 | 0.1478 | 0.0013 | 0.0658 | 0.3554 | 96.3629 | 1.0028 | 0.0957 | 0 | 101.5171 | srebro-1
| 27 / 1 . | 5.2913 | 0 | 0 | 0.0669 | 0.0187 | 0.0155 | 0.0003 | 0.0254 | 0.1159 | 0 | 0.102 | 0.0085 | 0.0616 | 0.2396 | 95.0898 | 0.6493 | 0.0768 | 0 | 101.7616 | srebro-1
| 28 / 1 . | 12.1878 | 0 | 0 | 0 | 0.1073 | 0.0092 | 0 | 0.0209 | 0.1201 | 0 | 0.1415 | 0 | 0.1154 | 0.2345 | 86.124 | 2.6678 | 0.0634 | 0.0153 | 101.8071 | srebro-1 [ciemne]
| 29 / 1 . | 24.9671 | 0.0268 | 0.0303 | 0.0415 | 0.0028 | 0.0036 | 0 | 0.0182 | 0.0731 | 0.0007 | 0.0913 | 0.0654 | 0.126 | 0.177 | 66.1007 | 3.3054 | 0.1138 | 0 | 95.1437 | srebro-1 [ciemne]
| 30 / 1 . | 38.138 | 0.0111 | 0 | 0.0009 | 0.0227 | 0 | 0.024 | 0.0031 | 0.098 | 0 | 0.1702 | 0.6449 | 0.2302 | 0.1795 | 57.2884 | 7.1582 | 0.0462 | 0.0009 | 104.0163 | srebro-1 [ciemne]
PRIACH_M-2 | 6 / 1 . | 2.7802 | 0.0316 | 0.0553 | 0.0597 | 0.0048 | 0.0114 | 0 | 0.0244 | 0.0969 | 0 | 0.1101 | 0.0052 | 0.0006 | 0.0366 | 97.619 | 0.722 | 0.0955 | 0 | 101.6532 | srebro-2
| 37 / 1 . | 2.5652 | 0 | 0 | 0 | 0 | 0.0195 | 0 | 0.0071 | 0.105 | 0 | 0.1169 | 0 | 0.0726 | 0.0313 | 98.0851 | 0.5941 | 0.0837 | 0.0143 | 101.6947 | srebro-2
| 38 / 1 . | 2.5966 | 0.0312 | 0 | 0.0205 | 0 | 0 | 0 | 0.0279 | 0.113 | 0 | 0.0928 | 0.0103 | 0 | 0 | 97.2736 | 0.7084 | 0.0828 | 0.0272 | 100.9844 | srebro-2
| 40 / 1 . | 2.8073 | 0.0217 | 0 | 0.0249 | 0 | 0.0113 | 0 | 0.0183 | 0.1073 | 0 | 0.0911 | 0 | 0 | 0.0267 | 97.7573 | 0.4833 | 0.1079 | 0 | 101.4571 | srebro-2
| 41 / 1 . | 2.5419 | 0.059 | 0.0326 | 0.0579 | 0 | 0.0296 | 0.0009 | 0.0178 | 0.0802 | 0 | 0.1187 | 0.0144 | 0 | 0.0072 | 97.8346 | 0.4457 | 0.0877 | 0 | 101.3284 | srebro-2
| 42 / 1 . | 2.8135 | 0.0119 | 0 | 0.0341 | 0 | 0 | 0 | 0.0297 | 0.1161 | 0 | 0.1016 | 0.0055 | 0.0498 | 0.0425 | 97.5728 | 0.3255 | 0.1058 | 0.0353 | 101.2442 | srebro-2
| 39 / 1 . | 36.1937 | 0 | 0 | 0 | 0 | 0.0064 | 0 | 0.0032 | 0.0683 | 0.021 | 0.0528 | 0.037 | 0.0019 | 0.0798 | 57.4404 | 9.7301 | 0.0606 | 0 | 103.6953 | srebro-2 [ciemne]
| 43 / 1 . | 41.9576 | 0 | 0 | 0.0274 | 0.0387 | 0 | 0 | 0 | 0.047 | 0.0173 | 0.0495 | 0 | 0 | 0.0054 | 54.5217 | 10.8804 | 0.0545 | 0.0338 | 107.6334 | srebro-2 [ciemne]

## SEM-EDS-surface
| Spectrum | O | Mg | Al | Si | P | S | Cl | K | Ca | Ti | Fe | Cu | Ag
PRIACH_M-2 | 35 | 4.369038 |  | 1.629668 | 2.561768 |  | 1.123945 | 17.7499 |  | 2.348118 |  | 0.6760763 | 1.048378 | 68.49311
| 36 | 5.202803 | 0.2010949 | 1.596522 | 1.822519 |  | 1.232813 | 7.938709 |  | 2.990705 |  | 0.4296989 | 3.350092 | 75.23504
| 37 | 2.735578 |  | 1.10125 | 2.264439 |  | 1.427567 | 15.78 |  | 3.064369 |  | 0.4367664 | 1.785159 | 71.40487
| Spectra_ 1865 | 7.889061 | [10 empty] | 55.3177 | 36.79324
| Spectra_ 1859 | [11 empty] | 51.2773 | 48.7227
| Spectra_ 1860 | [6 empty] | 5.400751 |  |  |  |  | 44.28809 | 50.31116
| Spectra_ 1861 | [11 empty] | 54.63424 | 45.36576
| Spectra_ 1862 | [11 empty] | 47.6347 | 52.3653
| Spectra_ 1863 | [6 empty] | 0 |  |  |  |  | 67.42033 | 32.57967
| Spectra_ 1864 |  |  | 1.681946 | 5.693673 |  |  | 3.842708 |  |  |  |  | 14.56589 | 14.12824
PRIACH_M-1 | 29 | 0.9890589 |  | 1.362628 | 1.603632 |  |  | 6.378908 |  |  |  | 0.4632869 | 11.18357 | 78.01892
| 30 | 9.697683 | 1.402379 | 3.932797 | 6.897874 | 1.323094 | 1.393077 | 5.836544 |  | 5.124737 | 0.2379117 | 2.030617 | 20.97132 | 41.15196
| 31 | 10.8366 | 3.77603 | 6.886519 | 15.16977 | 1.469303 | 1.34712 | 3.363117 |  | 13.68351 | 0.4715348 | 2.68842 | 10.92625 | 29.38182
| Spectra_ 1854 | 0 | [5 empty] | 0 |  |  |  |  | 59.56704 | 40.43296
| Spectra_ 1855 | 0 | [10 empty] | 76.68598 | 23.31402
| Spectra_ 1856 | 4.17299 | [10 empty] | 78.78067 | 17.04634
| Spectra_ 1857 | 6.338269 | [10 empty] | 68.58078 | 25.08095
| Spectra_ 1858 | 26.78596 |  | 0.9790701 | 15.73596 |  |  | 3.816809 |  | 4.243696 |  | 2.390288 | 41.45122 | 4.597001
| Spectra_ 1866 | 2.244529 | [10 empty] | 79.16316 | 18.59231
| Spectra_ 1867 | 3.9241 | [5 empty] | 0 |  |  |  |  | 59.17804 | 36.89786
| Spectra_ 1868 | 3.219178 | [5 empty] | 0 |  |  |  |  | 61.21614 | 35.56469
PRIACH_M-4 | 32 | 5.342599 | [5 empty] | 3.860055 |  |  |  |  | 90.79735
| 33 | 5.424742 | [5 empty] | 4.021354 |  |  |  |  | 90.5539
| 34 | 4.067244 |  |  | 0.36225 | 0.4474213 | 0.2395658 | 3.100525 |  | 0.2027749 |  |  | 91.58022
| Spectra_ 1848 | [6 empty] | 3.439217 |  |  |  |  | 96.56078
| Spectra_ 1849 | 0.947292 |  |  |  |  | 0.6327121 | 2.909082 |  |  |  |  | 95.51091
| Spectra_ 1850 | 0 |  |  |  |  | 0 | 4.914617 |  |  |  |  | 95.08538
| Spectra_ 1851 | 0 |  |  |  |  | 0 | 3.516706 |  |  |  |  | 96.48329
| Spectra_ 1852 | 0 |  |  |  |  | 0 | 8.598928 |  |  |  |  | 91.40107
| Spectra_ 1853 | 0 |  |  |  |  | 0 | 8.545264 |  |  |  |  | 91.45474
| Spectra_ 1875 | 0 |  |  |  |  | 0 | 5.901309 |  |  |  |  | 94.09869
| Spectra_ 1876 | 0.8398144 |  |  |  |  | 0.560926 | [5 empty] | 98.59926
| Spectra_ 1877 | 0 |  |  |  |  | 0 | 7.625053 |  |  |  |  | 92.37495
| Spectra_ 1878 | 0.2570781 |  |  |  |  | 0.1717067 | 2.500248 |  |  |  |  | 97.07097
PRIACH_M-3 | 26 | 13.36328 | 0.2888093 | 0.5124119 | 0.9267303 | 2.599894 | 2.624547 | 10.82947 | 0.4153314 | 1.539258 |  | 0.3414095 | 66.55886
| 27 | 3.682868 | [5 empty] | 6.165745 |  |  |  |  | 90.15139
| 28 | 4.863632 | [5 empty] | 8.738825 |  |  |  |  | 86.39754
| Spectra_ 1844 | [6 empty] | 11.04962 |  |  |  |  | 88.95038
| Spectra_ 1845 | [6 empty] | 11.42792 |  |  |  |  | 88.57208
| Spectra_ 1846 | [11 empty] | 100
| Spectra_ 1847 | 1.669586 | [5 empty] | 14.08148 |  | 4.182313 |  |  | 80.06662
| Spectra_ 1869 | [11 empty] | 100
| Spectra_ 1870 | [6 empty] | 24.39864 |  |  |  |  | 75.60136
| Spectra_ 1871 | 2.211204 | [5 empty] | 21.48674 |  |  |  |  | 76.30206
| Spectra_ 1872 | [6 empty] | 13.37633 |  |  |  |  | 86.62367
| Spectra_ 1873 | [6 empty] | 9.698293 |  |  |  |  | 90.30171
| Spectra_ 1874 | [6 empty] | 24.31696 |  |  |  |  | 75.68304

## SEM-EDS-preparation
sample | no. point. | C | O | Mg | Al | Si | Cl | Ca | Fe | Cu | Ag | S
PRIACH_M-2 | 63 |  | 2.978252 | [6 empty] | 2.981847 | 94.0399
| 64 |  | 3.047684 | [6 empty] | 2.992999 | 93.95932
| 59 |  | 3.006723 | [6 empty] | 2.79619 | 94.19709
| 60 |  | 2.718931 | [6 empty] | 2.895528 | 94.38554
| 61 |  | 2.845398 | [6 empty] | 2.547955 | 94.60665
| 62 |  | 3.064463 | [6 empty] | 4.196544 | 92.73899
| 54 | 33.41916 | 3.357502 |  | 0.2712472 | 0.1835696 |  |  |  | 1.864309 | 60.90421
| 55 | 33.57351 | 7.222592 |  | 0.4977684 | 0.730485 |  |  |  | 2.409426 | 55.56622
| 56 |  | 8.144954 | [6 empty] | 32.24929 | 59.60575
| 57 |  | 6.807034 | [6 empty] | 37.69753 | 55.49544
| 58 |  | 6.521468 | [6 empty] | 23.83888 | 69.63965
PRIACH_M-1 | 104 | 4.738014 |  |  | 0.523388 | 0.5994882 |  |  |  | 7.807874 | 86.33124
| 105 | 5.819346 |  |  |  | 0.5556749 |  |  |  | 48.68893 | 43.61933 | 1.316714
| 106 | 5.412663 |  |  |  | 0.5309112 |  |  |  | 24.8187 | 69.23772
| 107 | 1.889768 |  |  |  | 0.5084283 |  |  |  | 4.846006 | 92.7558
| 108 | 3.651339 |  |  |  | 0.5532987 |  |  |  | 13.55419 | 82.24117
| 100 | 2.415887 |  |  |  | 0.5753585 |  |  |  | 10.01621 | 86.99254
| 101 | 2.228538 |  |  |  | 0.5028814 |  |  |  | 8.849874 | 88.41871
| 96 | 1.70001 |  |  |  | 0.5490097 |  |  |  | 7.277614 | 90.47337
| 97 | 1.554512 |  |  |  | 0.5424555 |  |  |  | 9.955549 | 87.94748
| 98 | 1.535231 |  |  |  | 0.5663531 |  |  |  | 4.400469 | 93.49795
| 99 | 0.7549566 |  |  |  | 0.1498632 |  |  |  | 38.30572 | 60.78946
| 91 | 3.238781 |  |  |  | 0.5995567 |  |  |  | 19.20471 | 76.95695
| 92 | 4.454665 |  |  |  | 0.4536598 |  |  |  | 21.34153 | 73.75015
| 93 | 1.909615 |  |  |  | 0.518935 |  |  |  | 8.902762 | 88.66869
| 94 | 1.923111 |  |  |  | 0.4320092 |  |  |  | 4.863319 | 92.78156
| 95 | 2.622730259 |  |  |  | 0.579175 |  |  |  | 7.76419 | 89.03391
PRIACH_M-4 | 79 |  | 0.02786822 | [6 empty] | 99.97213
| 80 |  | 0 | [6 empty] | 100
| 77 |  | 0 | [6 empty] | 100
| 78 |  | 0 | [6 empty] | 100
| 68 |  | 0.02722695 | [6 empty] | 99.97277
| 69 |  | 0.005957514 | [6 empty] | 99.99404
| 70 |  | 0.02115016 | [6 empty] | 99.97885
| 71 |  | 3.172489 | [6 empty] | 96.82751
| 72 |  | 3.301384 | [6 empty] | 96.69862
| 73 |  | 3.29164 | [6 empty] | 96.70836
| 74 |  | 3.107615 | [6 empty] | 96.89238
| 75 |  | 3.168239 | [6 empty] | 96.83176
| 76 |  | 0.0349629 | [6 empty] | 99.96504
| 65 | 33.87544 | 12.06181 | 0.4301083 | 0.2059353 | 0.4720734 | 0.3252807 | 13.70426 | 0.3058624 | 38.61923
| 66 | 43.86645 | 1.060318 | [6 empty] | 55.07324
| 67 | 54.11599 | 7.849353 |  |  |  | 0.4832219 |  |  | 37.55144
PRIACH_M-3 | 86 | 0.1137846 | [7 empty] | 99.88622
| 87 | 0.07989478 | [7 empty] | 99.92011
| 88 | 0.1681428 | [7 empty] | 99.83186
| 81 | 3.499325 | [7 empty] | 96.50067
| 82 | 3.41117 | [7 empty] | 96.58883
| 83 | 3.342351 | [7 empty] | 96.65765
| 84 | 3.332904 | [7 empty] | 96.6671
| 85 | 2.76555 |  |  |  |  | 1.987042 |  |  | 95.24741