## Information
Article title | Quantitative Image-Based Characterisation of Moisture-Induced Asphalt Stripping: Method Validation and Material Effects
Journal | Scientific Reports
Authors | Yalcin Karakaya, Ayhan Oner Yucel, Dilay Yildirim Uncu
Affiliations | Department of Civil Engineering, Manisa Celal Bayar University, Manisa 45140, Türkiye; Department of Civil Engineering, Aydin Adnan Menderes University, Aydin 09010, Türkiye
Corresponding author | Yalcin Karakaya
Corresponding author affiliation | Department of Civil Engineering, Manisa Celal Bayar University, Manisa 45140, Türkiye
E-mail | yalcin.karakaya@cbu.edu.tr

## Table S1. Model specification
Table S1. GEE model specification and reference levels
Model component | Specification
Response | Stripped area (%)
Separate models | Static immersion; boiling water conditioning
Independent experimental units per model | 96
Repeated observations per unit | 3
Stage-level observations per model | 288
Family / link | Gaussian / identity
Clustering variable | Experimental-unit (specimen) identity
Working correlation | Unstructured
Variance estimator | Robust sandwich (cluster-robust)
Conditioning duration | Categorical within-unit factor
Common fixed terms | Duration, conditioning medium, binder system, ageing, aggregate type, particle size, aggregate morphology, binder system × ageing
Duration interactions included in both models | Duration × conditioning medium, binder system, ageing, aggregate type, particle size, and aggregate morphology
Static immersion three-way interaction | Duration × binder system × ageing evaluated but not included in the final static model (Wald χ² (2) = 3.75, p = 0.153)
Boiling-water three-way interaction | Duration × binder system × ageing included in the final boiling-water model (Wald χ² (2) = 108.30, p < 0.001)
Reference: conditioning medium | NaCl-free water
Reference: binder system | SBS-modified PG 76-16
Reference: ageing | Unaged
Reference: aggregate type | Limestone
Reference: particle size | Large (9.5–12.5 mm)
Reference: morphology | Cubical-angular (CA)
Reference: duration | 1 day (static immersion); 10 min (boiling water)
Note: The stage-specific adjusted marginal contrasts are the primary results for interpretation (Table S5). Tables S2 and S3 provide the complete conditional coefficient estimates for reproducibility.

## Table S2. Static GEE
Table S2. GEE coefficient estimates for static immersion
Term | Contrast / interpretation | Coefficient (pp) | Robust SE | 95% CI | p-value
Intercept | Reference combination at 1 day | 1.073 | 0.197 | 0.688–1.458 | <0.001
Duration | 3 days vs 1 day for the reference combination | 5.978 | 0.288 | 5.414–6.542 | <0.001
Duration | 7 days vs 1 day for the reference combination | 23.48 | 0.285 | 22.922–24.038 | <0.001
Conditioning medium | 4% NaCl vs NaCl-free water at 1 day | 1.622 | 0.126 | 1.374–1.870 | <0.001
Binder system | Neat 50/70 vs SBS-modified PG 76-16 at 1 day, conditional on unaged | 2.134 | 0.225 | 1.694–2.574 | <0.001
Ageing | RTFO-aged vs unaged at 1 day, conditional on SBS-modified binder | 0.155 | 0.201 | -0.238–0.549 | 0.438
Aggregate type | Basalt vs limestone at 1 day | 1.639 | 0.126 | 1.391–1.886 | <0.001
Particle size | Small vs large at 1 day | 0.935 | 0.126 | 0.687–1.183 | <0.001
Morphology | CR vs CA at 1 day | 1.339 | 0.154 | 1.037–1.641 | <0.001
Morphology | FA vs CA at 1 day | 0.223 | 0.155 | -0.080–0.527 | 0.15
Binder system × ageing | Difference in ageing effect between neat and SBS-modified binder systems; constant across duration in the final static model | 1.12 | 0.341 | 0.452–1.788 | 0.001
Duration × conditioning medium | Additional change in 4% NaCl−NaCl-free contrast at 3 days vs 1 day | 1.689 | 0.196 | 1.305–2.074 | <0.001
Duration × binder system | Additional change in neat−SBS contrast at 3 days vs 1 day | 1.956 | 0.196 | 1.572–2.341 | <0.001
Duration × ageing | Additional change in aged−unaged contrast at 3 days vs 1 day | 2.067 | 0.196 | 1.682–2.452 | <0.001
Duration × aggregate type | Additional change in basalt−limestone contrast at 3 days vs 1 day | 2.422 | 0.196 | 2.037–2.806 | <0.001
Duration × particle size | Additional change in small−large contrast at 3 days vs 1 day | 0.709 | 0.196 | 0.324–1.093 | <0.001
Duration × morphology | Additional change in CR−CA contrast at 3 days vs 1 day | 0.967 | 0.249 | 0.479–1.455 | <0.001
Duration × morphology | Additional change in FA−CA contrast at 3 days vs 1 day | 0.762 | 0.23 | 0.311–1.213 | <0.001
Duration × conditioning medium | Additional change in 4% NaCl−NaCl-free contrast at 7 days vs 1 day | 2.616 | 0.227 | 2.170–3.061 | <0.001
Duration × binder system | Additional change in neat−SBS contrast at 7 days vs 1 day | 3.09 | 0.227 | 2.645–3.536 | <0.001
Duration × ageing | Additional change in aged−unaged contrast at 7 days vs 1 day | 3.169 | 0.227 | 2.724–3.614 | <0.001
Duration × aggregate type | Additional change in basalt−limestone contrast at 7 days vs 1 day | 3.304 | 0.227 | 2.858–3.749 | <0.001
Duration × particle size | Additional change in small−large contrast at 7 days vs 1 day | 1.334 | 0.227 | 0.889–1.779 | <0.001
Duration × morphology | Additional change in CR−CA contrast at 7 days vs 1 day | 1.303 | 0.253 | 0.807–1.800 | <0.001
Duration × morphology | Additional change in FA−CA contrast at 7 days vs 1 day | 0.992 | 0.292 | 0.421–1.564 | <0.001
Note: Coefficients are conditional on the 1-day reference stage because duration interactions are included. Binder system and ageing coefficients are also conditional on the reference level of the other interacting factor. Stage-specific adjusted marginal contrasts used for interpretation are reported in Table S5.

## Table S3. Boiling GEE
Table S3. GEE coefficient estimates for boiling water conditioning
Term | Contrast / interpretation | Coefficient (pp) | Robust SE | 95% CI | p-value
Intercept | Reference combination at 10 min | 0.642 | 0.502 | -0.341–1.626 | 0.201
Duration | 30 min vs 10 min for the reference combination | 11.97 | 0.749 | 10.502–13.438 | <0.001
Duration | 60 min vs 10 min for the reference combination | 23.234 | 0.709 | 21.844–24.624 | <0.001
Conditioning medium | 4% NaCl vs NaCl-free water at 10 min | 2.859 | 0.361 | 2.152–3.566 | <0.001
Binder system | Neat 50/70 vs SBS-modified PG 76-16 at 10 min, conditional on unaged | 4.902 | 0.429 | 4.061–5.743 | <0.001
Ageing | RTFO-aged vs unaged at 10 min, conditional on SBS-modified binder | 2.168 | 0.52 | 1.150–3.186 | <0.001
Aggregate type | Basalt vs limestone at 10 min | 4.639 | 0.361 | 3.932–5.346 | <0.001
Particle size | Small vs large at 10 min | 3.157 | 0.361 | 2.450–3.864 | <0.001
Morphology | CR vs CA at 10 min | 3.964 | 0.459 | 3.065–4.863 | <0.001
Morphology | FA vs CA at 10 min | 1.298 | 0.416 | 0.483–2.112 | 0.002
Binder system × ageing | Difference in ageing effect between neat and SBS-modified binder systems at 10 min | 3.68 | 0.721 | 2.266–5.094 | <0.001
Duration × conditioning medium | Additional change in 4% NaCl−NaCl-free contrast at 30 min vs 10 min | 1.772 | 0.551 | 0.691–2.852 | 0.001
Duration × binder system | Additional change in neat−SBS contrast at 30 min vs 10 min, conditional on unaged | 6.714 | 0.599 | 5.540–7.888 | <0.001
Duration × ageing | Additional change in aged−unaged contrast at 30 min vs 10 min, conditional on SBS-modified binder | 2.606 | 0.769 | 1.099–4.112 | <0.001
Duration × aggregate type | Additional change in basalt−limestone contrast at 30 min vs 10 min | 2.695 | 0.551 | 1.615–3.776 | <0.001
Duration × particle size | Additional change in small−large contrast at 30 min vs 10 min | 3.557 | 0.551 | 2.476–4.637 | <0.001
Duration × morphology | Additional change in CR−CA contrast at 30 min vs 10 min | 1.933 | 0.611 | 0.736–3.130 | 0.002
Duration × morphology | Additional change in FA−CA contrast at 30 min vs 10 min | 0.5 | 0.712 | -0.896–1.896 | 0.483
Duration × conditioning medium | Additional change in 4% NaCl−NaCl-free contrast at 60 min vs 10 min | 2.451 | 0.558 | 1.358–3.544 | <0.001
Duration × binder system | Additional change in neat−SBS contrast at 60 min vs 10 min, conditional on unaged | 4.196 | 0.67 | 2.884–5.509 | <0.001
Duration × ageing | Additional change in aged−unaged contrast at 60 min vs 10 min, conditional on SBS-modified binder | 2.895 | 0.782 | 1.363–4.427 | <0.001
Duration × aggregate type | Additional change in basalt−limestone contrast at 60 min vs 10 min | 5.911 | 0.558 | 4.818–7.004 | <0.001
Duration × particle size | Additional change in small−large contrast at 60 min vs 10 min | 4.449 | 0.558 | 3.356–5.542 | <0.001
Duration × morphology | Additional change in CR−CA contrast at 60 min vs 10 min | 2.881 | 0.687 | 1.535–4.227 | <0.001
Duration × morphology | Additional change in FA−CA contrast at 60 min vs 10 min | 0.264 | 0.669 | -1.046–1.575 | 0.693
Duration × binder system × ageing | Additional change in binder system × ageing interaction at 30 min vs 10 min | 1.291 | 1.103 | -0.870–3.452 | 0.242
Duration × binder system × ageing | Additional change in binder system × ageing interaction at 60 min vs 10 min | 10.184 | 1.115 | 7.997–12.370 | <0.001
Note: Coefficients are conditional on the 10-min reference stage because duration interactions are included. Binder system and ageing coefficients are also conditional on the reference level of the other interacting factor. Duration × binder system × ageing terms describe changes in that two-way interaction relative to 10 min. Stage-specific adjusted marginal contrasts used for interpretation are reported in Table S5.

## Table S4. Duration inference
Table S4. Conditioning-duration inference
Procedure | Result | Stage / contrast | Estimate | 95% CI | p-value
Static immersion | Omnibus duration Wald test | All 3 stages | Wald χ² (2) = 77714.10 | − | <0.001
Static immersion | Adjusted marginal mean | 1 day | 5.12% | 4.99–5.24 | −
Static immersion | Adjusted marginal mean | 3 days | 16.09% | 15.85–16.33 | −
Static immersion | Adjusted marginal mean | 7 days | 36.12% | 35.87–36.37 | −
Boiling water | Omnibus duration Wald test | All 3 stages | Wald χ² (2) = 17410.66 | − | <0.001
Boiling water | Adjusted marginal mean | 10 min | 12.18% | 11.83–12.53 | −
Boiling water | Adjusted marginal mean | 30 min | 33.95% | 33.35–34.56 | −
Boiling water | Adjusted marginal mean | 60 min | 48.96% | 48.32–49.60 | −
Note: Adjusted marginal means are averaged over the balanced combinations of experimental factors.

## Table S5. Marginal contrasts
Table S5. Stage-specific adjusted marginal contrasts and duration-dependence tests
A. Stage-specific adjusted marginal contrasts
(a) Static immersion
Factor | Contrast | 1 day | 3 days | 7 days | Duration-dependence test
Conditioning medium | 4% NaCl−NaCl-free water | 1.62 (1.37–1.87); p < 0.001 | 3.31 (2.83–3.79); p < 0.001 | 4.24 (3.74–4.74); p < 0.001 | χ² (2) = 138.08; p < 0.001
Binder system | Neat 50/70−SBS-modified PG 76-16 | 2.69 (2.45–2.94); p < 0.001 | 4.65 (4.17–5.13); p < 0.001 | 5.78 (5.28–6.28); p < 0.001 | χ² (2) = 191.41; p < 0.001
Ageing | RTFO-aged−unaged | 0.72 (0.47–0.96); p < 0.001 | 2.78 (2.30–3.26); p < 0.001 | 3.88 (3.38–4.38); p < 0.001 | χ² (2) = 203.40; p < 0.001
Aggregate type | Basalt−limestone | 1.64 (1.39–1.89); p < 0.001 | 4.06 (3.58–4.54); p < 0.001 | 4.94 (4.44–5.44); p < 0.001 | χ² (2) = 234.27; p < 0.001
Particle size | Small−large | 0.94 (0.69–1.18); p < 0.001 | 1.64 (1.17–2.12); p < 0.001 | 2.27 (1.77–2.77); p < 0.001 | χ² (2) = 34.52; p < 0.001
Morphology | CR−CA | 1.34 (1.04–1.64); p < 0.001 | 2.31 (1.68–2.93); p < 0.001 | 2.64 (2.05–3.23); p < 0.001 | χ² (2) = 27.71; p < 0.001
Morphology | FA−CA | 0.22 (-0.08–0.53); p = 0.150 | 0.99 (0.42–1.55); p < 0.001 | 1.22 (0.58–1.85); p < 0.001 | χ² (2) = 14.33; p < 0.001
(b) Boiling water conditioning
Factor | Contrast | 10 min | 30 min | 60 min | Duration-dependence test
Conditioning medium | 4% NaCl−NaCl-free water | 2.86 (2.15–3.57); p < 0.001 | 4.63 (3.41–5.85); p < 0.001 | 5.31 (4.03–6.59); p < 0.001 | χ² (2) = 20.01; p < 0.001
Binder system | Neat 50/70−SBS-modified PG 76-16 | 6.74 (6.03–7.45); p < 0.001 | 14.10 (12.88–15.32); p < 0.001 | 16.03 (14.75–17.31); p < 0.001 | χ² (2) = 298.54; p < 0.001
Ageing | RTFO-aged−unaged | 4.01 (3.30–4.71); p < 0.001 | 7.26 (6.04–8.48); p < 0.001 | 11.99 (10.72–13.27); p < 0.001 | χ² (2) = 213.30; p < 0.001
Aggregate type | Basalt−limestone | 4.64 (3.93–5.35); p < 0.001 | 7.33 (6.12–8.55); p < 0.001 | 10.55 (9.27–11.83); p < 0.001 | χ² (2) = 114.54; p < 0.001
Particle size | Small−large | 3.16 (2.45–3.86); p < 0.001 | 6.71 (5.50–7.93); p < 0.001 | 7.61 (6.33–8.88); p < 0.001 | χ² (2) = 68.81; p < 0.001
Morphology | CR−CA | 3.96 (3.07–4.86); p < 0.001 | 5.90 (4.48–7.32); p < 0.001 | 6.85 (5.31–8.38); p < 0.001 | χ² (2) = 17.89; p < 0.001
Morphology | FA−CA | 1.30 (0.48–2.11); p = 0.002 | 1.80 (0.36–3.24); p = 0.015 | 1.56 (0.11–3.02); p = 0.035 | χ² (2) = 0.49; p = 0.782
B. Binder system × ageing interaction
Procedure | Stage / test | Adjusted interaction, pp (95% CI) | Wald χ²(df) | p-value | Model status
Static immersion | All stages | 1.12 (0.45–1.79) | − | 0.001 | −
Boiling water | 10 min | 3.68 (2.27–5.09) | − | <0.001 | −
Boiling water | 30 min | 4.97 (2.54–7.40) | − | <0.001 | −
Boiling water | 60 min | 13.86 (11.31–16.41) | − | <0.001 | −
Static immersion | Duration dependence of binder system × ageing | − | 3.75 (2) | 0.153 | Not retained
Boiling water | Duration dependence of binder system × ageing | − | 108.30 (2) | <0.001 | Retained
Note: Stage cells report the adjusted marginal difference in percentage points (95% CI), followed by the stage-specific p value. The duration-dependence test evaluates whether the corresponding adjusted contrast changes across conditioning stages. For boiling water, the binder system and ageing duration-dependence tests are marginal over the other interacting factor because the final model includes duration × binder system × ageing. The static binder system × ageing interaction is constant across stages in the final static model because the corresponding three-way interaction was not retained. CR = cubical-rounded; CA = cubical-angular; FA = flaky-angular.