## Experimental data
Figure 1(a)
| run 1 | run2 | run3 | Average | Standard Deviation | run 1 | run2 | run3 | Average | Standard Deviation
Roasting temperature（℃） | Turbidity (NTU) | Turbidity (NTU) | Turbidity (NTU) | Turbidity (NTU) |  | COD(mg/L) | COD(mg/L) | COD(mg/L) | COD(mg/L)
500 | 26.9 | 26.1 | 27.7 | 26.9 | 0.8 | 1520.1 | 1511.4 | 1544.3 | 1525.267 | 17.04768
600 | 23.7 | 23.1 | 24.2 | 23.66667 | 0.5507571 | 1266.2 | 1252.6 | 1267.9 | 1262.233 | 8.385901
700 | 25.1 | 24.2 | 25.4 | 24.9 | 0.6244998 | 1534.7 | 1512.4 | 1546.8 | 1531.3 | 17.45021
800 | 41.9 | 40.1 | 42.3 | 41.43333 | 1.171893 | 1740.5 | 1726.8 | 1757.1 | 1741.467 | 15.17311
Figure 1(b)
| run 1 | run2 | run3 | Average | Standard Deviation | run 1 | run2 | run3 | Average | Standard Deviation
Sulfuric acid concentration(%) | Turbidity (NTU) | Turbidity (NTU) | Turbidity (NTU) | Turbidity (NTU) |  | COD(mg/L) | COD(mg/L) | COD(mg/L) | COD(mg/L)
15 | 51.2 | 60.1 | 47.3 | 52.86667 | 6.560742 | 1270.5 | 1244.6 | 1365.2 | 1293.433 | 63.48656
20 | 24.4 | 22.1 | 25.5 | 24 | 1.734935 | 1193.4 | 1059.8 | 1253.9 | 1169.033 | 99.31769
25 | 18.3 | 15.4 | 21.9 | 18.53333 | 3.256276 | 1025 | 1011.6 | 1125.1 | 1053.9 | 62.02395
30 | 26.7 | 22.7 | 28.9 | 26.1 | 3.143247 | 1394.2 | 1257.6 | 1422.4 | 1358.067 | 88.14178
35 | 39.1 | 42.5 | 43.8 | 41.8 | 2.426932 | 1473.5 | 1235.9 | 1547.1 | 1418.833 | 162.6428
Figure 1(c)
| run 1 | run2 | run3 | Average | Standard Deviation | run 1 | run2 | run3 | Average | Standard Deviation
Acid leaching solid-liquid ratio | Turbidity (NTU) | Turbidity (NTU) | Turbidity (NTU) | Turbidity (NTU) |  | COD(mg/L) | COD(mg/L) | COD(mg/L) | COD(mg/L)
1:1 | 29.34 | 25.4 | 32.1 | 28.94667 | 3.367274 | 1207.4 | 1223.8 | 1302.3 | 1244.5 | 50.72347
1:2 | 28.65 | 25.9 | 31.1 | 28.55 | 2.601442 | 1142.1 | 1258.7 | 1159.6 | 1186.8 | 62.87901
1:3 | 24.31 | 29.6 | 23.2 | 25.70333 | 3.419946 | 1021.7 | 1099.3 | 1089.4 | 1070.133 | 42.23557
1:4 | 21.21 | 23.5 | 20.4 | 21.70333 | 1.607804 | 994.7 | 965.2 | 1000.6 | 986.8333 | 18.96585
1:5 | 15.12 | 12.6 | 11.8 | 13.17333 | 1.732667 | 981.7 | 985.7 | 889.5 | 952.3 | 54.42316
1:6 | 15.21 | 13.8 | 12.7 | 13.90333 | 1.258187 | 1098.5 | 1165.1 | 1203.2 | 1155.6 | 52.99255
Figure 1(d)
| run 1 | run2 | run3 | Average | Standard Deviation | run 1 | run2 | run3 | Average | Standard Deviation
Aggregate pH | Turbidity (NTU) | Turbidity (NTU) | Turbidity (NTU) | Turbidity (NTU) |  | COD(mg/L) | COD(mg/L) | COD(mg/L) | COD(mg/L)
1 | 27.6 | 26.7 | 25.8 | 26.7 | 0.9 | 917.2 | 910.1 | 920 | 915.7667 | 5.103267
2 | 24.6 | 24.1 | 23.7 | 24.13333 | 0.450925 | 915.4 | 922.9 | 930 | 922.7667 | 7.300913
3 | 16.5 | 15.4 | 17.1 | 16.33333 | 0.8621678 | 911.9 | 866.4 | 864 | 880.7667 | 26.98895
4 | 20.6 | 22.5 | 21.3 | 21.46667 | 0.9609024 | 910.4 | 915.2 | 924.4 | 916.6667 | 7.114305
Figure 5(a)
|  |  | run 1 | run2 | run3 | Average | Standard Deviation |  | Standard Deviation
|  | Dosage(mg/L) | Turbidity (NTU) | Turbidity (NTU) | Turbidity (NTU) | Turbidity (NTU) |  | Removal rate(%)
|  | 1000 | 48.8 | 50.1 | 47.9 | 48.93333 | 1.106044 | 89.2 | 1.106044
|  | 1500 | 36.4 | 35.1 | 37.2 | 36.23333 | 1.059874 | 91.95 | 1.059874
|  | 2000 | 31.5 | 35.2 | 28.7 | 31.8 | 3.260368 | 93.02 | 3.260368
|  | 2500 | 16.9 | 14.3 | 18.8 | 16.66667 | 2.259056 | 96.26 | 2.259056
|  | 3000 | 6.7 | 5.2 | 6.9 | 6.266667 | 0.9291573 | 98.81 | 0.9291573
|  | 3500 | 7 | 5.1 | 4.3 | 5.466667 | 1.386843 | 98.45 | 1.386843
|  | 4000 | 6.7 | 4.8 | 4.1 | 5.2 | 1.345362 | 98.51 | 1.345362
|  | 4500 | 5.4 | 3.9 | 6.2 | 5.166667 | 1.167619 | 98.81 | 1.167619
|  | 5000 | 7.7 | 7.9 | 8.4 | 8 | 0.3605551 | 98.3 | 0.3605551
|  | 5500 | 13.7 | 16.8 | 17.1 | 15.86667 | 1.882374 | 96.98 | 1.882374
Figure 5(b)
|  | pH | Turbidity (NTU) | Turbidity (NTU) | Turbidity (NTU) | Average | Standard Deviation | Removal rate(%) | Standard Deviation
|  | 2 | 58.1 | 60 | 56 | 58.03333 | 2.000833 | 84 | 2.000833
|  | 3 | 46 | 44 | 45 | 45 | 1 | 88 | 1
|  | 4 | 25.2 | 22 | 24 | 23.73333 | 1.616581 | 93.8 | 1.616581
|  | 5 | 23 | 20.1 | 25.5 | 22.86667 | 2.702468 | 94.1 | 2.702468
|  | 6 | 18.2 | 16.5 | 19.2 | 17.96667 | 1.36504 | 95.5 | 1.36504
|  | 7 | 9 | 10 | 8 | 9 | 1 | 97.7 | 1
|  | 8 | 7.5 | 7.1 | 7.3 | 7.3 | 0.2 | 98.1 | 0.2
|  | 9 | 4.5 | 4.2 | 4.4 | 4.366667 | 0.1527525 | 98.7 | 0.1527525
|  | 10 | 6.2 | 6 | 5.8 | 6 | 0.2 | 98 | 0.2
Figure 6(a)
|  | Dosage(g/L) | NH4+(mg/L) | NH4+(mg/L) | NH4+(mg/L) | Average | Standard Deviation | Removal rate(%) | Standard Deviation
|  | 0.5 | 737.2 | 721.2 | 732.4 | 730.2667 | 8.210562 | 9.1 | 8.210562
|  | 1 | 651.4 | 641.3 | 649 | 647.2333 | 5.276678 | 22.65 | 5.096573
|  | 2 | 497.8 | 480.5 | 490.6 | 489.6333 | 8.690416 | 38.62 | 8.690416
|  | 3 | 456.7 | 450.8 | 449.7 | 452.4 | 3.764306 | 47.69 | 3.764306
|  | 4 | 451.2 | 449.5 | 453.2 | 451.3 | 1.852026 | 49.62 | 1.852026
|  | 5 | 453.7 | 448.9 | 450.8 | 451.1333 | 2.417299 | 49.99 | 2.417299
|  | 6 | 453.3 | 447.7 | 454.1 | 451.7 | 3.487119 | 49.36 | 3.487119
Figure 6(b)
|  | Initial pH | NH4+(mg/L) | NH4+(mg/L) | NH4+(mg/L) | Average | Standard Deviation | Removal rate(%) | Standard Deviation
|  | 6 | 627.4 | 614.6 | 620.8 | 620.9333 | 6.401042 | 26.5292 | 6.401042
|  | 7 | 542.1 | 531.1 | 549.2 | 540.8 | 9.119759 | 36.52134 | 9.119759
|  | 8 | 465.5 | 455.7 | 460.2 | 460.4667 | 4.905439 | 45.48785 | 4.905439
|  | 9 | 420 | 418 | 417 | 418.3333 | 1.527525 | 50.81803 | 1.527525
|  | 10 | 431.7 | 421.5 | 432.7 | 428.6333 | 6.197849 | 49.45052 | 6.197849
Figure 7(a) ATPC
|  |  |  | Dosage(mg/L) | Turbidity (Run1) | Turbidity (Run2) | Turbidity (Run3) | average | S.D. | COD (Run1) | COD (Run2) | COD (Run3) | average | S.D. | NH4+ (Run1) | NH4+ (Run1) | NH4+ (Run1) | average | S.D.
|  |  |  | 0 | 0 | 0 | 0 | 0 | 0 | 0 | 0 |  | 0 | 0 | 0 | 0 | 0 | 0 | 0
|  |  |  | 3000 | 87 | 88.6 | 80 | 85.2 | 4.573839 | 38 | 35 | 40 | 37.66667 | 2.516611 | 8.6 | 7.5 | 9.4 | 8.5 | 0.9539392
|  |  |  | 3500 | 90.6 | 95.6 | 83.6 | 89.93333 | 6.027714 | 42.1 | 40.1 | 4509 | 1530.4 | 2579.543 | 10.2 | 8.6 | 9.2 | 9.333333 | 0.8082904
|  |  |  | 4000 | 92 | 95 | 98.1 | 95.03333 | 3.050137 | 43.24 | 39.7 | 48.5 | 43.81333 | 4.427927 | 11.2 | 11.4 | 12.6 | 11.73333 | 0.7571878
|  |  |  | 4500 | 93.5 | 98.5 | 99.5 | 97.16667 | 3.21455 | 44.96 | 45.9 | 48.9 | 46.58667 | 2.057798 | 12.2 | 9.8 | 14.8 | 12.26667 | 2.500667
|  |  |  | 5000 | 94.23 | 90.23 | 101.2 | 95.22 | 5.551603 | 46.85 | 49.5 | 44.1 | 46.81667 | 2.700154 | 13.1 | 14.5 | 12.7 | 13.43333 | 0.9451631
|  |  |  | 5500 | 92 | 94.4 | 95.7 | 94.03333 | 1.877054 | 49.36 | 42.8 | 40.8 | 44.32 | 4.477857 | 14.1 | 15.2 | 14.3 | 14.53333 | 0.5859465
Figure 7(a) PAC
|  |  |  | Dosage(mg/L) | Turbidity (Run1) | Turbidity (Run2) | Turbidity (Run3) | average | S.D. | COD (Run1) | COD (Run2) | COD (Run3) | average | S.D. | NH4+ (Run1) | NH4+ (Run1) | NH4+ (Run1) | average | S.D.
|  |  |  | 0 | 0 | 0 | 0 | 0 | 0 | 0 | 0 | 0 | 0 | 0 | 0 | 0 | 0 | 0 | 0
|  |  |  | 1000 | 52.1 | 50.1 | 53.2 | 51.8 | 1.571623 | 10.1 | 11.5 | 9.8 | 10.46667 | 0.9073772 | 2.1 | 2.2 | 2.8 | 2.366667 | 0.3785939
|  |  |  | 2000 | 73.5 | 68.4 | 75.1 | 72.33333 | 3.499047 | 23.4 | 24.3 | 25.1 | 24.26667 | 0.8504901 | 3.5 | 4.1 | 3.4 | 3.666667 | 0.3785939
|  |  |  | 3000 | 86.9 | 88.6 | 84.7 | 86.73333 | 1.955335 | 33.5 | 35 | 31.1 | 33.2 | 1.967232 | 6.1 | 5.5 | 5.4 | 5.666667 | 0.3785939
|  |  |  | 3500 | 90.65 | 95.6 | 85.45 | 90.56667 | 5.075513 | 40.5 | 40.1 | 39.09 | 39.89667 | 0.726659 | 7.3 | 6.6 | 6.2 | 6.7 | 0.5567764
|  |  |  | 4000 | 96.32 | 95 | 97.12 | 96.14667 | 1.070576 | 41.5 | 39.7 | 43.5 | 41.56667 | 1.900877 | 7.4 | 7.4 | 7.6 | 7.466667 | 0.1154701
|  |  |  | 4500 | 96.96 | 98.5 | 94.61 | 96.69 | 1.959005 | 44.5 | 45.9 | 43.9 | 44.76667 | 1.02632 | 7.6 | 8.8 | 8.8 | 8.4 | 0.6928203
|  |  |  | 5000 | 98.32 | 90.23 | 106.65 | 98.4 | 8.210292 | 44.9 | 49.5 | 39.1 | 44.5 | 5.211526 | 7.9 | 9.5 | 8.7 | 8.7 | 0.8
|  |  |  | 5500 | 98.98 | 94.4 | 104.11 | 99.16333 | 4.857595 | 43.1 | 42.8 | 44.8 | 43.56667 | 1.078579 | 8.1 | 9.2 | 9.3 | 8.866667 | 0.6658328
| Figure 8(a) | [7 empty] | Figure 7(b)
|  | [Fe(III)+Al(III)]b | [6 empty] | Time(min) | ATPC(sedimentation volume fraction) | PAC(sedimentation volume fraction)
| Time | 4h | 8h | 12h | 24h | [Fe(III)+Al(III)]a | [Fe(III)+Al(III)]T |  | 0 | 100 | 100
| 0 | 2.16364 | 5.07273 | 7.89091 | 2.70909 | 7.89091 | 51.48 |  | 3 | 20 | 95
| 3 | 5.98182 | 8.52727 | 11.70909 | 7.70909 | 7.89091 | 51.48 |  | 5 | 12 | 85
| 5 | 7.07273 | 11.16364 | 14.52727 | 10.52727 | 7.89091 | 51.48 |  | 10 | 11 | 77
| 10 | 7.25455 | 14.52727 | 17.89091 | 14.52727 | 7.89091 | 51.48 |  | 15 | 10 | 70
| 15 | 7.98182 | 16.25455 | 19.8 | 16.8 | 7.89091 | 51.48 |  | 20 | 10 | 63
| 20 | 9.70909 | 16.98182 | 20.34545 | 17.52727 | 7.89091 | 51.48 |  | 25 | 10 | 55
| 25 | 10.52727 | 17.25455 | 20.70909 | 17.89091 | 7.89091 | 51.48 |  | 30 | 10 | 52
| 30 | 10.89091 | 18.25455 | 21.43636 | 18.52727 | 7.89091 | 51.48 |  | 40 | 10 | 45
| 45 | 11.16364 | 18.34545 | 21.52727 | 18.52727 | 7.89091 | 51.48 |  | 50 | 10 | 40
| 60 | 12.8 | 18.8 | 21.8 | 19.618 | 7.89091 | 51.48 |  | 60 | 10 | 39
| 75 | 12.8 | 18.89091 | 21.61818 | 19.624 | 7.89091 | 51.48 | Figure 8(b)
| 90 | 12.89091 | 19.07273 | 21.89091 | 19.98182 | 7.89091 | 51.48 | Dosage | Zeta Potential(Run 1) | Zeta Potential(Run 2) | Zeta Potential(Run 3) | average | s.d.
| 120 | 12.8 | 19.43636 | 22.07273 | 20.70909 | 7.89091 | 51.48 | 0 | -29.62 | -30.31 | -28.19 | -29.37333 | 1.081311
| 150 | 12.89091 | 19.25455 | 23.07273 | 20.70909 | 7.89091 | 51.48 | 1 | -15.61 | -16.15 | -13.71 | -15.15667 | 1.281614
| 180 | 12.89091 | 19.89091 | 23.07273 | 20.89091 | 7.89091 | 51.48 | 2 | -10.13 | -9.22 | -10.37 | -9.906667 | 0.6066575
| 210 | 12.89091 | 19.89091 | 23.07273 | 20.89091 | 7.89091 | 51.48 | 3 | -1.13 | -1.21 | -0.99 | -1.11 | 0.1113553
| 240 | 12.89091 | 19.89091 | 23.07273 | 20.89091 | 7.89091 | 51.48 | 4 | -0.44 | -0.33 | -0.31 | -0.36 | 0.07
| 270 |  |  | 23.07273 |  | 7.89091 | 51.48 | 5 | 2.4 | 2.52 | 2.71 | 2.543333 | 0.1563117
| 300 | [5 empty] | 51.48
Figure 9
[5 empty] | ATPF |  |  |  |  | Non-soluble particles |  |  |  |  | Soluble salts
|  |  |  | Dosage | COD(Run 1) | COD(Run2) | COD(Run3) | average | s.d. | COD(Run 1) | COD(Run2) | COD(Run3) | average | s.d. | COD(Run 1) | COD(Run2) | COD(Run3) | average | s.d.
|  |  |  | 1 | 1753.1 | 1700.2 | 1658.6 | 1703.967 | 47.36247 | 2078.1 | 2015.1 | 2022.2 | 2038.467 | 34.50657 | 2265.2 | 2215.8 | 2366.3 | 2282.433 | 76.71573
|  |  |  | 2 | 1656.4 | 1650.2 | 1699.3 | 1668.633 | 26.73842 | 1963.2 | 1960.8 | 1902.4 | 1942.133 | 34.43099 | 2230.6 | 2234.9 | 2159.8 | 2208.433 | 42.17254
|  |  |  | 3 | 1421.6 | 1368.7 | 1454.1 | 1414.8 | 43.10418 | 1890.32 | 1866.4 | 1852.4 | 1869.707 | 19.17504 | 2215.6 | 2205.5 | 2008.7 | 2143.267 | 116.6475
|  |  |  | 4 | 1283.6 | 1296.8 | 1247.2 | 1275.867 | 25.68839 | 1847.23 | 1677.8 | 1789.3 | 1771.443 | 86.1149 | 2192.4 | 2006.1 | 2015.8 | 2071.433 | 104.8724
|  |  |  | 5 | 1153.2 | 1144.4 | 1131.8 | 1143.133 | 10.75608 | 1805.1 | 1786.7 | 1776.1 | 1789.3 | 14.67379 | 2135.2 | 2045.8 | 2022.9 | 2067.967 | 59.34091

## XRD data
Figure2a
2q(degree) | Intensity(a.u.)
| ATP | ATPC
5 | 108 | 114
5.01 | 108 | 114
5.02 | 108 | 114
5.03 | 110 | 117
5.04 | 109 | 118
5.05 | 111 | 117
5.06 | 112 | 118
5.07 | 109 | 117
5.08 | 105 | 114
5.09 | 109 | 117
5.1 | 108 | 117
5.11 | 109 | 119
5.12 | 116 | 125
5.13 | 122 | 126
5.14 | 122 | 124
5.15 | 123 | 121
5.16 | 122 | 121
5.17 | 116 | 118
5.18 | 111 | 114
5.19 | 111 | 111
5.2 | 108 | 110
5.21 | 108 | 112
5.22 | 107 | 110
5.23 | 111 | 112
5.24 | 108 | 115
5.25 | 110 | 113
5.26 | 110 | 114
5.27 | 110 | 114
5.28 | 111 | 115
5.29 | 110 | 120
5.3 | 106 | 120
5.31 | 105 | 122
5.32 | 109 | 121
5.33 | 109 | 117
5.34 | 109 | 118
5.35 | 109 | 115
5.36 | 109 | 114
5.37 | 109 | 112
5.38 | 109 | 108
5.39 | 112 | 109
5.4 | 111 | 106
5.41 | 108 | 108
5.42 | 109 | 113
5.43 | 110 | 115
5.44 | 111 | 119
5.45 | 110 | 119
5.46 | 108 | 118
5.47 | 109 | 120
5.48 | 106 | 121
5.49 | 108 | 119
5.5 | 112 | 116
5.51 | 109 | 114
5.52 | 109 | 110
5.53 | 109 | 111
5.54 | 108 | 109
5.55 | 104 | 110
5.56 | 106 | 115
5.57 | 106 | 116
5.58 | 105 | 119
5.59 | 107 | 121
5.6 | 103 | 122
5.61 | 99 | 119
5.62 | 99 | 115
5.63 | 99 | 110
5.64 | 104 | 108
5.65 | 107 | 106
5.66 | 108 | 106
5.67 | 107 | 107
5.68 | 108 | 106
5.69 | 109 | 105
5.7 | 111 | 108
5.71 | 112 | 113
5.72 | 115 | 112
5.73 | 119 | 110
5.74 | 116 | 110
5.75 | 113 | 113
5.76 | 111 | 114
5.77 | 110 | 114
5.78 | 109 | 115
5.79 | 108 | 117
5.8 | 109 | 116
5.81 | 111 | 117
5.82 | 110 | 117
5.83 | 109 | 121
5.84 | 110 | 116
5.85 | 115 | 116
5.86 | 113 | 111
5.87 | 109 | 114
5.88 | 104 | 114
5.89 | 94 | 114
5.9 | 88 | 115
5.91 | 87 | 115
5.92 | 94 | 114
5.93 | 100 | 114
5.94 | 101 | 114
5.95 | 103 | 112
5.96 | 104 | 114
5.97 | 99 | 118
5.98 | 97 | 120
5.99 | 101 | 119
6 | 110 | 116
6.01 | 115 | 114
6.02 | 116 | 110
6.03 | 116 | 111
6.04 | 112 | 110
6.05 | 104 | 115
6.06 | 98 | 117
6.07 | 98 | 120
6.08 | 103 | 119
6.09 | 105 | 119
6.1 | 106 | 112
6.11 | 104 | 109
6.12 | 102 | 105
6.13 | 101 | 101
6.14 | 97 | 99
6.15 | 102 | 100
6.16 | 103 | 99
6.17 | 104 | 104
6.18 | 104 | 107
6.19 | 104 | 107
6.2 | 108 | 108
6.21 | 110 | 107
6.22 | 108 | 103
6.23 | 106 | 107
6.24 | 107 | 107
6.25 | 106 | 109
6.26 | 107 | 109
6.27 | 107 | 109
6.28 | 106 | 109
6.29 | 105 | 116
6.3 | 105 | 111
6.31 | 106 | 109
6.32 | 106 | 106
6.33 | 106 | 110
6.34 | 104 | 109
6.35 | 105 | 108
6.36 | 106 | 107
6.37 | 104 | 106
6.38 | 102 | 107
6.39 | 100 | 106
6.4 | 99 | 106
6.41 | 98 | 105
6.42 | 97 | 103
6.43 | 96 | 102
6.44 | 97 | 101
6.45 | 95 | 101
6.46 | 93 | 106
6.47 | 93 | 108
6.48 | 94 | 113
6.49 | 95 | 112
6.5 | 94 | 115
6.51 | 95 | 117
6.52 | 95 | 115
6.53 | 94 | 117
6.54 | 97 | 116
6.55 | 97 | 113
6.56 | 100 | 108
6.57 | 102 | 107
6.58 | 98 | 107
6.59 | 96 | 105
6.6 | 96 | 101
6.61 | 97 | 101
6.62 | 96 | 97
6.63 | 95 | 98
6.64 | 95 | 97
6.65 | 96 | 101
6.66 | 95 | 101
6.67 | 96 | 101
6.68 | 96 | 100
6.69 | 96 | 101
6.7 | 98 | 99
6.71 | 93 | 96
6.72 | 94 | 96
6.73 | 98 | 98
6.74 | 102 | 98
6.75 | 103 | 97
6.76 | 100 | 97
6.77 | 100 | 98
6.78 | 100 | 98
6.79 | 101 | 100
6.8 | 101 | 100
6.81 | 101 | 107
6.82 | 102 | 108
6.83 | 101 | 107
6.84 | 102 | 105
6.85 | 107 | 103
6.86 | 110 | 103
6.87 | 105 | 105
6.88 | 98 | 105
6.89 | 99 | 107
6.9 | 96 | 107
6.91 | 99 | 107
6.92 | 99 | 107
6.93 | 98 | 109
6.94 | 97 | 107
6.95 | 97 | 109
6.96 | 95 | 107
6.97 | 93 | 109
6.98 | 95 | 108
6.99 | 98 | 100
7 | 99 | 98
7.01 | 97 | 99
7.02 | 96 | 98
7.03 | 95 | 98
7.04 | 98 | 100
7.05 | 99 | 100
7.06 | 99 | 102
7.07 | 101 | 97
7.08 | 98 | 102
7.09 | 95 | 108
7.1 | 92 | 105
7.11 | 87 | 100
7.12 | 87 | 101
7.13 | 86 | 95
7.14 | 83 | 99
7.15 | 84 | 97
7.16 | 86 | 97
7.17 | 93 | 97
7.18 | 98 | 96
7.19 | 98 | 95
7.2 | 102 | 95
7.21 | 104 | 96
7.22 | 99 | 98
7.23 | 95 | 96
7.24 | 93 | 95
7.25 | 93 | 95
7.26 | 92 | 95
7.27 | 92 | 96
7.28 | 96 | 98
7.29 | 99 | 100
7.3 | 97 | 99
7.31 | 94 | 99
7.32 | 94 | 97
7.33 | 94 | 97
7.34 | 92 | 99
7.35 | 94 | 103
7.36 | 97 | 102
7.37 | 93 | 98
7.38 | 93 | 94
7.39 | 92 | 91
7.4 | 92 | 84
7.41 | 91 | 83
7.42 | 92 | 89
7.43 | 92 | 92
7.44 | 92 | 91
7.45 | 92 | 93
7.46 | 93 | 95
7.47 | 93 | 93
7.48 | 93 | 91
7.49 | 94 | 93
7.5 | 96 | 97
7.51 | 99 | 97
7.52 | 100 | 94
7.53 | 101 | 96
7.54 | 102 | 94
7.55 | 102 | 94
7.56 | 100 | 92
7.57 | 100 | 90
7.58 | 109 | 91
7.59 | 107 | 90
7.6 | 104 | 91
7.61 | 101 | 92
7.62 | 103 | 89
7.63 | 99 | 91
7.64 | 98 | 87
7.65 | 97 | 86
7.66 | 97 | 84
7.67 | 94 | 86
7.68 | 94 | 90
7.69 | 93 | 93
7.7 | 92 | 96
7.71 | 91 | 100
7.72 | 90 | 99
7.73 | 90 | 98
7.74 | 92 | 98
7.75 | 91 | 99
7.76 | 92 | 99
7.77 | 92 | 99
7.78 | 91 | 95
7.79 | 91 | 88
7.8 | 94 | 84
7.81 | 94 | 83
7.82 | 94 | 84
7.83 | 94 | 87
7.84 | 96 | 86
7.85 | 97 | 87
7.86 | 96 | 84
7.87 | 96 | 82
7.88 | 93 | 86
7.89 | 91 | 88
7.9 | 87 | 92
7.91 | 84 | 90
7.92 | 81 | 85
7.93 | 81 | 84
7.94 | 83 | 87
7.95 | 87 | 90
7.96 | 91 | 99
7.97 | 96 | 99
7.98 | 91 | 98
7.99 | 89 | 93
8 | 86 | 89
8.01 | 86 | 86
8.02 | 91 | 85
8.03 | 95 | 80
8.04 | 95 | 81
8.05 | 95 | 80
8.06 | 99 | 80
8.07 | 97 | 83
8.08 | 92 | 88
8.09 | 89 | 91
8.1 | 92 | 88
8.11 | 93 | 86
8.12 | 92 | 85
8.13 | 92 | 86
8.14 | 90 | 90
8.15 | 89 | 94
8.16 | 88 | 94
8.17 | 88 | 97
8.18 | 90 | 95
8.19 | 93 | 94
8.2 | 92 | 93
8.21 | 90 | 93
8.22 | 90 | 90
8.23 | 86 | 85
8.24 | 88 | 82
8.25 | 92 | 83
8.26 | 94 | 83
8.27 | 99 | 85
8.28 | 98 | 87
8.29 | 98 | 88
8.3 | 97 | 87
8.31 | 92 | 88
8.32 | 89 | 88
8.33 | 89 | 86
8.34 | 88 | 87
8.35 | 86 | 91
8.36 | 84 | 89
8.37 | 85 | 87
8.38 | 85 | 84
8.39 | 85 | 85
8.4 | 85 | 80
8.41 | 85 | 78
8.42 | 87 | 80
8.43 | 86 | 83
8.44 | 88 | 83
8.45 | 89 | 84
8.46 | 89 | 89
8.47 | 89 | 91
8.48 | 89 | 92
8.49 | 92 | 91
8.5 | 91 | 87
8.51 | 91 | 82
8.52 | 91 | 76
8.53 | 92 | 73
8.54 | 91 | 75
8.55 | 88 | 79
8.56 | 92 | 83
8.57 | 91 | 87
8.58 | 91 | 87
8.59 | 96 | 84
8.6 | 93 | 79
8.61 | 91 | 78
8.62 | 91 | 82
8.63 | 91 | 86
8.64 | 90 | 89
8.65 | 89 | 94
8.66 | 87 | 91
8.67 | 88 | 89
8.68 | 88 | 85
8.69 | 88 | 87
8.7 | 88 | 90
8.71 | 88 | 92
8.72 | 88 | 94
8.73 | 88 | 93
8.74 | 87 | 93
8.75 | 88 | 94
8.76 | 85 | 93
8.77 | 87 | 93
8.78 | 86 | 93
8.79 | 87 | 89
8.8 | 86 | 88
8.81 | 86 | 83
8.82 | 87 | 82
8.83 | 86 | 81
8.84 | 86 | 82
8.85 | 87 | 83
8.86 | 87 | 84
8.87 | 87 | 85
8.88 | 86 | 86
8.89 | 89 | 85
8.9 | 86 | 82
8.91 | 83 | 82
8.92 | 84 | 83
8.93 | 86 | 83
8.94 | 86 | 84
8.95 | 86 | 83
8.96 | 85 | 84
8.97 | 85 | 84
8.98 | 85 | 88
8.99 | 85 | 88
9 | 84 | 87
9.01 | 85 | 85
9.02 | 85 | 85
9.03 | 85 | 85
9.04 | 84 | 83
9.05 | 88 | 83
9.06 | 90 | 85
9.07 | 85 | 84
9.08 | 87 | 81
9.09 | 89 | 82
9.1 | 88 | 85
9.11 | 87 | 82
9.12 | 87 | 84
9.13 | 87 | 88
9.14 | 89 | 91
9.15 | 87 | 91
9.16 | 93 | 87
9.17 | 93 | 84
9.18 | 90 | 83
9.19 | 87 | 82
9.2 | 87 | 81
9.21 | 86 | 79
9.22 | 86 | 81
9.23 | 85 | 81
9.24 | 84 | 79
9.25 | 83 | 81
9.26 | 82 | 82
9.27 | 82 | 85
9.28 | 80 | 86
9.29 | 81 | 84
9.3 | 81 | 82
9.31 | 82 | 78
9.32 | 82 | 76
9.33 | 82 | 77
9.34 | 82 | 73
9.35 | 82 | 74
9.36 | 84 | 75
9.37 | 85 | 78
9.38 | 85 | 78
9.39 | 86 | 76
9.4 | 87 | 76
9.41 | 89 | 78
9.42 | 88 | 82
9.43 | 88 | 83
9.44 | 89 | 88
9.45 | 91 | 92
9.46 | 90 | 93
9.47 | 88 | 89
9.48 | 87 | 86
9.49 | 88 | 81
9.5 | 86 | 76
9.51 | 87 | 72
9.52 | 85 | 74
9.53 | 86 | 75
9.54 | 85 | 79
9.55 | 83 | 81
9.56 | 84 | 80
9.57 | 84 | 78
9.58 | 80 | 79
9.59 | 81 | 78
9.6 | 81 | 77
9.61 | 81 | 76
9.62 | 80 | 79
9.63 | 79 | 78
9.64 | 79 | 78
9.65 | 79 | 78
9.66 | 79 | 82
9.67 | 79 | 79
9.68 | 78 | 79
9.69 | 79 | 79
9.7 | 78 | 80
9.71 | 76 | 77
9.72 | 80 | 77
9.73 | 81 | 79
9.74 | 83 | 79
9.75 | 84 | 76
9.76 | 83 | 76
9.77 | 83 | 75
9.78 | 82 | 75
9.79 | 85 | 74
9.8 | 86 | 74
9.81 | 85 | 73
9.82 | 85 | 71
9.83 | 84 | 70
9.84 | 82 | 69
9.85 | 80 | 69
9.86 | 81 | 69
9.87 | 81 | 69
9.88 | 81 | 68
9.89 | 80 | 67
9.9 | 79 | 67
9.91 | 79 | 69
9.92 | 79 | 69
9.93 | 80 | 69
9.94 | 79 | 69
9.95 | 81 | 69
9.96 | 81 | 69
9.97 | 82 | 67
9.98 | 81 | 68
9.99 | 83 | 73
10 | 83 | 73
10.01 | 88 | 75
10.02 | 84 | 75
10.03 | 84 | 76
10.04 | 84 | 77
10.05 | 82 | 77
10.06 | 84 | 74
10.07 | 83 | 77
10.08 | 84 | 77
10.09 | 84 | 76
10.1 | 84 | 78
10.11 | 83 | 79
10.12 | 82 | 79
10.13 | 83 | 75
10.14 | 81 | 75
10.15 | 84 | 75
10.16 | 81 | 69
10.17 | 78 | 67
10.18 | 77 | 71
10.19 | 78 | 75
10.2 | 78 | 76
10.21 | 77 | 73
10.22 | 77 | 70
10.23 | 77 | 66
10.24 | 76 | 63
10.25 | 75 | 63
10.26 | 76 | 69
10.27 | 83 | 73
10.28 | 84 | 74
10.29 | 82 | 76
10.3 | 79 | 75
10.31 | 76 | 73
10.32 | 73 | 72
10.33 | 72 | 75
10.34 | 75 | 75
10.35 | 74 | 72
10.36 | 77 | 71
10.37 | 81 | 71
10.38 | 85 | 67
10.39 | 85 | 68
10.4 | 87 | 71
10.41 | 87 | 75
10.42 | 83 | 77
10.43 | 78 | 77
10.44 | 77 | 76
10.45 | 76 | 74
10.46 | 77 | 73
10.47 | 76 | 71
10.48 | 79 | 71
10.49 | 81 | 71
10.5 | 80 | 69
10.51 | 85 | 65
10.52 | 88 | 64
10.53 | 87 | 66
10.54 | 84 | 68
10.55 | 82 | 68
10.56 | 82 | 70
10.57 | 82 | 73
10.58 | 81 | 69
10.59 | 82 | 72
10.6 | 82 | 75
10.61 | 80 | 78
10.62 | 80 | 77
10.63 | 80 | 76
10.64 | 79 | 75
10.65 | 80 | 71
10.66 | 82 | 66
10.67 | 82 | 68
10.68 | 81 | 65
10.69 | 79 | 64
10.7 | 79 | 67
10.71 | 80 | 68
10.72 | 79 | 70
10.73 | 78 | 71
10.74 | 78 | 69
10.75 | 76 | 71
10.76 | 76 | 70
10.77 | 76 | 70
10.78 | 75 | 74
10.79 | 75 | 75
10.8 | 73 | 71
10.81 | 74 | 70
10.82 | 75 | 69
10.83 | 76 | 68
10.84 | 76 | 67
10.85 | 75 | 67
10.86 | 76 | 68
10.87 | 79 | 68
10.88 | 80 | 68
10.89 | 81 | 68
10.9 | 84 | 66
10.91 | 84 | 68
10.92 | 83 | 68
10.93 | 82 | 70
10.94 | 82 | 73
10.95 | 82 | 69
10.96 | 82 | 69
10.97 | 83 | 69
10.98 | 82 | 70
10.99 | 81 | 70
11 | 81 | 70
11.01 | 79 | 70
11.02 | 83 | 70
11.03 | 80 | 69
11.04 | 81 | 69
11.05 | 82 | 68
11.06 | 83 | 71
11.07 | 83 | 69
11.08 | 82 | 69
11.09 | 83 | 70
11.1 | 84 | 70
11.11 | 84 | 70
11.12 | 84 | 69
11.13 | 84 | 69
11.14 | 83 | 68
11.15 | 84 | 69
11.16 | 85 | 67
11.17 | 85 | 67
11.18 | 86 | 68
11.19 | 87 | 68
11.2 | 86 | 69
11.21 | 86 | 70
11.22 | 84 | 69
11.23 | 87 | 70
11.24 | 88 | 69
11.25 | 89 | 70
11.26 | 90 | 69
11.27 | 89 | 74
11.28 | 84 | 71
11.29 | 83 | 71
11.3 | 82 | 71
11.31 | 82 | 71
11.32 | 81 | 71
11.33 | 79 | 70
11.34 | 79 | 70
11.35 | 78 | 71
11.36 | 77 | 74
11.37 | 76 | 72
11.38 | 76 | 69
11.39 | 78 | 70
11.4 | 77 | 67
11.41 | 77 | 68
11.42 | 78 | 69
11.43 | 78 | 73
11.44 | 76 | 77
11.45 | 76 | 74
11.46 | 76 | 74
11.47 | 80 | 75
11.48 | 78 | 75
11.49 | 77 | 74
11.5 | 77 | 75
11.51 | 77 | 75
11.52 | 77 | 71
11.53 | 76 | 64
11.54 | 75 | 61
11.55 | 74 | 61
11.56 | 75 | 60
11.57 | 74 | 60
11.58 | 74 | 61
11.59 | 74 | 64
11.6 | 75 | 61
11.61 | 75 | 63
11.62 | 75 | 63
11.63 | 76 | 62
11.64 | 75 | 57
11.65 | 75 | 61
11.66 | 80 | 60
11.67 | 81 | 60
11.68 | 81 | 61
11.69 | 77 | 64
11.7 | 74 | 68
11.71 | 72 | 68
11.72 | 71 | 65
11.73 | 71 | 63
11.74 | 69 | 61
11.75 | 71 | 62
11.76 | 73 | 66
11.77 | 73 | 71
11.78 | 75 | 78
11.79 | 75 | 76
11.8 | 75 | 75
11.81 | 78 | 72
11.82 | 78 | 70
11.83 | 81 | 70
11.84 | 81 | 72
11.85 | 80 | 73
11.86 | 74 | 71
11.87 | 70 | 67
11.88 | 68 | 65
11.89 | 67 | 63
11.9 | 67 | 61
11.91 | 70 | 62
11.92 | 74 | 65
11.93 | 75 | 65
11.94 | 75 | 60
11.95 | 78 | 60
11.96 | 77 | 58
11.97 | 77 | 60
11.98 | 78 | 63
11.99 | 77 | 66
12 | 77 | 64
12.01 | 76 | 64
12.02 | 75 | 64
12.03 | 75 | 65
12.04 | 74 | 62
12.05 | 74 | 65
12.06 | 74 | 65
12.07 | 75 | 64
12.08 | 74 | 65
12.09 | 73 | 63
12.1 | 73 | 63
12.11 | 74 | 63
12.12 | 73 | 62
12.13 | 73 | 63
12.14 | 74 | 64
12.15 | 73 | 63
12.16 | 72 | 64
12.17 | 72 | 64
12.18 | 70 | 64
12.19 | 69 | 65
12.2 | 71 | 65
12.21 | 70 | 65
12.22 | 71 | 68
12.23 | 72 | 65
12.24 | 72 | 67
12.25 | 71 | 66
12.26 | 72 | 67
12.27 | 71 | 68
12.28 | 72 | 68
12.29 | 71 | 68
12.3 | 72 | 68
12.31 | 73 | 67
12.32 | 75 | 68
12.33 | 77 | 69
12.34 | 78 | 69
12.35 | 77 | 68
12.36 | 75 | 68
12.37 | 76 | 68
12.38 | 80 | 66
12.39 | 82 | 67
12.4 | 80 | 66
12.41 | 75 | 68
12.42 | 74 | 70
12.43 | 69 | 67
12.44 | 67 | 66
12.45 | 69 | 66
12.46 | 70 | 63
12.47 | 72 | 64
12.48 | 72 | 66
12.49 | 72 | 72
12.5 | 75 | 78
12.51 | 74 | 78
12.52 | 73 | 78
12.53 | 71 | 76
12.54 | 70 | 71
12.55 | 71 | 67
12.56 | 70 | 63
12.57 | 71 | 64
12.58 | 72 | 66
12.59 | 71 | 65
12.6 | 70 | 67
12.61 | 70 | 67
12.62 | 69 | 65
12.63 | 70 | 64
12.64 | 71 | 62
12.65 | 76 | 65
12.66 | 74 | 65
12.67 | 73 | 63
12.68 | 71 | 63
12.69 | 69 | 63
12.7 | 66 | 62
12.71 | 71 | 62
12.72 | 76 | 62
12.73 | 83 | 63
12.74 | 84 | 61
12.75 | 83 | 60
12.76 | 81 | 60
12.77 | 78 | 62
12.78 | 73 | 60
12.79 | 71 | 61
12.8 | 70 | 61
12.81 | 69 | 61
12.82 | 69 | 60
12.83 | 72 | 60
12.84 | 77 | 59
12.85 | 78 | 60
12.86 | 77 | 63
12.87 | 75 | 67
12.88 | 72 | 67
12.89 | 67 | 63
12.9 | 65 | 58
12.91 | 72 | 58
12.92 | 73 | 62
12.93 | 73 | 68
12.94 | 73 | 72
12.95 | 73 | 75
12.96 | 77 | 74
12.97 | 78 | 71
12.98 | 80 | 68
12.99 | 80 | 67
13 | 77 | 68
13.01 | 74 | 71
13.02 | 74 | 72
13.03 | 74 | 69
13.04 | 74 | 67
13.05 | 74 | 65
13.06 | 73 | 60
13.07 | 73 | 58
13.08 | 73 | 60
13.09 | 73 | 65
13.1 | 73 | 68
13.11 | 75 | 67
13.12 | 75 | 66
13.13 | 77 | 65
13.14 | 75 | 62
13.15 | 78 | 62
13.16 | 79 | 64
13.17 | 79 | 65
13.18 | 80 | 67
13.19 | 79 | 66
13.2 | 79 | 65
13.21 | 80 | 69
13.22 | 79 | 68
13.23 | 80 | 67
13.24 | 75 | 67
13.25 | 74 | 70
13.26 | 73 | 70
13.27 | 72 | 66
13.28 | 71 | 66
13.29 | 70 | 65
13.3 | 70 | 65
13.31 | 69 | 64
13.32 | 70 | 64
13.33 | 71 | 64
13.34 | 71 | 65
13.35 | 72 | 65
13.36 | 74 | 67
13.37 | 72 | 67
13.38 | 76 | 67
13.39 | 75 | 65
13.4 | 80 | 66
13.41 | 81 | 67
13.42 | 79 | 66
13.43 | 81 | 65
13.44 | 81 | 65
13.45 | 76 | 65
13.46 | 75 | 63
13.47 | 74 | 63
13.48 | 73 | 63
13.49 | 72 | 64
13.5 | 71 | 64
13.51 | 70 | 64
13.52 | 69 | 64
13.53 | 68 | 65
13.54 | 67 | 66
13.55 | 67 | 66
13.56 | 69 | 67
13.57 | 69 | 69
13.58 | 70 | 66
13.59 | 72 | 69
13.6 | 72 | 69
13.61 | 73 | 69
13.62 | 74 | 68
13.63 | 74 | 67
13.64 | 76 | 65
13.65 | 82 | 64
13.66 | 82 | 63
13.67 | 83 | 63
13.68 | 81 | 63
13.69 | 80 | 62
13.7 | 79 | 61
13.71 | 78 | 61
13.72 | 79 | 61
13.73 | 80 | 60
13.74 | 80 | 60
13.75 | 75 | 60
13.76 | 74 | 63
13.77 | 72 | 61
13.78 | 71 | 60
13.79 | 71 | 60
13.8 | 63 | 60
13.81 | 65 | 59
13.82 | 66 | 60
13.83 | 69 | 61
13.84 | 70 | 62
13.85 | 72 | 63
13.86 | 73 | 63
13.87 | 74 | 63
13.88 | 77 | 63
13.89 | 80 | 63
13.9 | 81 | 67
13.91 | 82 | 72
13.92 | 80 | 76
13.93 | 77 | 73
13.94 | 76 | 68
13.95 | 76 | 66
13.96 | 74 | 63
13.97 | 74 | 67
13.98 | 70 | 67
13.99 | 71 | 67
14 | 68 | 67
14.01 | 71 | 66
14.02 | 76 | 65
14.03 | 77 | 66
14.04 | 80 | 63
14.05 | 77 | 62
14.06 | 69 | 64
14.07 | 70 | 64
14.08 | 68 | 63
14.09 | 68 | 63
14.1 | 68 | 62
14.11 | 68 | 62
14.12 | 69 | 61
14.13 | 68 | 61
14.14 | 67 | 61
14.15 | 67 | 61
14.16 | 70 | 61
14.17 | 68 | 61
14.18 | 69 | 61
14.19 | 69 | 60
14.2 | 70 | 61
14.21 | 70 | 61
14.22 | 70 | 62
14.23 | 67 | 63
14.24 | 64 | 62
14.25 | 65 | 63
14.26 | 65 | 62
14.27 | 67 | 64
14.28 | 70 | 61
14.29 | 72 | 62
14.3 | 76 | 60
14.31 | 80 | 60
14.32 | 86 | 59
14.33 | 90 | 60
14.34 | 85 | 60
14.35 | 85 | 60
14.36 | 81 | 60
14.37 | 76 | 59
14.38 | 69 | 60
14.39 | 69 | 59
14.4 | 69 | 60
14.41 | 70 | 60
14.42 | 70 | 61
14.43 | 74 | 64
14.44 | 73 | 61
14.45 | 71 | 60
14.46 | 68 | 59
14.47 | 66 | 60
14.48 | 64 | 60
14.49 | 66 | 60
14.5 | 67 | 60
14.51 | 68 | 59
14.52 | 68 | 58
14.53 | 68 | 59
14.54 | 68 | 58
14.55 | 68 | 59
14.56 | 68 | 59
14.57 | 69 | 60
14.58 | 69 | 60
14.59 | 70 | 61
14.6 | 70 | 60
14.61 | 72 | 58
14.62 | 70 | 60
14.63 | 70 | 63
14.64 | 70 | 63
14.65 | 71 | 64
14.66 | 71 | 64
14.67 | 72 | 63
14.68 | 72 | 62
14.69 | 72 | 62
14.7 | 73 | 63
14.71 | 75 | 63
14.72 | 79 | 63
14.73 | 83 | 63
14.74 | 84 | 63
14.75 | 88 | 62
14.76 | 89 | 58
14.77 | 91 | 60
14.78 | 95 | 60
14.79 | 104 | 60
14.8 | 115 | 60
14.81 | 131 | 60
14.82 | 135 | 60
14.83 | 135 | 60
14.84 | 129 | 59
14.85 | 128 | 60
14.86 | 125 | 60
14.87 | 114 | 60
14.88 | 98 | 61
14.89 | 92 | 61
14.9 | 83 | 61
14.91 | 81 | 63
14.92 | 78 | 60
14.93 | 76 | 60
14.94 | 73 | 59
14.95 | 71 | 63
14.96 | 68 | 62
14.97 | 71 | 61
14.98 | 72 | 60
14.99 | 75 | 59
15 | 77 | 55
15.01 | 77 | 57
15.02 | 75 | 56
15.03 | 77 | 55
15.04 | 73 | 55
15.05 | 74 | 54
15.06 | 73 | 55
15.07 | 71 | 51
15.08 | 72 | 49
15.09 | 72 | 51
15.1 | 71 | 53
15.11 | 71 | 55
15.12 | 70 | 55
15.13 | 69 | 58
15.14 | 69 | 64
15.15 | 69 | 66
15.16 | 69 | 66
15.17 | 68 | 63
15.18 | 67 | 64
15.19 | 68 | 63
15.2 | 69 | 64
15.21 | 68 | 68
15.22 | 67 | 73
15.23 | 68 | 72
15.24 | 68 | 69
15.25 | 68 | 60
15.26 | 68 | 57
15.27 | 68 | 52
15.28 | 68 | 53
15.29 | 69 | 59
15.3 | 67 | 63
15.31 | 66 | 65
15.32 | 66 | 65
15.33 | 67 | 60
15.34 | 67 | 60
15.35 | 68 | 57
15.36 | 68 | 58
15.37 | 67 | 59
15.38 | 67 | 60
15.39 | 68 | 60
15.4 | 69 | 60
15.41 | 67 | 58
15.42 | 67 | 60
15.43 | 74 | 61
15.44 | 73 | 64
15.45 | 68 | 58
15.46 | 69 | 62
15.47 | 70 | 59
15.48 | 70 | 59
15.49 | 69 | 58
15.5 | 69 | 58
15.51 | 69 | 57
15.52 | 69 | 58
15.53 | 70 | 59
15.54 | 72 | 59
15.55 | 74 | 59
15.56 | 69 | 60
15.57 | 67 | 60
15.58 | 66 | 59
15.59 | 66 | 60
15.6 | 66 | 64
15.61 | 66 | 67
15.62 | 67 | 69
15.63 | 67 | 70
15.64 | 66 | 64
15.65 | 64 | 61
15.66 | 68 | 58
15.67 | 70 | 56
15.68 | 74 | 60
15.69 | 74 | 60
15.7 | 72 | 59
15.71 | 67 | 60
15.72 | 63 | 59
15.73 | 61 | 59
15.74 | 61 | 59
15.75 | 61 | 60
15.76 | 64 | 60
15.77 | 68 | 63
15.78 | 71 | 61
15.79 | 71 | 67
15.8 | 69 | 61
15.81 | 67 | 62
15.82 | 68 | 63
15.83 | 68 | 64
15.84 | 65 | 64
15.85 | 65 | 65
15.86 | 62 | 65
15.87 | 61 | 65
15.88 | 59 | 64
15.89 | 60 | 65
15.9 | 65 | 66
15.91 | 70 | 69
15.92 | 67 | 67
15.93 | 65 | 66
15.94 | 62 | 65
15.95 | 61 | 66
15.96 | 63 | 64
15.97 | 64 | 63
15.98 | 65 | 62
15.99 | 65 | 63
16 | 65 | 61
16.01 | 65 | 61
16.02 | 65 | 60
16.03 | 64 | 60
16.04 | 65 | 59
16.05 | 67 | 60
16.06 | 68 | 60
16.07 | 68 | 60
16.08 | 68 | 60
16.09 | 69 | 61
16.1 | 68 | 61
16.11 | 65 | 61
16.12 | 68 | 60
16.13 | 70 | 60
16.14 | 67 | 63
16.15 | 66 | 64
16.16 | 66 | 60
16.17 | 65 | 60
16.18 | 64 | 60
16.19 | 64 | 59
16.2 | 64 | 58
16.21 | 64 | 58
16.22 | 64 | 59
16.23 | 64 | 58
16.24 | 64 | 57
16.25 | 66 | 57
16.26 | 65 | 62
16.27 | 67 | 63
16.28 | 67 | 59
16.29 | 68 | 60
16.3 | 71 | 60
16.31 | 73 | 58
16.32 | 74 | 58
16.33 | 72 | 61
16.34 | 70 | 63
16.35 | 68 | 64
16.36 | 67 | 66
16.37 | 66 | 70
16.38 | 67 | 70
16.39 | 65 | 68
16.4 | 65 | 68
16.41 | 64 | 66
16.42 | 63 | 63
16.43 | 63 | 61
16.44 | 63 | 61
16.45 | 63 | 60
16.46 | 63 | 60
16.47 | 62 | 59
16.48 | 66 | 60
16.49 | 62 | 59
16.5 | 63 | 56
16.51 | 63 | 54
16.52 | 62 | 56
16.53 | 62 | 60
16.54 | 62 | 61
16.55 | 59 | 66
16.56 | 60 | 66
16.57 | 62 | 66
16.58 | 66 | 63
16.59 | 71 | 61
16.6 | 73 | 61
16.61 | 74 | 62
16.62 | 75 | 62
16.63 | 72 | 61
16.64 | 71 | 61
16.65 | 69 | 61
16.66 | 70 | 60
16.67 | 69 | 60
16.68 | 68 | 60
16.69 | 68 | 60
16.7 | 68 | 63
16.71 | 66 | 61
16.72 | 67 | 60
16.73 | 68 | 60
16.74 | 68 | 60
16.75 | 65 | 60
16.76 | 61 | 59
16.77 | 61 | 59
16.78 | 59 | 59
16.79 | 62 | 57
16.8 | 62 | 58
16.81 | 62 | 57
16.82 | 63 | 57
16.83 | 63 | 58
16.84 | 63 | 58
16.85 | 66 | 58
16.86 | 68 | 59
16.87 | 66 | 60
16.88 | 65 | 60
16.89 | 62 | 60
16.9 | 63 | 61
16.91 | 62 | 64
16.92 | 62 | 66
16.93 | 62 | 63
16.94 | 62 | 64
16.95 | 61 | 64
16.96 | 62 | 64
16.97 | 62 | 64
16.98 | 63 | 64
16.99 | 64 | 63
17 | 64 | 63
17.01 | 64 | 62
17.02 | 68 | 61
17.03 | 68 | 61
17.04 | 68 | 61
17.05 | 67 | 61
17.06 | 66 | 61
17.07 | 66 | 61
17.08 | 67 | 62
17.09 | 66 | 62
17.1 | 65 | 60
17.11 | 65 | 62
17.12 | 66 | 62
17.13 | 65 | 66
17.14 | 65 | 66
17.15 | 66 | 64
17.16 | 66 | 65
17.17 | 66 | 62
17.18 | 63 | 63
17.19 | 63 | 63
17.2 | 67 | 63
17.21 | 68 | 63
17.22 | 68 | 62
17.23 | 69 | 61
17.24 | 69 | 62
17.25 | 67 | 61
17.26 | 66 | 62
17.27 | 63 | 62
17.28 | 63 | 66
17.29 | 63 | 62
17.3 | 67 | 61
17.31 | 71 | 61
17.32 | 75 | 61
17.33 | 76 | 60
17.34 | 76 | 60
17.35 | 70 | 60
17.36 | 62 | 59
17.37 | 56 | 59
17.38 | 56 | 58
17.39 | 56 | 54
17.4 | 58 | 58
17.41 | 60 | 58
17.42 | 63 | 58
17.43 | 64 | 61
17.44 | 63 | 62
17.45 | 64 | 60
17.46 | 64 | 60
17.47 | 63 | 60
17.48 | 62 | 68
17.49 | 62 | 71
17.5 | 63 | 73
17.51 | 63 | 75
17.52 | 64 | 70
17.53 | 64 | 65
17.54 | 64 | 61
17.55 | 63 | 56
17.56 | 63 | 60
17.57 | 61 | 60
17.58 | 64 | 62
17.59 | 63 | 64
17.6 | 63 | 64
17.61 | 64 | 66
17.62 | 66 | 68
17.63 | 64 | 65
17.64 | 66 | 66
17.65 | 66 | 63
17.66 | 67 | 64
17.67 | 66 | 64
17.68 | 65 | 62
17.69 | 65 | 64
17.7 | 68 | 62
17.71 | 70 | 62
17.72 | 71 | 62
17.73 | 69 | 62
17.74 | 67 | 62
17.75 | 67 | 63
17.76 | 62 | 63
17.77 | 66 | 64
17.78 | 65 | 64
17.79 | 65 | 65
17.8 | 64 | 65
17.81 | 63 | 67
17.82 | 63 | 66
17.83 | 62 | 68
17.84 | 61 | 68
17.85 | 62 | 67
17.86 | 63 | 65
17.87 | 61 | 67
17.88 | 62 | 65
17.89 | 61 | 63
17.9 | 62 | 62
17.91 | 61 | 61
17.92 | 61 | 60
17.93 | 62 | 60
17.94 | 62 | 60
17.95 | 62 | 60
17.96 | 63 | 59
17.97 | 63 | 59
17.98 | 64 | 60
17.99 | 65 | 61
18 | 66 | 61
18.01 | 66 | 61
18.02 | 66 | 61
18.03 | 65 | 62
18.04 | 69 | 63
18.05 | 69 | 61
18.06 | 71 | 62
18.07 | 65 | 64
18.08 | 65 | 62
18.09 | 66 | 62
18.1 | 65 | 62
18.11 | 64 | 61
18.12 | 64 | 61
18.13 | 64 | 56
18.14 | 64 | 61
18.15 | 63 | 61
18.16 | 62 | 60
18.17 | 65 | 62
18.18 | 62 | 61
18.19 | 62 | 59
18.2 | 62 | 60
18.21 | 62 | 56
18.22 | 63 | 61
18.23 | 63 | 65
18.24 | 63 | 60
18.25 | 62 | 66
18.26 | 61 | 61
18.27 | 62 | 57
18.28 | 62 | 54
18.29 | 63 | 56
18.3 | 64 | 56
18.31 | 65 | 56
18.32 | 66 | 57
18.33 | 63 | 59
18.34 | 67 | 62
18.35 | 67 | 63
18.36 | 65 | 62
18.37 | 70 | 65
18.38 | 73 | 64
18.39 | 67 | 61
18.4 | 72 | 61
18.41 | 67 | 59
18.42 | 63 | 57
18.43 | 60 | 55
18.44 | 64 | 55
18.45 | 64 | 57
18.46 | 64 | 61
18.47 | 63 | 62
18.48 | 61 | 65
18.49 | 62 | 66
18.5 | 61 | 63
18.51 | 62 | 63
18.52 | 62 | 60
18.53 | 62 | 62
18.54 | 63 | 62
18.55 | 63 | 62
18.56 | 63 | 61
18.57 | 65 | 60
18.58 | 63 | 59
18.59 | 62 | 59
18.6 | 64 | 59
18.61 | 64 | 58
18.62 | 62 | 59
18.63 | 62 | 59
18.64 | 66 | 59
18.65 | 66 | 60
18.66 | 64 | 60
18.67 | 69 | 59
18.68 | 71 | 59
18.69 | 75 | 61
18.7 | 79 | 62
18.71 | 83 | 62
18.72 | 85 | 62
18.73 | 83 | 62
18.74 | 79 | 58
18.75 | 78 | 59
18.76 | 72 | 59
18.77 | 68 | 60
18.78 | 67 | 58
18.79 | 70 | 57
18.8 | 71 | 57
18.81 | 72 | 57
18.82 | 73 | 57
18.83 | 72 | 58
18.84 | 71 | 64
18.85 | 69 | 66
18.86 | 71 | 61
18.87 | 73 | 57
18.88 | 73 | 56
18.89 | 72 | 55
18.9 | 75 | 57
18.91 | 76 | 62
18.92 | 75 | 68
18.93 | 75 | 71
18.94 | 78 | 71
18.95 | 77 | 72
18.96 | 76 | 69
18.97 | 76 | 63
18.98 | 76 | 61
18.99 | 76 | 60
19 | 76 | 57
19.01 | 77 | 57
19.02 | 77 | 57
19.03 | 76 | 57
19.04 | 77 | 55
19.05 | 77 | 57
19.06 | 78 | 60
19.07 | 79 | 64
19.08 | 79 | 64
19.09 | 79 | 64
19.1 | 83 | 59
19.11 | 79 | 57
19.12 | 78 | 61
19.13 | 77 | 61
19.14 | 77 | 62
19.15 | 76 | 63
19.16 | 75 | 63
19.17 | 73 | 62
19.18 | 73 | 64
19.19 | 72 | 65
19.2 | 70 | 64
19.21 | 69 | 61
19.22 | 68 | 63
19.23 | 67 | 64
19.24 | 67 | 61
19.25 | 67 | 59
19.26 | 65 | 58
19.27 | 65 | 59
19.28 | 66 | 58
19.29 | 66 | 59
19.3 | 67 | 63
19.31 | 67 | 67
19.32 | 67 | 70
19.33 | 67 | 70
19.34 | 67 | 73
19.35 | 69 | 73
19.36 | 69 | 69
19.37 | 69 | 66
19.38 | 69 | 65
19.39 | 70 | 61
19.4 | 71 | 63
19.41 | 70 | 63
19.42 | 70 | 67
19.43 | 69 | 68
19.44 | 71 | 67
19.45 | 68 | 65
19.46 | 67 | 63
19.47 | 67 | 59
19.48 | 68 | 59
19.49 | 67 | 61
19.5 | 67 | 65
19.51 | 67 | 64
19.52 | 67 | 68
19.53 | 68 | 69
19.54 | 64 | 69
19.55 | 67 | 67
19.56 | 66 | 63
19.57 | 66 | 61
19.58 | 67 | 60
19.59 | 65 | 57
19.6 | 67 | 57
19.61 | 68 | 62
19.62 | 69 | 71
19.63 | 71 | 75
19.64 | 71 | 80
19.65 | 71 | 79
19.66 | 70 | 78
19.67 | 68 | 75
19.68 | 74 | 74
19.69 | 81 | 72
19.7 | 80 | 72
19.71 | 78 | 71
19.72 | 71 | 72
19.73 | 68 | 70
19.74 | 64 | 72
19.75 | 64 | 77
19.76 | 67 | 82
19.77 | 69 | 82
19.78 | 71 | 80
19.79 | 75 | 82
19.8 | 76 | 80
19.81 | 77 | 80
19.82 | 77 | 84
19.83 | 81 | 85
19.84 | 83 | 86
19.85 | 85 | 86
19.86 | 82 | 86
19.87 | 81 | 89
19.88 | 80 | 89
19.89 | 78 | 90
19.9 | 79 | 91
19.91 | 80 | 87
19.92 | 79 | 87
19.93 | 76 | 93
19.94 | 71 | 93
19.95 | 67 | 100
19.96 | 66 | 99
19.97 | 67 | 95
19.98 | 69 | 93
19.99 | 70 | 93
20 | 69 | 93
20.01 | 68 | 91
20.02 | 70 | 88
20.03 | 66 | 92
20.04 | 67 | 91
20.05 | 67 | 89
20.06 | 67 | 89
20.07 | 68 | 97
20.08 | 67 | 100
20.09 | 67 | 100
20.1 | 67 | 100
20.11 | 67 | 101
20.12 | 67 | 94
20.13 | 69 | 90
20.14 | 67 | 88
20.15 | 67 | 93
20.16 | 67 | 91
20.17 | 67 | 91
20.18 | 67 | 86
20.19 | 66 | 87
20.2 | 65 | 85
20.21 | 66 | 89
20.22 | 67 | 94
20.23 | 67 | 95
20.24 | 69 | 85
20.25 | 70 | 86
20.26 | 67 | 85
20.27 | 69 | 84
20.28 | 71 | 83
20.29 | 72 | 84
20.3 | 77 | 85
20.31 | 80 | 85
20.32 | 82 | 84
20.33 | 83 | 82
20.34 | 82 | 88
20.35 | 84 | 86
20.36 | 83 | 85
20.37 | 86 | 84
20.38 | 87 | 85
20.39 | 85 | 84
20.4 | 84 | 85
20.41 | 82 | 85
20.42 | 78 | 86
20.43 | 76 | 85
20.44 | 72 | 85
20.45 | 73 | 88
20.46 | 71 | 91
20.47 | 73 | 86
20.48 | 74 | 92
20.49 | 75 | 87
20.5 | 75 | 84
20.51 | 74 | 83
20.52 | 74 | 84
20.53 | 73 | 84
20.54 | 68 | 84
20.55 | 67 | 83
20.56 | 67 | 81
20.57 | 66 | 79
20.58 | 64 | 79
20.59 | 63 | 79
20.6 | 62 | 79
20.61 | 61 | 78
20.62 | 61 | 77
20.63 | 62 | 77
20.64 | 62 | 77
20.65 | 63 | 76
20.66 | 64 | 76
20.67 | 64 | 74
20.68 | 64 | 74
20.69 | 65 | 74
20.7 | 70 | 73
20.71 | 67 | 74
20.72 | 69 | 74
20.73 | 70 | 74
20.74 | 70 | 75
20.75 | 70 | 75
20.76 | 65 | 74
20.77 | 70 | 74
20.78 | 76 | 77
20.79 | 77 | 74
20.8 | 78 | 75
20.81 | 81 | 76
20.82 | 77 | 76
20.83 | 73 | 76
20.84 | 74 | 75
20.85 | 85 | 76
20.86 | 97 | 75
20.87 | 111 | 79
20.88 | 128 | 83
20.89 | 135 | 85
20.9 | 135 | 86
20.91 | 133 | 86
20.92 | 122 | 88
20.93 | 115 | 96
20.94 | 117 | 103
20.95 | 115 | 107
20.96 | 111 | 118
20.97 | 105 | 128
20.98 | 97 | 136
20.99 | 86 | 155
21 | 83 | 184
21.01 | 78 | 186
21.02 | 82 | 187
21.03 | 79 | 180
21.04 | 77 | 169
21.05 | 76 | 160
21.06 | 73 | 158
21.07 | 71 | 145
21.08 | 73 | 133
21.09 | 70 | 119
21.1 | 70 | 102
21.11 | 69 | 93
21.12 | 70 | 87
21.13 | 70 | 83
21.14 | 69 | 81
21.15 | 69 | 81
21.16 | 70 | 81
21.17 | 70 | 78
21.18 | 71 | 76
21.19 | 71 | 77
21.2 | 74 | 77
21.21 | 70 | 75
21.22 | 71 | 75
21.23 | 71 | 75
21.24 | 70 | 75
21.25 | 68 | 75
21.26 | 69 | 75
21.27 | 69 | 75
21.28 | 70 | 75
21.29 | 68 | 75
21.3 | 67 | 75
21.31 | 67 | 75
21.32 | 67 | 75
21.33 | 66 | 74
21.34 | 66 | 75
21.35 | 66 | 74
21.36 | 66 | 74
21.37 | 66 | 75
21.38 | 66 | 74
21.39 | 67 | 73
21.4 | 66 | 74
21.41 | 66 | 75
21.42 | 66 | 75
21.43 | 67 | 75
21.44 | 68 | 75
21.45 | 68 | 74
21.46 | 68 | 75
21.47 | 68 | 76
21.48 | 69 | 78
21.49 | 70 | 78
21.5 | 70 | 78
21.51 | 70 | 80
21.52 | 72 | 80
21.53 | 72 | 78
21.54 | 71 | 78
21.55 | 70 | 80
21.56 | 70 | 77
21.57 | 69 | 78
21.58 | 68 | 76
21.59 | 68 | 75
21.6 | 68 | 75
21.61 | 68 | 74
21.62 | 67 | 74
21.63 | 67 | 74
21.64 | 67 | 73
21.65 | 67 | 72
21.66 | 67 | 71
21.67 | 67 | 75
21.68 | 69 | 77
21.69 | 71 | 71
21.7 | 69 | 71
21.71 | 68 | 71
21.72 | 69 | 68
21.73 | 66 | 71
21.74 | 63 | 71
21.75 | 63 | 71
21.76 | 63 | 70
21.77 | 63 | 69
21.78 | 62 | 69
21.79 | 61 | 68
21.8 | 62 | 67
21.81 | 62 | 68
21.82 | 62 | 68
21.83 | 63 | 69
21.84 | 64 | 69
21.85 | 66 | 69
21.86 | 66 | 69
21.87 | 67 | 68
21.88 | 67 | 70
21.89 | 67 | 70
21.9 | 68 | 70
21.91 | 67 | 67
21.92 | 68 | 70
21.93 | 67 | 66
21.94 | 66 | 67
21.95 | 67 | 66
21.96 | 68 | 65
21.97 | 67 | 65
21.98 | 66 | 65
21.99 | 66 | 64
22 | 65 | 65
22.01 | 65 | 65
22.02 | 68 | 68
22.03 | 67 | 66
22.04 | 65 | 64
22.05 | 65 | 68
22.06 | 66 | 67
22.07 | 66 | 67
22.08 | 65 | 67
22.09 | 66 | 67
22.1 | 71 | 67
22.11 | 73 | 67
22.12 | 73 | 68
22.13 | 74 | 68
22.14 | 78 | 68
22.15 | 80 | 69
22.16 | 81 | 69
22.17 | 82 | 70
22.18 | 80 | 70
22.19 | 76 | 70
22.2 | 70 | 71
22.21 | 67 | 70
22.22 | 68 | 70
22.23 | 65 | 70
22.24 | 66 | 70
22.25 | 65 | 68
22.26 | 66 | 70
22.27 | 71 | 70
22.28 | 71 | 68
22.29 | 76 | 64
22.3 | 80 | 63
22.31 | 79 | 64
22.32 | 75 | 68
22.33 | 73 | 71
22.34 | 68 | 72
22.35 | 74 | 76
22.36 | 74 | 75
22.37 | 73 | 75
22.38 | 74 | 75
22.39 | 74 | 73
22.4 | 74 | 73
22.41 | 78 | 70
22.42 | 75 | 66
22.43 | 76 | 62
22.44 | 77 | 64
22.45 | 80 | 68
22.46 | 86 | 69
22.47 | 88 | 69
22.48 | 89 | 66
22.49 | 96 | 63
22.5 | 102 | 61
22.51 | 104 | 60
22.52 | 110 | 64
22.53 | 116 | 66
22.54 | 123 | 72
22.55 | 125 | 76
22.56 | 125 | 73
22.57 | 129 | 70
22.58 | 129 | 67
22.59 | 124 | 62
22.6 | 123 | 60
22.61 | 125 | 62
22.62 | 125 | 63
22.63 | 129 | 62
22.64 | 133 | 62
22.65 | 139 | 63
22.66 | 144 | 62
22.67 | 150 | 60
22.68 | 154 | 66
22.69 | 162 | 72
22.7 | 166 | 70
22.71 | 169 | 68
22.72 | 171 | 69
22.73 | 167 | 68
22.74 | 158 | 65
22.75 | 149 | 64
22.76 | 138 | 64
22.77 | 128 | 65
22.78 | 123 | 64
22.79 | 120 | 64
22.8 | 124 | 64
22.81 | 123 | 64
22.82 | 120 | 63
22.83 | 120 | 63
22.84 | 115 | 63
22.85 | 109 | 63
22.86 | 109 | 69
22.87 | 110 | 71
22.88 | 113 | 61
22.89 | 114 | 62
22.9 | 108 | 62
22.91 | 109 | 63
22.92 | 105 | 63
22.93 | 107 | 64
22.94 | 112 | 64
22.95 | 114 | 64
22.96 | 113 | 64
22.97 | 113 | 69
22.98 | 111 | 70
22.99 | 110 | 71
23 | 108 | 68
23.01 | 111 | 63
23.02 | 111 | 63
23.03 | 108 | 63
23.04 | 105 | 64
23.05 | 101 | 64
23.06 | 98 | 64
23.07 | 95 | 64
23.08 | 94 | 64
23.09 | 95 | 68
23.1 | 93 | 64
23.11 | 93 | 73
23.12 | 95 | 73
23.13 | 95 | 69
23.14 | 94 | 66
23.15 | 93 | 67
23.16 | 90 | 67
23.17 | 90 | 67
23.18 | 88 | 70
23.19 | 87 | 72
23.2 | 88 | 78
23.21 | 89 | 81
23.22 | 88 | 83
23.23 | 87 | 84
23.24 | 87 | 81
23.25 | 85 | 79
23.26 | 85 | 78
23.27 | 86 | 79
23.28 | 87 | 84
23.29 | 96 | 87
23.3 | 88 | 87
23.31 | 88 | 82
23.32 | 87 | 77
23.33 | 88 | 72
23.34 | 86 | 66
23.35 | 85 | 63
23.36 | 85 | 62
23.37 | 85 | 63
23.38 | 85 | 64
23.39 | 83 | 64
23.4 | 82 | 68
23.41 | 83 | 66
23.42 | 83 | 64
23.43 | 86 | 66
23.44 | 86 | 67
23.45 | 87 | 68
23.46 | 86 | 67
23.47 | 86 | 66
23.48 | 87 | 68
23.49 | 89 | 67
23.5 | 94 | 60
23.51 | 99 | 66
23.52 | 97 | 68
23.53 | 98 | 65
23.54 | 94 | 65
23.55 | 90 | 71
23.56 | 97 | 65
23.57 | 107 | 63
23.58 | 114 | 63
23.59 | 121 | 63
23.6 | 122 | 63
23.61 | 123 | 63
23.62 | 121 | 62
23.63 | 122 | 62
23.64 | 128 | 60
23.65 | 130 | 61
23.66 | 135 | 61
23.67 | 143 | 62
23.68 | 143 | 63
23.69 | 137 | 64
23.7 | 129 | 65
23.71 | 123 | 65
23.72 | 118 | 66
23.73 | 112 | 67
23.74 | 109 | 67
23.75 | 104 | 68
23.76 | 98 | 72
23.77 | 93 | 73
23.78 | 88 | 70
23.79 | 84 | 69
23.8 | 82 | 70
23.81 | 79 | 69
23.82 | 76 | 70
23.83 | 74 | 70
23.84 | 78 | 70
23.85 | 80 | 70
23.86 | 81 | 70
23.87 | 77 | 69
23.88 | 84 | 68
23.89 | 82 | 68
23.9 | 79 | 71
23.91 | 80 | 68
23.92 | 81 | 69
23.93 | 81 | 69
23.94 | 81 | 68
23.95 | 80 | 68
23.96 | 82 | 68
23.97 | 80 | 64
23.98 | 80 | 68
23.99 | 82 | 69
24 | 80 | 66
24.01 | 74 | 66
24.02 | 74 | 65
24.03 | 74 | 65
24.04 | 73 | 64
24.05 | 73 | 66
24.06 | 72 | 66
24.07 | 70 | 66
24.08 | 70 | 66
24.09 | 69 | 67
24.1 | 73 | 67
24.11 | 74 | 65
24.12 | 69 | 71
24.13 | 68 | 73
24.14 | 68 | 72
24.15 | 68 | 71
24.16 | 67 | 70
24.17 | 66 | 69
24.18 | 67 | 69
24.19 | 67 | 69
24.2 | 67 | 68
24.21 | 66 | 67
24.22 | 63 | 67
24.23 | 60 | 69
24.24 | 63 | 67
24.25 | 67 | 67
24.26 | 68 | 67
24.27 | 70 | 68
24.28 | 74 | 67
24.29 | 72 | 67
24.3 | 69 | 66
24.31 | 66 | 67
24.32 | 65 | 67
24.33 | 64 | 68
24.34 | 62 | 68
24.35 | 62 | 67
24.36 | 64 | 67
24.37 | 62 | 68
24.38 | 61 | 68
24.39 | 60 | 68
24.4 | 61 | 68
24.41 | 63 | 66
24.42 | 65 | 70
24.43 | 69 | 66
24.44 | 72 | 65
24.45 | 73 | 64
24.46 | 72 | 65
24.47 | 71 | 66
24.48 | 67 | 64
24.49 | 70 | 64
24.5 | 70 | 64
24.51 | 69 | 60
24.52 | 68 | 63
24.53 | 68 | 65
24.54 | 67 | 62
24.55 | 67 | 63
24.56 | 66 | 62
24.57 | 67 | 63
24.58 | 66 | 63
24.59 | 67 | 63
24.6 | 67 | 64
24.61 | 60 | 65
24.62 | 66 | 65
24.63 | 65 | 65
24.64 | 65 | 65
24.65 | 73 | 70
24.66 | 69 | 69
24.67 | 64 | 69
24.68 | 61 | 68
24.69 | 64 | 68
24.7 | 64 | 69
24.71 | 65 | 65
24.72 | 66 | 66
24.73 | 64 | 67
24.74 | 65 | 66
24.75 | 64 | 66
24.76 | 65 | 66
24.77 | 65 | 66
24.78 | 66 | 67
24.79 | 71 | 66
24.8 | 74 | 66
24.81 | 69 | 67
24.82 | 73 | 67
24.83 | 71 | 68
24.84 | 67 | 67
24.85 | 69 | 69
24.86 | 68 | 68
24.87 | 68 | 67
24.88 | 67 | 68
24.89 | 66 | 69
24.9 | 66 | 69
24.91 | 66 | 69
24.92 | 66 | 68
24.93 | 65 | 67
24.94 | 68 | 67
24.95 | 68 | 68
24.96 | 66 | 69
24.97 | 68 | 69
24.98 | 71 | 70
24.99 | 76 | 70
25 | 80 | 71
25.01 | 80 | 67
25.02 | 80 | 71
25.03 | 80 | 71
25.04 | 79 | 71
25.05 | 82 | 72
25.06 | 84 | 72
25.07 | 87 | 71
25.08 | 88 | 70
25.09 | 84 | 68
25.1 | 82 | 68
25.11 | 78 | 72
25.12 | 75 | 72
25.13 | 76 | 72
25.14 | 75 | 71
25.15 | 77 | 71
25.16 | 79 | 68
25.17 | 80 | 68
25.18 | 79 | 69
25.19 | 75 | 70
25.2 | 75 | 69
25.21 | 74 | 69
25.22 | 73 | 69
25.23 | 74 | 69
25.24 | 73 | 69
25.25 | 72 | 69
25.26 | 72 | 69
25.27 | 71 | 68
25.28 | 71 | 68
25.29 | 70 | 68
25.3 | 70 | 68
25.31 | 71 | 73
25.32 | 72 | 67
25.33 | 73 | 67
25.34 | 74 | 68
25.35 | 75 | 68
25.36 | 76 | 68
25.37 | 77 | 69
25.38 | 78 | 68
25.39 | 80 | 70
25.4 | 82 | 69
25.41 | 84 | 71
25.42 | 85 | 73
25.43 | 79 | 68
25.44 | 82 | 70
25.45 | 79 | 72
25.46 | 76 | 72
25.47 | 75 | 68
25.48 | 77 | 67
25.49 | 79 | 66
25.5 | 82 | 66
25.51 | 87 | 66
25.52 | 92 | 65
25.53 | 96 | 66
25.54 | 98 | 66
25.55 | 103 | 65
25.56 | 107 | 65
25.57 | 104 | 67
25.58 | 107 | 68
25.59 | 109 | 66
25.6 | 113 | 68
25.61 | 111 | 72
25.62 | 112 | 68
25.63 | 109 | 68
25.64 | 104 | 68
25.65 | 98 | 69
25.66 | 94 | 69
25.67 | 96 | 69
25.68 | 93 | 69
25.69 | 92 | 69
25.7 | 91 | 69
25.71 | 89 | 66
25.72 | 86 | 67
25.73 | 91 | 69
25.74 | 92 | 67
25.75 | 99 | 67
25.76 | 100 | 67
25.77 | 100 | 68
25.78 | 99 | 68
25.79 | 96 | 64
25.8 | 93 | 64
25.81 | 96 | 64
25.82 | 92 | 66
25.83 | 92 | 66
25.84 | 87 | 68
25.85 | 87 | 74
25.86 | 90 | 73
25.87 | 87 | 72
25.88 | 88 | 75
25.89 | 84 | 76
25.9 | 79 | 74
25.91 | 75 | 73
25.92 | 73 | 72
25.93 | 77 | 69
25.94 | 78 | 64
25.95 | 77 | 61
25.96 | 77 | 62
25.97 | 76 | 63
25.98 | 75 | 62
25.99 | 75 | 64
26 | 78 | 65
26.01 | 75 | 66
26.02 | 76 | 64
26.03 | 74 | 64
26.04 | 74 | 67
26.05 | 73 | 69
26.06 | 73 | 68
26.07 | 72 | 70
26.08 | 73 | 72
26.09 | 73 | 75
26.1 | 72 | 71
26.11 | 72 | 70
26.12 | 73 | 69
26.13 | 72 | 69
26.14 | 71 | 69
26.15 | 71 | 67
26.16 | 72 | 66
26.17 | 71 | 65
26.18 | 71 | 65
26.19 | 70 | 63
26.2 | 70 | 63
26.21 | 71 | 66
26.22 | 71 | 64
26.23 | 72 | 57
26.24 | 73 | 54
26.25 | 72 | 58
26.26 | 72 | 60
26.27 | 72 | 65
26.28 | 77 | 69
26.29 | 81 | 71
26.3 | 73 | 70
26.31 | 72 | 63
26.32 | 73 | 63
26.33 | 70 | 65
26.34 | 73 | 65
26.35 | 74 | 66
26.36 | 75 | 67
26.37 | 75 | 65
26.38 | 74 | 61
26.39 | 75 | 60
26.4 | 75 | 60
26.41 | 76 | 59
26.42 | 78 | 58
26.43 | 79 | 58
26.44 | 83 | 64
26.45 | 86 | 69
26.46 | 88 | 71
26.47 | 90 | 75
26.48 | 93 | 77
26.49 | 98 | 73
26.5 | 102 | 74
26.51 | 107 | 74
26.52 | 112 | 77
26.53 | 124 | 79
26.54 | 126 | 80
26.55 | 126 | 80
26.56 | 137 | 81
26.57 | 151 | 82
26.58 | 161 | 83
26.59 | 169 | 83
26.6 | 181 | 83
26.61 | 192 | 84
26.62 | 202 | 95
26.63 | 223 | 95
26.64 | 256 | 101
26.65 | 297 | 107
26.66 | 353 | 118
26.67 | 416 | 124
26.68 | 507 | 139
26.69 | 624 | 159
26.7 | 665 | 183
26.71 | 603 | 224
26.72 | 493 | 278
26.73 | 408 | 340
26.74 | 351 | 424
26.75 | 346 | 510
26.76 | 348 | 628
26.77 | 331 | 782
26.78 | 296 | 958
26.79 | 248 | 1059
26.8 | 189 | 1003
26.81 | 152 | 818
26.82 | 130 | 673
26.83 | 117 | 617
26.84 | 107 | 600
26.85 | 101 | 593
26.86 | 95 | 551
26.87 | 89 | 488
26.88 | 86 | 407
26.89 | 77 | 316
26.9 | 78 | 233
26.91 | 80 | 181
26.92 | 80 | 153
26.93 | 84 | 134
26.94 | 79 | 122
26.95 | 77 | 113
26.96 | 77 | 105
26.97 | 77 | 98
26.98 | 75 | 91
26.99 | 74 | 72
27 | 72 | 75
27.01 | 72 | 76
27.02 | 71 | 76
27.03 | 70 | 76
27.04 | 70 | 80
27.05 | 71 | 78
27.06 | 71 | 76
27.07 | 72 | 76
27.08 | 72 | 75
27.09 | 74 | 71
27.1 | 75 | 72
27.11 | 72 | 72
27.12 | 74 | 77
27.13 | 75 | 78
27.14 | 76 | 81
27.15 | 80 | 82
27.16 | 79 | 82
27.17 | 73 | 79
27.18 | 72 | 77
27.19 | 72 | 75
27.2 | 72 | 72
27.21 | 71 | 67
27.22 | 70 | 66
27.23 | 70 | 65
27.24 | 69 | 65
27.25 | 69 | 65
27.26 | 68 | 67
27.27 | 71 | 69
27.28 | 69 | 70
27.29 | 69 | 68
27.3 | 68 | 68
27.31 | 69 | 65
27.32 | 68 | 59
27.33 | 67 | 65
27.34 | 67 | 66
27.35 | 67 | 65
27.36 | 66 | 66
27.37 | 65 | 66
27.38 | 62 | 67
27.39 | 63 | 68
27.4 | 64 | 68
27.41 | 65 | 71
27.42 | 69 | 73
27.43 | 72 | 69
27.44 | 70 | 68
27.45 | 68 | 72
27.46 | 67 | 69
27.47 | 74 | 70
27.48 | 86 | 71
27.49 | 96 | 72
27.5 | 110 | 72
27.51 | 115 | 72
27.52 | 112 | 68
27.53 | 102 | 72
27.54 | 98 | 79
27.55 | 97 | 84
27.56 | 93 | 84
27.57 | 92 | 84
27.58 | 94 | 74
27.59 | 92 | 70
27.6 | 91 | 67
27.61 | 90 | 68
27.62 | 87 | 70
27.63 | 81 | 75
27.64 | 79 | 77
27.65 | 74 | 77
27.66 | 71 | 76
27.67 | 69 | 77
27.68 | 74 | 78
27.69 | 71 | 79
27.7 | 70 | 78
27.71 | 71 | 75
27.72 | 71 | 73
27.73 | 70 | 69
27.74 | 71 | 66
27.75 | 72 | 64
27.76 | 75 | 67
27.77 | 71 | 70
27.78 | 71 | 74
27.79 | 72 | 74
27.8 | 72 | 74
27.81 | 71 | 71
27.82 | 71 | 68
27.83 | 72 | 68
27.84 | 72 | 69
27.85 | 71 | 73
27.86 | 71 | 77
27.87 | 71 | 77
27.88 | 71 | 75
27.89 | 72 | 77
27.9 | 72 | 79
27.91 | 73 | 82
27.92 | 74 | 82
27.93 | 74 | 87
27.94 | 75 | 83
27.95 | 76 | 79
27.96 | 77 | 78
27.97 | 77 | 79
27.98 | 80 | 75
27.99 | 82 | 74
28 | 84 | 71
28.01 | 85 | 70
28.02 | 87 | 67
28.03 | 89 | 71
28.04 | 89 | 75
28.05 | 91 | 78
28.06 | 94 | 79
28.07 | 98 | 87
28.08 | 100 | 92
28.09 | 100 | 96
28.1 | 99 | 92
28.11 | 96 | 90
28.12 | 94 | 83
28.13 | 93 | 77
28.14 | 93 | 73
28.15 | 96 | 77
28.16 | 97 | 80
28.17 | 98 | 80
28.18 | 98 | 77
28.19 | 97 | 71
28.2 | 94 | 68
28.21 | 89 | 66
28.22 | 84 | 63
28.23 | 81 | 65
28.24 | 79 | 65
28.25 | 76 | 64
28.26 | 75 | 61
28.27 | 73 | 60
28.28 | 71 | 64
28.29 | 68 | 65
28.3 | 71 | 67
28.31 | 70 | 68
28.32 | 70 | 69
28.33 | 71 | 70
28.34 | 73 | 72
28.35 | 74 | 73
28.36 | 70 | 75
28.37 | 69 | 76
28.38 | 69 | 77
28.39 | 70 | 73
28.4 | 71 | 73
28.41 | 71 | 74
28.42 | 71 | 72
28.43 | 71 | 72
28.44 | 70 | 71
28.45 | 71 | 69
28.46 | 72 | 69
28.47 | 74 | 68
28.48 | 74 | 68
28.49 | 77 | 68
28.5 | 78 | 67
28.51 | 80 | 67
28.52 | 82 | 67
28.53 | 77 | 63
28.54 | 83 | 67
28.55 | 84 | 66
28.56 | 85 | 67
28.57 | 87 | 68
28.58 | 90 | 67
28.59 | 87 | 65
28.6 | 84 | 65
28.61 | 84 | 63
28.62 | 89 | 65
28.63 | 89 | 65
28.64 | 89 | 65
28.65 | 88 | 64
28.66 | 88 | 63
28.67 | 89 | 63
28.68 | 87 | 63
28.69 | 87 | 63
28.7 | 87 | 63
28.71 | 88 | 62
28.72 | 87 | 68
28.73 | 87 | 61
28.74 | 87 | 62
28.75 | 87 | 62
28.76 | 88 | 63
28.77 | 88 | 63
28.78 | 88 | 64
28.79 | 88 | 64
28.8 | 87 | 64
28.81 | 87 | 63
28.82 | 89 | 66
28.83 | 90 | 69
28.84 | 88 | 68
28.85 | 87 | 67
28.86 | 88 | 62
28.87 | 85 | 62
28.88 | 81 | 61
28.89 | 82 | 61
28.9 | 81 | 60
28.91 | 80 | 61
28.92 | 78 | 61
28.93 | 77 | 61
28.94 | 77 | 61
28.95 | 77 | 60
28.96 | 76 | 60
28.97 | 76 | 60
28.98 | 76 | 61
28.99 | 77 | 65
29 | 78 | 63
29.01 | 78 | 63
29.02 | 81 | 65
29.03 | 84 | 64
29.04 | 83 | 61
29.05 | 78 | 61
29.06 | 79 | 60
29.07 | 79 | 62
29.08 | 79 | 60
29.09 | 78 | 57
29.1 | 78 | 59
29.11 | 78 | 56
29.12 | 77 | 60
29.13 | 76 | 64
29.14 | 79 | 66
29.15 | 78 | 67
29.16 | 77 | 66
29.17 | 72 | 68
29.18 | 72 | 70
29.19 | 71 | 67
29.2 | 70 | 68
29.21 | 70 | 64
29.22 | 70 | 64
29.23 | 70 | 61
29.24 | 69 | 59
29.25 | 69 | 57
29.26 | 68 | 59
29.27 | 74 | 61
29.28 | 70 | 62
29.29 | 71 | 60
29.3 | 71 | 60
29.31 | 72 | 61
29.32 | 72 | 61
29.33 | 72 | 62
29.34 | 73 | 67
29.35 | 72 | 68
29.36 | 73 | 68
29.37 | 72 | 74
29.38 | 71 | 75
29.39 | 71 | 75
29.4 | 71 | 67
29.41 | 72 | 76
29.42 | 73 | 74
29.43 | 74 | 74
29.44 | 73 | 74
29.45 | 73 | 76
29.46 | 73 | 84
29.47 | 70 | 90
29.48 | 70 | 104
29.49 | 76 | 123
29.5 | 78 | 146
29.51 | 71 | 168
29.52 | 71 | 193
29.53 | 71 | 215
29.54 | 70 | 241
29.55 | 70 | 267
29.56 | 70 | 302
29.57 | 70 | 321
29.58 | 69 | 316
29.59 | 69 | 297
29.6 | 69 | 290
29.61 | 70 | 266
29.62 | 70 | 254
29.63 | 70 | 249
29.64 | 72 | 264
29.65 | 72 | 257
29.66 | 74 | 230
29.67 | 74 | 208
29.68 | 77 | 185
29.69 | 79 | 158
29.7 | 82 | 138
29.71 | 84 | 121
29.72 | 83 | 106
29.73 | 81 | 94
29.74 | 88 | 90
29.75 | 95 | 87
29.76 | 103 | 87
29.77 | 109 | 88
29.78 | 111 | 86
29.79 | 109 | 81
29.8 | 115 | 83
29.81 | 118 | 71
29.82 | 126 | 72
29.83 | 133 | 70
29.84 | 140 | 70
29.85 | 142 | 69
29.86 | 141 | 68
29.87 | 141 | 66
29.88 | 137 | 66
29.89 | 135 | 64
29.9 | 128 | 63
29.91 | 123 | 63
29.92 | 119 | 62
29.93 | 113 | 62
29.94 | 103 | 63
29.95 | 93 | 63
29.96 | 90 | 64
29.97 | 83 | 64
29.98 | 80 | 63
29.99 | 76 | 63
30 | 81 | 63
30.01 | 84 | 63
30.02 | 84 | 64
30.03 | 85 | 63
30.04 | 85 | 63
30.05 | 80 | 68
30.06 | 74 | 63
30.07 | 73 | 63
30.08 | 72 | 63
30.09 | 72 | 64
30.1 | 71 | 63
30.11 | 70 | 63
30.12 | 69 | 63
30.13 | 67 | 63
30.14 | 65 | 62
30.15 | 65 | 62
30.16 | 66 | 62
30.17 | 66 | 63
30.18 | 66 | 63
30.19 | 66 | 62
30.2 | 67 | 62
30.21 | 67 | 62
30.22 | 67 | 61
30.23 | 67 | 61
30.24 | 67 | 62
30.25 | 67 | 61
30.26 | 67 | 60
30.27 | 67 | 60
30.28 | 68 | 59
30.29 | 68 | 59
30.3 | 68 | 58
30.31 | 68 | 59
30.32 | 68 | 61
30.33 | 68 | 59
30.34 | 68 | 58
30.35 | 67 | 55
30.36 | 67 | 56
30.37 | 67 | 57
30.38 | 67 | 58
30.39 | 69 | 62
30.4 | 68 | 63
30.41 | 69 | 62
30.42 | 69 | 63
30.43 | 68 | 62
30.44 | 70 | 63
30.45 | 71 | 62
30.46 | 74 | 60
30.47 | 75 | 59
30.48 | 71 | 56
30.49 | 69 | 51
30.5 | 69 | 51
30.51 | 68 | 47
30.52 | 69 | 49
30.53 | 68 | 52
30.54 | 67 | 58
30.55 | 67 | 61
30.56 | 67 | 63
30.57 | 67 | 62
30.58 | 66 | 62
30.59 | 66 | 58
30.6 | 67 | 60
30.61 | 68 | 61
30.62 | 69 | 65
30.63 | 68 | 62
30.64 | 68 | 63
30.65 | 69 | 64
30.66 | 67 | 64
30.67 | 69 | 62
30.68 | 70 | 62
30.69 | 70 | 62
30.7 | 70 | 63
30.71 | 69 | 60
30.72 | 68 | 64
30.73 | 68 | 58
30.74 | 66 | 65
30.75 | 66 | 62
30.76 | 66 | 59
30.77 | 70 | 54
30.78 | 69 | 54
30.79 | 66 | 54
30.8 | 65 | 54
30.81 | 60 | 53
30.82 | 60 | 52
30.83 | 63 | 52
30.84 | 66 | 53
30.85 | 72 | 54
30.86 | 73 | 54
30.87 | 75 | 57
30.88 | 77 | 59
30.89 | 75 | 60
30.9 | 77 | 62
30.91 | 77 | 63
30.92 | 74 | 65
30.93 | 74 | 64
30.94 | 72 | 65
30.95 | 70 | 68
30.96 | 70 | 66
30.97 | 70 | 62
30.98 | 77 | 59
30.99 | 80 | 62
31 | 82 | 62
31.01 | 85 | 60
31.02 | 87 | 60
31.03 | 88 | 60
31.04 | 84 | 60
31.05 | 78 | 60
31.06 | 79 | 60
31.07 | 76 | 59
31.08 | 77 | 61
31.09 | 77 | 62
31.1 | 77 | 61
31.11 | 76 | 59
31.12 | 71 | 57
31.13 | 68 | 56
31.14 | 69 | 55
31.15 | 72 | 55
31.16 | 77 | 54
31.17 | 80 | 54
31.18 | 82 | 55
31.19 | 85 | 55
31.2 | 89 | 54
31.21 | 89 | 54
31.22 | 89 | 55
31.23 | 89 | 53
31.24 | 89 | 56
31.25 | 82 | 57
31.26 | 84 | 58
31.27 | 91 | 59
31.28 | 101 | 59
31.29 | 102 | 57
31.3 | 104 | 57
31.31 | 106 | 58
31.32 | 106 | 59
31.33 | 95 | 64
31.34 | 98 | 64
31.35 | 101 | 59
31.36 | 102 | 55
31.37 | 99 | 55
31.38 | 100 | 54
31.39 | 101 | 55
31.4 | 102 | 59
31.41 | 101 | 61
31.42 | 105 | 58
31.43 | 103 | 61
31.44 | 98 | 64
31.45 | 96 | 65
31.46 | 95 | 64
31.47 | 89 | 61
31.48 | 87 | 61
31.49 | 85 | 57
31.5 | 85 | 51
31.51 | 82 | 51
31.52 | 84 | 53
31.53 | 90 | 54
31.54 | 93 | 57
31.55 | 92 | 55
31.56 | 95 | 56
31.57 | 94 | 58
31.58 | 95 | 59
31.59 | 93 | 60
31.6 | 96 | 62
31.61 | 99 | 59
31.62 | 100 | 59
31.63 | 101 | 59
31.64 | 102 | 59
31.65 | 103 | 58
31.66 | 105 | 58
31.67 | 107 | 59
31.68 | 112 | 58
31.69 | 116 | 58
31.7 | 120 | 56
31.71 | 125 | 56
31.72 | 130 | 55
31.73 | 127 | 55
31.74 | 136 | 55
31.75 | 148 | 54
31.76 | 163 | 54
31.77 | 175 | 53
31.78 | 182 | 53
31.79 | 188 | 53
31.8 | 196 | 52
31.81 | 202 | 52
31.82 | 216 | 52
31.83 | 238 | 51
31.84 | 266 | 51
31.85 | 292 | 51
31.86 | 321 | 51
31.87 | 322 | 52
31.88 | 316 | 53
31.89 | 315 | 54
31.9 | 318 | 54
31.91 | 340 | 54
31.92 | 343 | 53
31.93 | 331 | 55
31.94 | 294 | 54
31.95 | 299 | 56
31.96 | 300 | 56
31.97 | 289 | 57
31.98 | 278 | 51
31.99 | 265 | 51
32 | 247 | 51
32.01 | 236 | 51
32.02 | 221 | 50
32.03 | 202 | 50
32.04 | 188 | 51
32.05 | 177 | 52
32.06 | 166 | 51
32.07 | 157 | 51
32.08 | 150 | 53
32.09 | 146 | 53
32.1 | 141 | 54
32.11 | 136 | 55
32.12 | 129 | 55
32.13 | 119 | 55
32.14 | 115 | 55
32.15 | 111 | 55
32.16 | 107 | 56
32.17 | 105 | 55
32.18 | 102 | 56
32.19 | 100 | 56
32.2 | 97 | 56
32.21 | 94 | 55
32.22 | 96 | 54
32.23 | 91 | 55
32.24 | 90 | 57
32.25 | 87 | 54
32.26 | 86 | 51
32.27 | 84 | 51
32.28 | 83 | 51
32.29 | 81 | 51
32.3 | 79 | 50
32.31 | 77 | 50
32.32 | 76 | 50
32.33 | 75 | 50
32.34 | 74 | 50
32.35 | 73 | 51
32.36 | 73 | 51
32.37 | 73 | 52
32.38 | 74 | 55
32.39 | 72 | 54
32.4 | 72 | 52
32.41 | 72 | 53
32.42 | 72 | 54
32.43 | 71 | 51
32.44 | 69 | 53
32.45 | 69 | 52
32.46 | 74 | 51
32.47 | 69 | 50
32.48 | 69 | 49
32.49 | 69 | 49
32.5 | 69 | 49
32.51 | 69 | 49
32.52 | 69 | 50
32.53 | 68 | 50
32.54 | 67 | 49
32.55 | 70 | 50
32.56 | 70 | 50
32.57 | 68 | 50
32.58 | 66 | 51
32.59 | 66 | 53
32.6 | 66 | 54
32.61 | 66 | 51
32.62 | 66 | 53
32.63 | 65 | 52
32.64 | 66 | 51
32.65 | 66 | 52
32.66 | 65 | 52
32.67 | 64 | 52
32.68 | 65 | 52
32.69 | 71 | 52
32.7 | 68 | 51
32.71 | 66 | 52
32.72 | 66 | 49
32.73 | 66 | 49
32.74 | 66 | 49
32.75 | 66 | 49
32.76 | 65 | 49
32.77 | 65 | 48
32.78 | 64 | 48
32.79 | 65 | 48
32.8 | 65 | 47
32.81 | 66 | 47
32.82 | 67 | 48
32.83 | 68 | 47
32.84 | 64 | 47
32.85 | 65 | 47
32.86 | 69 | 48
32.87 | 69 | 48
32.88 | 70 | 49
32.89 | 75 | 50
32.9 | 73 | 51
32.91 | 70 | 52
32.92 | 71 | 51
32.93 | 70 | 51
32.94 | 71 | 51
32.95 | 71 | 51
32.96 | 72 | 52
32.97 | 71 | 51
32.98 | 71 | 51
32.99 | 70 | 51
33 | 70 | 51
33.01 | 71 | 50
33.02 | 72 | 50
33.03 | 74 | 51
33.04 | 74 | 51
33.05 | 74 | 51
33.06 | 75 | 52
33.07 | 75 | 51
33.08 | 76 | 51
33.09 | 76 | 51
33.1 | 79 | 53
33.11 | 76 | 55
33.12 | 80 | 53
33.13 | 77 | 50
33.14 | 77 | 50
33.15 | 77 | 50
33.16 | 77 | 49
33.17 | 76 | 48
33.18 | 78 | 49
33.19 | 78 | 47
33.2 | 78 | 47
33.21 | 77 | 47
33.22 | 77 | 47
33.23 | 77 | 47
33.24 | 77 | 47
33.25 | 79 | 48
33.26 | 81 | 49
33.27 | 82 | 50
33.28 | 82 | 49
33.29 | 84 | 51
33.3 | 85 | 51
33.31 | 86 | 52
33.32 | 88 | 53
33.33 | 90 | 47
33.34 | 99 | 48
33.35 | 100 | 49
33.36 | 101 | 49
33.37 | 101 | 50
33.38 | 101 | 49
33.39 | 104 | 50
33.4 | 108 | 50
33.41 | 117 | 50
33.42 | 123 | 50
33.43 | 126 | 55
33.44 | 134 | 57
33.45 | 138 | 58
33.46 | 141 | 53
33.47 | 146 | 55
33.48 | 152 | 52
33.49 | 153 | 51
33.5 | 151 | 53
33.51 | 143 | 53
33.52 | 137 | 52
33.53 | 133 | 52
33.54 | 136 | 50
33.55 | 139 | 49
33.56 | 141 | 48
33.57 | 143 | 49
33.58 | 141 | 50
33.59 | 131 | 50
33.6 | 124 | 51
33.61 | 122 | 51
33.62 | 118 | 50
33.63 | 117 | 50
33.64 | 115 | 52
33.65 | 110 | 56
33.66 | 106 | 57
33.67 | 103 | 58
33.68 | 101 | 56
33.69 | 99 | 53
33.7 | 95 | 50
33.71 | 92 | 50
33.72 | 89 | 50
33.73 | 86 | 49
33.74 | 83 | 48
33.75 | 82 | 48
33.76 | 80 | 48
33.77 | 78 | 47
33.78 | 77 | 46
33.79 | 76 | 47
33.8 | 76 | 48
33.81 | 74 | 50
33.82 | 75 | 51
33.83 | 76 | 52
33.84 | 77 | 53
33.85 | 78 | 53
33.86 | 80 | 51
33.87 | 83 | 53
33.88 | 86 | 58
33.89 | 90 | 59
33.9 | 93 | 54
33.91 | 96 | 54
33.92 | 100 | 55
33.93 | 105 | 54
33.94 | 110 | 54
33.95 | 112 | 54
33.96 | 114 | 55
33.97 | 118 | 53
33.98 | 121 | 52
33.99 | 123 | 53
34 | 126 | 54
34.01 | 134 | 52
34.02 | 142 | 54
34.03 | 147 | 51
34.04 | 154 | 48
34.05 | 158 | 46
34.06 | 154 | 45
34.07 | 154 | 43
34.08 | 154 | 45
34.09 | 156 | 48
34.1 | 150 | 52
34.11 | 144 | 55
34.12 | 141 | 57
34.13 | 137 | 59
34.14 | 133 | 58
34.15 | 128 | 56
34.16 | 128 | 56
34.17 | 124 | 55
34.18 | 122 | 52
34.19 | 122 | 51
34.2 | 116 | 50
34.21 | 106 | 50
34.22 | 96 | 49
34.23 | 88 | 50
34.24 | 81 | 55
34.25 | 90 | 57
34.26 | 86 | 56
34.27 | 84 | 53
34.28 | 80 | 51
34.29 | 78 | 52
34.3 | 78 | 52
34.31 | 79 | 53
34.32 | 79 | 54
34.33 | 78 | 55
34.34 | 73 | 55
34.35 | 70 | 55
34.36 | 66 | 55
34.37 | 66 | 53
34.38 | 67 | 55
34.39 | 72 | 55
34.4 | 76 | 60
34.41 | 73 | 61
34.42 | 71 | 60
34.43 | 72 | 56
34.44 | 70 | 54
34.45 | 69 | 55
34.46 | 67 | 54
34.47 | 65 | 55
34.48 | 60 | 56
34.49 | 57 | 56
34.5 | 55 | 56
34.51 | 58 | 57
34.52 | 60 | 60
34.53 | 62 | 62
34.54 | 59 | 61
34.55 | 59 | 65
34.56 | 59 | 64
34.57 | 60 | 64
34.58 | 59 | 64
34.59 | 60 | 62
34.6 | 61 | 62
34.61 | 62 | 62
34.62 | 61 | 59
34.63 | 61 | 63
34.64 | 62 | 64
34.65 | 61 | 64
34.66 | 60 | 66
34.67 | 59 | 70
34.68 | 60 | 72
34.69 | 62 | 74
34.7 | 57 | 75
34.71 | 56 | 77
34.72 | 55 | 78
34.73 | 53 | 74
34.74 | 53 | 73
34.75 | 53 | 71
34.76 | 54 | 69
34.77 | 55 | 69
34.78 | 54 | 69
34.79 | 55 | 71
34.8 | 55 | 74
34.81 | 56 | 74
34.82 | 58 | 77
34.83 | 61 | 76
34.84 | 61 | 75
34.85 | 61 | 78
34.86 | 61 | 76
34.87 | 56 | 76
34.88 | 56 | 76
34.89 | 56 | 77
34.9 | 56 | 78
34.91 | 56 | 77
34.92 | 56 | 74
34.93 | 56 | 76
34.94 | 57 | 76
34.95 | 56 | 75
34.96 | 61 | 77
34.97 | 60 | 83
34.98 | 60 | 86
34.99 | 58 | 93
35 | 60 | 96
35.01 | 59 | 99
35.02 | 58 | 98
35.03 | 58 | 93
35.04 | 57 | 89
35.05 | 57 | 91
35.06 | 56 | 90
35.07 | 56 | 92
35.08 | 56 | 92
35.09 | 56 | 91
35.1 | 55 | 89
35.11 | 55 | 82
35.12 | 55 | 79
35.13 | 56 | 84
35.14 | 56 | 84
35.15 | 57 | 86
35.16 | 58 | 91
35.17 | 59 | 98
35.18 | 59 | 98
35.19 | 59 | 98
35.2 | 60 | 96
35.21 | 64 | 95
35.22 | 61 | 91
35.23 | 63 | 88
35.24 | 65 | 89
35.25 | 59 | 91
35.26 | 58 | 86
35.27 | 58 | 86
35.28 | 58 | 86
35.29 | 57 | 85
35.3 | 56 | 82
35.31 | 55 | 83
35.32 | 55 | 82
35.33 | 53 | 81
35.34 | 52 | 77
35.35 | 53 | 75
35.36 | 53 | 76
35.37 | 52 | 76
35.38 | 51 | 74
35.39 | 51 | 74
35.4 | 50 | 74
35.41 | 50 | 74
35.42 | 50 | 74
35.43 | 49 | 75
35.44 | 49 | 76
35.45 | 48 | 77
35.46 | 50 | 74
35.47 | 50 | 73
35.48 | 52 | 74
35.49 | 53 | 77
35.5 | 53 | 80
35.51 | 54 | 84
35.52 | 55 | 81
35.53 | 56 | 78
35.54 | 57 | 74
35.55 | 56 | 70
35.56 | 60 | 72
35.57 | 63 | 71
35.58 | 60 | 70
35.59 | 58 | 69
35.6 | 59 | 68
35.61 | 58 | 67
35.62 | 59 | 66
35.63 | 59 | 66
35.64 | 59 | 66
35.65 | 60 | 67
35.66 | 60 | 67
35.67 | 59 | 68
35.68 | 60 | 68
35.69 | 59 | 69
35.7 | 60 | 70
35.71 | 60 | 69
35.72 | 62 | 69
35.73 | 59 | 71
35.74 | 61 | 69
35.75 | 59 | 68
35.76 | 56 | 68
35.77 | 55 | 68
35.78 | 56 | 69
35.79 | 58 | 69
35.8 | 57 | 68
35.81 | 58 | 67
35.82 | 62 | 66
35.83 | 63 | 66
35.84 | 63 | 67
35.85 | 61 | 66
35.86 | 59 | 65
35.87 | 57 | 65
35.88 | 53 | 66
35.89 | 51 | 67
35.9 | 51 | 67
35.91 | 49 | 68
35.92 | 47 | 68
35.93 | 45 | 68
35.94 | 45 | 68
35.95 | 49 | 68
35.96 | 51 | 69
35.97 | 51 | 69
35.98 | 50 | 72
35.99 | 47 | 72
36 | 48 | 73
36.01 | 48 | 74
36.02 | 50 | 72
36.03 | 51 | 76
36.04 | 51 | 78
36.05 | 51 | 79
36.06 | 45 | 81
36.07 | 46 | 79
36.08 | 49 | 81
36.09 | 52 | 80
36.1 | 58 | 85
36.11 | 60 | 89
36.12 | 61 | 94
36.13 | 59 | 100
36.14 | 54 | 104
36.15 | 53 | 109
36.16 | 51 | 109
36.17 | 49 | 104
36.18 | 49 | 101
36.19 | 49 | 96
36.2 | 52 | 92
36.21 | 54 | 88
36.22 | 59 | 92
36.23 | 61 | 95
36.24 | 61 | 97
36.25 | 58 | 95
36.26 | 53 | 94
36.27 | 53 | 90
36.28 | 52 | 81
36.29 | 52 | 75
36.3 | 53 | 74
36.31 | 51 | 71
36.32 | 52 | 72
36.33 | 53 | 70
36.34 | 53 | 70
36.35 | 52 | 69
36.36 | 59 | 67
36.37 | 63 | 66
36.38 | 65 | 67
36.39 | 64 | 66
36.4 | 67 | 66
36.41 | 67 | 66
36.42 | 68 | 67
36.43 | 67 | 68
36.44 | 68 | 68
36.45 | 66 | 68
36.46 | 62 | 67
36.47 | 60 | 67
36.48 | 61 | 69
36.49 | 62 | 67
36.5 | 63 | 68
36.51 | 68 | 67
36.52 | 72 | 68
36.53 | 77 | 70
36.54 | 81 | 65
36.55 | 89 | 65
36.56 | 96 | 66
36.57 | 98 | 68
36.58 | 109 | 74
36.59 | 113 | 75
36.6 | 103 | 78
36.61 | 102 | 77
36.62 | 96 | 79
36.63 | 91 | 86
36.64 | 84 | 97
36.65 | 81 | 109
36.66 | 77 | 121
36.67 | 76 | 134
36.68 | 82 | 133
36.69 | 83 | 129
36.7 | 83 | 131
36.71 | 82 | 126
36.72 | 76 | 117
36.73 | 67 | 107
36.74 | 61 | 101
36.75 | 59 | 99
36.76 | 62 | 98
36.77 | 60 | 100
36.78 | 57 | 101
36.79 | 55 | 103
36.8 | 53 | 99
36.81 | 51 | 94
36.82 | 51 | 88
36.83 | 50 | 82
36.84 | 51 | 76
36.85 | 50 | 71
36.86 | 50 | 66
36.87 | 49 | 68
36.88 | 49 | 65
36.89 | 48 | 64
36.9 | 49 | 66
36.91 | 50 | 68
36.92 | 50 | 73
36.93 | 50 | 73
36.94 | 51 | 73
36.95 | 51 | 75
36.96 | 52 | 73
36.97 | 52 | 70
36.98 | 54 | 70
36.99 | 56 | 67
37 | 60 | 66
37.01 | 60 | 63
37.02 | 58 | 60
37.03 | 56 | 62
37.04 | 55 | 62
37.05 | 55 | 64
37.06 | 54 | 67
37.07 | 54 | 68
37.08 | 54 | 67
37.09 | 53 | 66
37.1 | 51 | 64
37.11 | 51 | 66
37.12 | 52 | 65
37.13 | 52 | 66
37.14 | 52 | 66
37.15 | 52 | 68
37.16 | 53 | 65
37.17 | 53 | 66
37.18 | 53 | 63
37.19 | 53 | 64
37.2 | 56 | 63
37.21 | 56 | 63
37.22 | 56 | 63
37.23 | 52 | 62
37.24 | 52 | 61
37.25 | 52 | 61
37.26 | 52 | 61
37.27 | 52 | 61
37.28 | 52 | 61
37.29 | 51 | 61
37.3 | 50 | 62
37.31 | 50 | 63
37.32 | 54 | 63
37.33 | 50 | 63
37.34 | 49 | 64
37.35 | 50 | 64
37.36 | 50 | 63
37.37 | 50 | 63
37.38 | 50 | 66
37.39 | 50 | 64
37.4 | 51 | 62
37.41 | 51 | 63
37.42 | 50 | 64
37.43 | 51 | 63
37.44 | 51 | 62
37.45 | 50 | 62
37.46 | 51 | 65
37.47 | 53 | 62
37.48 | 54 | 64
37.49 | 51 | 66
37.5 | 54 | 69
37.51 | 50 | 69
37.52 | 50 | 71
37.53 | 50 | 71
37.54 | 50 | 72
37.55 | 50 | 66
37.56 | 50 | 62
37.57 | 50 | 57
37.58 | 49 | 53
37.59 | 49 | 51
37.6 | 49 | 52
37.61 | 57 | 56
37.62 | 49 | 63
37.63 | 51 | 66
37.64 | 51 | 67
37.65 | 52 | 68
37.66 | 52 | 66
37.67 | 53 | 63
37.68 | 54 | 62
37.69 | 54 | 63
37.7 | 55 | 63
37.71 | 54 | 63
37.72 | 57 | 63
37.73 | 57 | 62
37.74 | 55 | 66
37.75 | 56 | 66
37.76 | 59 | 61
37.77 | 58 | 58
37.78 | 59 | 58
37.79 | 60 | 61
37.8 | 59 | 64
37.81 | 58 | 63
37.82 | 59 | 63
37.83 | 60 | 66
37.84 | 65 | 65
37.85 | 68 | 63
37.86 | 72 | 67
37.87 | 78 | 70
37.88 | 83 | 73
37.89 | 88 | 73
37.9 | 86 | 75
37.91 | 86 | 73
37.92 | 84 | 67
37.93 | 79 | 58
37.94 | 77 | 56
37.95 | 75 | 56
37.96 | 78 | 59
37.97 | 81 | 61
37.98 | 79 | 64
37.99 | 82 | 66
38 | 80 | 64
38.01 | 77 | 61
38.02 | 74 | 61
38.03 | 69 | 61
38.04 | 67 | 58
38.05 | 67 | 60
38.06 | 69 | 61
38.07 | 68 | 60
38.08 | 63 | 60
38.09 | 62 | 60
38.1 | 60 | 59
38.11 | 58 | 64
38.12 | 58 | 65
38.13 | 57 | 60
38.14 | 57 | 60
38.15 | 56 | 60
38.16 | 55 | 59
38.17 | 55 | 60
38.18 | 53 | 56
38.19 | 53 | 55
38.2 | 54 | 58
38.21 | 55 | 56
38.22 | 52 | 60
38.23 | 51 | 62
38.24 | 50 | 64
38.25 | 50 | 65
38.26 | 49 | 64
38.27 | 49 | 63
38.28 | 48 | 63
38.29 | 49 | 59
38.3 | 48 | 58
38.31 | 48 | 53
38.32 | 48 | 52
38.33 | 50 | 52
38.34 | 48 | 55
38.35 | 48 | 56
38.36 | 50 | 56
38.37 | 52 | 57
38.38 | 51 | 58
38.39 | 50 | 59
38.4 | 50 | 63
38.41 | 50 | 66
38.42 | 50 | 66
38.43 | 49 | 61
38.44 | 51 | 58
38.45 | 53 | 57
38.46 | 53 | 56
38.47 | 59 | 55
38.48 | 65 | 59
38.49 | 64 | 61
38.5 | 62 | 63
38.51 | 60 | 65
38.52 | 56 | 70
38.53 | 51 | 69
38.54 | 49 | 65
38.55 | 51 | 62
38.56 | 53 | 58
38.57 | 56 | 56
38.58 | 58 | 54
38.59 | 60 | 56
38.6 | 61 | 56
38.61 | 62 | 55
38.62 | 60 | 57
38.63 | 57 | 61
38.64 | 52 | 60
38.65 | 53 | 62
38.66 | 52 | 62
38.67 | 51 | 61
38.68 | 50 | 59
38.69 | 48 | 58
38.7 | 48 | 57
38.71 | 47 | 59
38.72 | 47 | 62
38.73 | 48 | 64
38.74 | 47 | 67
38.75 | 48 | 66
38.76 | 48 | 65
38.77 | 49 | 64
38.78 | 48 | 59
38.79 | 48 | 59
38.8 | 51 | 57
38.81 | 51 | 56
38.82 | 48 | 53
38.83 | 47 | 50
38.84 | 48 | 50
38.85 | 48 | 55
38.86 | 47 | 58
38.87 | 47 | 61
38.88 | 46 | 62
38.89 | 46 | 62
38.9 | 46 | 61
38.91 | 46 | 57
38.92 | 46 | 55
38.93 | 45 | 57
38.94 | 46 | 56
38.95 | 45 | 56
38.96 | 45 | 56
38.97 | 45 | 55
38.98 | 45 | 54
38.99 | 45 | 54
39 | 45 | 55
39.01 | 45 | 56
39.02 | 44 | 58
39.03 | 44 | 58
39.04 | 43 | 59
39.05 | 44 | 59
39.06 | 45 | 61
39.07 | 45 | 62
39.08 | 45 | 63
39.09 | 44 | 64
39.1 | 43 | 64
39.11 | 44 | 60
39.12 | 45 | 59
39.13 | 45 | 60
39.14 | 45 | 58
39.15 | 46 | 58
39.16 | 46 | 57
39.17 | 46 | 58
39.18 | 47 | 56
39.19 | 47 | 56
39.2 | 45 | 57
39.21 | 48 | 57
39.22 | 48 | 57
39.23 | 48 | 56
39.24 | 52 | 58
39.25 | 51 | 58
39.26 | 48 | 59
39.27 | 49 | 60
39.28 | 50 | 59
39.29 | 50 | 59
39.3 | 50 | 56
39.31 | 49 | 59
39.32 | 49 | 60
39.33 | 49 | 60
39.34 | 48 | 60
39.35 | 52 | 60
39.36 | 48 | 59
39.37 | 51 | 59
39.38 | 48 | 59
39.39 | 48 | 60
39.4 | 47 | 61
39.41 | 46 | 61
39.42 | 45 | 61
39.43 | 44 | 60
39.44 | 49 | 60
39.45 | 51 | 62
39.46 | 52 | 65
39.47 | 58 | 71
39.48 | 65 | 75
39.49 | 70 | 78
39.5 | 72 | 80
39.51 | 77 | 78
39.52 | 81 | 87
39.53 | 82 | 100
39.54 | 82 | 115
39.55 | 79 | 131
39.56 | 73 | 148
39.57 | 66 | 153
39.58 | 60 | 178
39.59 | 60 | 195
39.6 | 56 | 208
39.61 | 57 | 207
39.62 | 54 | 202
39.63 | 54 | 185
39.64 | 56 | 163
39.65 | 58 | 156
39.66 | 60 | 152
39.67 | 61 | 151
39.68 | 55 | 151
39.69 | 53 | 148
39.7 | 47 | 142
39.71 | 48 | 134
39.72 | 48 | 123
39.73 | 47 | 113
39.74 | 47 | 103
39.75 | 46 | 96
39.76 | 43 | 92
39.77 | 43 | 84
39.78 | 46 | 80
39.79 | 47 | 76
39.8 | 43 | 74
39.81 | 43 | 69
39.82 | 44 | 65
39.83 | 43 | 63
39.84 | 43 | 61
39.85 | 43 | 59
39.86 | 43 | 59
39.87 | 43 | 57
39.88 | 43 | 56
39.89 | 43 | 55
39.9 | 44 | 54
39.91 | 44 | 54
39.92 | 45 | 54
39.93 | 45 | 53
39.94 | 46 | 53
39.95 | 47 | 54
39.96 | 47 | 53
39.97 | 48 | 53
39.98 | 48 | 53
39.99 | 48 | 53
40 | 47 | 54
40.01 | 48 | 55
40.02 | 48 | 56
40.03 | 48 | 57
40.04 | 48 | 57
40.05 | 48 | 57
40.06 | 48 | 56
40.07 | 47 | 57
40.08 | 47 | 55
40.09 | 47 | 56
40.1 | 47 | 60
40.11 | 47 | 55
40.12 | 47 | 56
40.13 | 47 | 56
40.14 | 47 | 56
40.15 | 47 | 56
40.16 | 47 | 56
40.17 | 46 | 57
40.18 | 48 | 57
40.19 | 49 | 59
40.2 | 52 | 59
40.21 | 51 | 58
40.22 | 50 | 62
40.23 | 50 | 62
40.24 | 50 | 63
40.25 | 51 | 63
40.26 | 57 | 59
40.27 | 60 | 60
40.28 | 64 | 60
40.29 | 67 | 59
40.3 | 70 | 58
40.31 | 69 | 58
40.32 | 66 | 59
40.33 | 66 | 57
40.34 | 69 | 57
40.35 | 67 | 61
40.36 | 66 | 61
40.37 | 66 | 64
40.38 | 66 | 71
40.39 | 63 | 75
40.4 | 63 | 80
40.41 | 62 | 84
40.42 | 62 | 89
40.43 | 59 | 97
40.44 | 57 | 100
40.45 | 53 | 103
40.46 | 51 | 97
40.47 | 50 | 87
40.48 | 52 | 78
40.49 | 51 | 75
40.5 | 50 | 77
40.51 | 50 | 76
40.52 | 48 | 76
40.53 | 48 | 75
40.54 | 47 | 73
40.55 | 48 | 70
40.56 | 47 | 68
40.57 | 47 | 68
40.58 | 47 | 67
40.59 | 47 | 64
40.6 | 47 | 61
40.61 | 46 | 55
40.62 | 46 | 58
40.63 | 47 | 57
40.64 | 46 | 56
40.65 | 45 | 55
40.66 | 46 | 54
40.67 | 46 | 53
40.68 | 47 | 53
40.69 | 46 | 52
40.7 | 45 | 52
40.71 | 43 | 51
40.72 | 43 | 52
40.73 | 43 | 52
40.74 | 43 | 52
40.75 | 43 | 53
40.76 | 43 | 53
40.77 | 43 | 53
40.78 | 43 | 54
40.79 | 43 | 54
40.8 | 42 | 55
40.81 | 43 | 55
40.82 | 44 | 56
40.83 | 48 | 59
40.84 | 45 | 56
40.85 | 45 | 57
40.86 | 45 | 57
40.87 | 41 | 58
40.88 | 41 | 59
40.89 | 45 | 59
40.9 | 44 | 59
40.91 | 45 | 58
40.92 | 46 | 59
40.93 | 45 | 61
40.94 | 44 | 63
40.95 | 44 | 61
40.96 | 45 | 59
40.97 | 46 | 59
40.98 | 47 | 56
40.99 | 48 | 56
41 | 48 | 54
41.01 | 49 | 53
41.02 | 47 | 52
41.03 | 49 | 50
41.04 | 50 | 50
41.05 | 51 | 51
41.06 | 53 | 50
41.07 | 55 | 51
41.08 | 49 | 53
41.09 | 49 | 52
41.1 | 50 | 50
41.11 | 51 | 52
41.12 | 50 | 54
41.13 | 50 | 57
41.14 | 49 | 61
41.15 | 50 | 63
41.16 | 51 | 63
41.17 | 53 | 64
41.18 | 56 | 60
41.19 | 49 | 59
41.2 | 49 | 58
41.21 | 49 | 54
41.22 | 50 | 51
41.23 | 49 | 52
41.24 | 49 | 50
41.25 | 49 | 55
41.26 | 49 | 53
41.27 | 49 | 55
41.28 | 49 | 57
41.29 | 49 | 54
41.3 | 50 | 53
41.31 | 50 | 52
41.32 | 51 | 50
41.33 | 52 | 53
41.34 | 54 | 56
41.35 | 53 | 58
41.36 | 55 | 61
41.37 | 52 | 64
41.38 | 52 | 65
41.39 | 52 | 66
41.4 | 52 | 65
41.41 | 54 | 62
41.42 | 54 | 62
41.43 | 54 | 58
41.44 | 54 | 57
41.45 | 55 | 58
41.46 | 55 | 56
41.47 | 54 | 55
41.48 | 56 | 57
41.49 | 60 | 56
41.5 | 60 | 57
41.51 | 56 | 57
41.52 | 55 | 57
41.53 | 55 | 58
41.54 | 53 | 59
41.55 | 54 | 60
41.56 | 54 | 62
41.57 | 52 | 63
41.58 | 52 | 60
41.59 | 50 | 60
41.6 | 50 | 56
41.61 | 50 | 55
41.62 | 49 | 56
41.63 | 49 | 53
41.64 | 50 | 51
41.65 | 50 | 47
41.66 | 49 | 47
41.67 | 49 | 50
41.68 | 49 | 52
41.69 | 49 | 55
41.7 | 49 | 60
41.71 | 48 | 61
41.72 | 48 | 59
41.73 | 47 | 59
41.74 | 47 | 60
41.75 | 45 | 61
41.76 | 44 | 60
41.77 | 45 | 58
41.78 | 45 | 57
41.79 | 46 | 54
41.8 | 46 | 53
41.81 | 45 | 55
41.82 | 45 | 56
41.83 | 43 | 56
41.84 | 45 | 54
41.85 | 48 | 53
41.86 | 49 | 53
41.87 | 51 | 52
41.88 | 51 | 55
41.89 | 44 | 58
41.9 | 44 | 62
41.91 | 44 | 65
41.92 | 44 | 66
41.93 | 45 | 66
41.94 | 45 | 63
41.95 | 45 | 60
41.96 | 44 | 59
41.97 | 45 | 55
41.98 | 45 | 55
41.99 | 47 | 55
42 | 47 | 56
42.01 | 48 | 57
42.02 | 48 | 58
42.03 | 49 | 60
42.04 | 48 | 60
42.05 | 49 | 60
42.06 | 49 | 58
42.07 | 47 | 57
42.08 | 47 | 56
42.09 | 47 | 55
42.1 | 47 | 56
42.11 | 47 | 56
42.12 | 47 | 55
42.13 | 47 | 54
42.14 | 48 | 54
42.15 | 48 | 54
42.16 | 48 | 55
42.17 | 48 | 54
42.18 | 49 | 54
42.19 | 49 | 53
42.2 | 49 | 53
42.21 | 50 | 53
42.22 | 51 | 52
42.23 | 52 | 56
42.24 | 53 | 53
42.25 | 53 | 54
42.26 | 54 | 54
42.27 | 55 | 54
42.28 | 56 | 54
42.29 | 57 | 54
42.3 | 56 | 54
42.31 | 56 | 55
42.32 | 61 | 56
42.33 | 62 | 56
42.34 | 61 | 58
42.35 | 59 | 55
42.36 | 60 | 54
42.37 | 61 | 57
42.38 | 59 | 62
42.39 | 61 | 64
42.4 | 61 | 59
42.41 | 67 | 60
42.42 | 73 | 59
42.43 | 79 | 59
42.44 | 82 | 57
42.45 | 81 | 53
42.46 | 79 | 56
42.47 | 75 | 57
42.48 | 71 | 61
42.49 | 72 | 64
42.5 | 74 | 63
42.51 | 73 | 64
42.52 | 71 | 60
42.53 | 66 | 64
42.54 | 65 | 71
42.55 | 65 | 81
42.56 | 65 | 92
42.57 | 64 | 99
42.58 | 64 | 103
42.59 | 63 | 101
42.6 | 62 | 99
42.61 | 59 | 105
42.62 | 59 | 102
42.63 | 62 | 101
42.64 | 58 | 96
42.65 | 57 | 87
42.66 | 58 | 84
42.67 | 56 | 83
42.68 | 55 | 82
42.69 | 54 | 80
42.7 | 53 | 79
42.71 | 53 | 80
42.72 | 51 | 77
42.73 | 51 | 71
42.74 | 51 | 69
42.75 | 50 | 66
42.76 | 49 | 63
42.77 | 49 | 61
42.78 | 48 | 56
42.79 | 49 | 62
42.8 | 48 | 60
42.81 | 48 | 58
42.82 | 48 | 57
42.83 | 47 | 56
42.84 | 46 | 61
42.85 | 46 | 56
42.86 | 46 | 56
42.87 | 46 | 55
42.88 | 47 | 55
42.89 | 46 | 55
42.9 | 45 | 55
42.91 | 43 | 55
42.92 | 43 | 54
42.93 | 45 | 55
42.94 | 46 | 54
42.95 | 47 | 55
42.96 | 43 | 56
42.97 | 41 | 56
42.98 | 40 | 55
42.99 | 39 | 56
43 | 43 | 55
43.01 | 49 | 55
43.02 | 57 | 54
43.03 | 60 | 53
43.04 | 59 | 53
43.05 | 56 | 53
43.06 | 55 | 53
43.07 | 53 | 54
43.08 | 53 | 55
43.09 | 55 | 55
43.1 | 57 | 55
43.11 | 54 | 55
43.12 | 52 | 56
43.13 | 49 | 57
43.14 | 49 | 59
43.15 | 48 | 62
43.16 | 47 | 62
43.17 | 47 | 56
43.18 | 47 | 56
43.19 | 47 | 55
43.2 | 46 | 56
43.21 | 44 | 53
43.22 | 45 | 53
43.23 | 45 | 57
43.24 | 46 | 57
43.25 | 46 | 59
43.26 | 47 | 63
43.27 | 47 | 69
43.28 | 47 | 76
43.29 | 47 | 80
43.3 | 48 | 86
43.31 | 53 | 92
43.32 | 49 | 97
43.33 | 50 | 104
43.34 | 51 | 109
43.35 | 52 | 113
43.36 | 52 | 108
43.37 | 52 | 98
43.38 | 52 | 92
43.39 | 53 | 88
43.4 | 53 | 89
43.41 | 56 | 88
43.42 | 54 | 88
43.43 | 54 | 90
43.44 | 52 | 90
43.45 | 52 | 90
43.46 | 50 | 92
43.47 | 50 | 88
43.48 | 49 | 84
43.49 | 48 | 76
43.5 | 46 | 68
43.51 | 46 | 72
43.52 | 44 | 70
43.53 | 43 | 68
43.54 | 43 | 66
43.55 | 43 | 64
43.56 | 44 | 62
43.57 | 45 | 64
43.58 | 45 | 62
43.59 | 45 | 60
43.6 | 45 | 57
43.61 | 45 | 57
43.62 | 48 | 57
43.63 | 51 | 56
43.64 | 54 | 56
43.65 | 54 | 56
43.66 | 47 | 54
43.67 | 48 | 54
43.68 | 48 | 54
43.69 | 49 | 57
43.7 | 48 | 57
43.71 | 49 | 57
43.72 | 49 | 54
43.73 | 49 | 50
43.74 | 49 | 50
43.75 | 49 | 49
43.76 | 51 | 49
43.77 | 49 | 49
43.78 | 50 | 48
43.79 | 51 | 49
43.8 | 52 | 48
43.81 | 53 | 48
43.82 | 52 | 49
43.83 | 51 | 50
43.84 | 51 | 50
43.85 | 51 | 51
43.86 | 51 | 52
43.87 | 52 | 53
43.88 | 52 | 52
43.89 | 53 | 52
43.9 | 52 | 52
43.91 | 51 | 52
43.92 | 49 | 51
43.93 | 52 | 52
43.94 | 52 | 52
43.95 | 52 | 53
43.96 | 52 | 54
43.97 | 50 | 55
43.98 | 50 | 55
43.99 | 50 | 55
44 | 49 | 57
44.01 | 50 | 59
44.02 | 50 | 59
44.03 | 50 | 58
44.04 | 49 | 58
44.05 | 48 | 59
44.06 | 48 | 59
44.07 | 47 | 58
44.08 | 48 | 55
44.09 | 48 | 56
44.1 | 48 | 55
44.11 | 48 | 54
44.12 | 47 | 53
44.13 | 44 | 52
44.14 | 46 | 52
44.15 | 45 | 51
44.16 | 44 | 50
44.17 | 44 | 49
44.18 | 42 | 49
44.19 | 42 | 48
44.2 | 42 | 48
44.21 | 41 | 47
44.22 | 41 | 47
44.23 | 41 | 47
44.24 | 41 | 48
44.25 | 41 | 49
44.26 | 41 | 50
44.27 | 42 | 51
44.28 | 42 | 51
44.29 | 43 | 52
44.3 | 43 | 54
44.31 | 45 | 53
44.32 | 41 | 54
44.33 | 41 | 55
44.34 | 45 | 58
44.35 | 45 | 55
44.36 | 45 | 55
44.37 | 45 | 53
44.38 | 46 | 56
44.39 | 43 | 55
44.4 | 45 | 54
44.41 | 45 | 54
44.42 | 45 | 54
44.43 | 46 | 53
44.44 | 46 | 52
44.45 | 46 | 52
44.46 | 46 | 53
44.47 | 47 | 52
44.48 | 48 | 51
44.49 | 49 | 50
44.5 | 50 | 50
44.51 | 50 | 49
44.52 | 49 | 48
44.53 | 51 | 49
44.54 | 54 | 49
44.55 | 52 | 49
44.56 | 52 | 48
44.57 | 54 | 49
44.58 | 51 | 48
44.59 | 49 | 48
44.6 | 51 | 47
44.61 | 51 | 47
44.62 | 51 | 47
44.63 | 50 | 48
44.64 | 49 | 49
44.65 | 49 | 50
44.66 | 48 | 51
44.67 | 47 | 50
44.68 | 47 | 51
44.69 | 46 | 52
44.7 | 46 | 51
44.71 | 45 | 53
44.72 | 45 | 59
44.73 | 44 | 60
44.74 | 43 | 58
44.75 | 42 | 54
44.76 | 42 | 52
44.77 | 42 | 53
44.78 | 41 | 54
44.79 | 41 | 54
44.8 | 40 | 54
44.81 | 40 | 54
44.82 | 39 | 53
44.83 | 39 | 52
44.84 | 39 | 55
44.85 | 39 | 56
44.86 | 40 | 57
44.87 | 40 | 53
44.88 | 40 | 53
44.89 | 41 | 51
44.9 | 41 | 51
44.91 | 41 | 51
44.92 | 42 | 51
44.93 | 42 | 50
44.94 | 45 | 50
44.95 | 45 | 51
44.96 | 42 | 50
44.97 | 43 | 49
44.98 | 43 | 50
44.99 | 44 | 52
45 | 43 | 53
45.01 | 43 | 54
45.02 | 42 | 55
45.03 | 42 | 56
45.04 | 42 | 58
45.05 | 46 | 57
45.06 | 45 | 58
45.07 | 44 | 61
45.08 | 42 | 62
45.09 | 43 | 59
45.1 | 43 | 58
45.11 | 44 | 58
45.12 | 44 | 57
45.13 | 47 | 56
45.14 | 50 | 55
45.15 | 54 | 55
45.16 | 53 | 54
45.17 | 56 | 53
45.18 | 55 | 53
45.19 | 57 | 53
45.2 | 56 | 53
45.21 | 56 | 53
45.22 | 54 | 53
45.23 | 53 | 55
45.24 | 47 | 55
45.25 | 48 | 55
45.26 | 47 | 55
45.27 | 51 | 55
45.28 | 53 | 56
45.29 | 54 | 58
45.3 | 55 | 58
45.31 | 57 | 59
45.32 | 56 | 59
45.33 | 55 | 60
45.34 | 52 | 56
45.35 | 54 | 59
45.36 | 53 | 61
45.37 | 53 | 63
45.38 | 52 | 64
45.39 | 51 | 63
45.4 | 50 | 55
45.41 | 51 | 55
45.42 | 50 | 54
45.43 | 50 | 53
45.44 | 49 | 52
45.45 | 48 | 51
45.46 | 49 | 51
45.47 | 48 | 51
45.48 | 47 | 50
45.49 | 45 | 51
45.5 | 44 | 51
45.51 | 43 | 53
45.52 | 42 | 55
45.53 | 41 | 56
45.54 | 41 | 56
45.55 | 41 | 57
45.56 | 41 | 58
45.57 | 41 | 60
45.58 | 41 | 58
45.59 | 40 | 60
45.6 | 40 | 57
45.61 | 40 | 57
45.62 | 40 | 56
45.63 | 41 | 56
45.64 | 42 | 56
45.65 | 42 | 55
45.66 | 43 | 54
45.67 | 39 | 54
45.68 | 42 | 54
45.69 | 41 | 54
45.7 | 42 | 54
45.71 | 45 | 53
45.72 | 43 | 54
45.73 | 41 | 54
45.74 | 40 | 55
45.75 | 40 | 56
45.76 | 42 | 55
45.77 | 44 | 55
45.78 | 50 | 54
45.79 | 55 | 56
45.8 | 54 | 58
45.81 | 53 | 57
45.82 | 55 | 57
45.83 | 57 | 58
45.84 | 58 | 58
45.85 | 59 | 57
45.86 | 63 | 57
45.87 | 65 | 60
45.88 | 62 | 67
45.89 | 60 | 74
45.9 | 57 | 80
45.91 | 52 | 85
45.92 | 48 | 87
45.93 | 49 | 88
45.94 | 51 | 90
45.95 | 53 | 91
45.96 | 55 | 87
45.97 | 56 | 86
45.98 | 56 | 80
45.99 | 54 | 76
46 | 52 | 72
46.01 | 50 | 68
46.02 | 49 | 66
46.03 | 50 | 63
46.04 | 49 | 61
46.05 | 49 | 63
46.06 | 49 | 64
46.07 | 48 | 66
46.08 | 48 | 68
46.09 | 49 | 67
46.1 | 50 | 68
46.11 | 52 | 64
46.12 | 54 | 58
46.13 | 56 | 58
46.14 | 57 | 57
46.15 | 59 | 57
46.16 | 60 | 56
46.17 | 61 | 55
46.18 | 61 | 53
46.19 | 68 | 51
46.2 | 69 | 51
46.21 | 69 | 51
46.22 | 67 | 49
46.23 | 67 | 49
46.24 | 65 | 49
46.25 | 66 | 49
46.26 | 69 | 50
46.27 | 78 | 50
46.28 | 85 | 49
46.29 | 90 | 50
46.3 | 90 | 50
46.31 | 90 | 51
46.32 | 86 | 51
46.33 | 83 | 56
46.34 | 78 | 52
46.35 | 81 | 53
46.36 | 85 | 50
46.37 | 82 | 54
46.38 | 82 | 54
46.39 | 78 | 55
46.4 | 77 | 55
46.41 | 71 | 53
46.42 | 67 | 53
46.43 | 68 | 53
46.44 | 68 | 53
46.45 | 64 | 56
46.46 | 68 | 52
46.47 | 70 | 52
46.48 | 73 | 52
46.49 | 72 | 50
46.5 | 71 | 50
46.51 | 72 | 50
46.52 | 67 | 49
46.53 | 62 | 50
46.54 | 65 | 50
46.55 | 63 | 49
46.56 | 63 | 48
46.57 | 61 | 47
46.58 | 61 | 48
46.59 | 60 | 48
46.6 | 58 | 49
46.61 | 56 | 49
46.62 | 55 | 49
46.63 | 58 | 49
46.64 | 56 | 50
46.65 | 54 | 50
46.66 | 53 | 50
46.67 | 53 | 49
46.68 | 51 | 53
46.69 | 52 | 51
46.7 | 52 | 50
46.71 | 51 | 51
46.72 | 51 | 51
46.73 | 50 | 48
46.74 | 53 | 49
46.75 | 49 | 51
46.76 | 51 | 51
46.77 | 51 | 51
46.78 | 50 | 50
46.79 | 49 | 49
46.8 | 48 | 49
46.81 | 49 | 50
46.82 | 49 | 49
46.83 | 48 | 48
46.84 | 47 | 48
46.85 | 47 | 48
46.86 | 47 | 47
46.87 | 47 | 47
46.88 | 47 | 48
46.89 | 47 | 46
46.9 | 46 | 46
46.91 | 46 | 47
46.92 | 47 | 47
46.93 | 48 | 46
46.94 | 47 | 46
46.95 | 47 | 46
46.96 | 48 | 48
46.97 | 49 | 48
46.98 | 50 | 49
46.99 | 50 | 49
47 | 50 | 49
47.01 | 51 | 49
47.02 | 51 | 49
47.03 | 51 | 50
47.04 | 52 | 50
47.05 | 55 | 50
47.06 | 53 | 50
47.07 | 53 | 50
47.08 | 53 | 51
47.09 | 53 | 50
47.1 | 51 | 52
47.11 | 52 | 52
47.12 | 51 | 52
47.13 | 51 | 51
47.14 | 51 | 52
47.15 | 50 | 56
47.16 | 48 | 52
47.17 | 48 | 53
47.18 | 47 | 55
47.19 | 47 | 55
47.2 | 46 | 52
47.21 | 47 | 55
47.22 | 46 | 54
47.23 | 45 | 55
47.24 | 45 | 55
47.25 | 46 | 61
47.26 | 46 | 68
47.27 | 47 | 73
47.28 | 47 | 74
47.29 | 46 | 77
47.3 | 47 | 73
47.31 | 50 | 70
47.32 | 52 | 69
47.33 | 53 | 66
47.34 | 50 | 60
47.35 | 48 | 57
47.36 | 45 | 55
47.37 | 47 | 54
47.38 | 46 | 55
47.39 | 44 | 60
47.4 | 44 | 64
47.41 | 43 | 67
47.42 | 42 | 68
47.43 | 42 | 70
47.44 | 42 | 68
47.45 | 43 | 65
47.46 | 42 | 60
47.47 | 42 | 61
47.48 | 42 | 61
47.49 | 44 | 61
47.5 | 44 | 59
47.51 | 46 | 59
47.52 | 46 | 58
47.53 | 47 | 60
47.54 | 46 | 60
47.55 | 46 | 62
47.56 | 49 | 63
47.57 | 51 | 68
47.58 | 51 | 67
47.59 | 51 | 66
47.6 | 51 | 68
47.61 | 52 | 73
47.62 | 49 | 75
47.63 | 49 | 83
47.64 | 50 | 92
47.65 | 51 | 99
47.66 | 51 | 102
47.67 | 49 | 108
47.68 | 46 | 109
47.69 | 46 | 101
47.7 | 47 | 102
47.71 | 47 | 94
47.72 | 49 | 94
47.73 | 50 | 93
47.74 | 50 | 94
47.75 | 51 | 95
47.76 | 53 | 94
47.77 | 54 | 95
47.78 | 57 | 95
47.79 | 56 | 86
47.8 | 55 | 84
47.81 | 50 | 82
47.82 | 46 | 79
47.83 | 43 | 77
47.84 | 42 | 75
47.85 | 42 | 71
47.86 | 44 | 68
47.87 | 43 | 64
47.88 | 44 | 63
47.89 | 44 | 61
47.9 | 45 | 59
47.91 | 45 | 57
47.92 | 45 | 56
47.93 | 42 | 54
47.94 | 43 | 53
47.95 | 43 | 51
47.96 | 43 | 51
47.97 | 43 | 51
47.98 | 44 | 51
47.99 | 43 | 52
48 | 43 | 51
48.01 | 44 | 51
48.02 | 43 | 51
48.03 | 43 | 52
48.04 | 43 | 52
48.05 | 43 | 52
48.06 | 44 | 53
48.07 | 45 | 55
48.08 | 46 | 52
48.09 | 47 | 52
48.1 | 47 | 50
48.11 | 47 | 53
48.12 | 48 | 52
48.13 | 49 | 52
48.14 | 52 | 51
48.15 | 55 | 51
48.16 | 56 | 50
48.17 | 55 | 50
48.18 | 51 | 50
48.19 | 49 | 50
48.2 | 47 | 50
48.21 | 47 | 50
48.22 | 46 | 50
48.23 | 47 | 49
48.24 | 48 | 48
48.25 | 49 | 51
48.26 | 51 | 49
48.27 | 55 | 48
48.28 | 59 | 47
48.29 | 64 | 49
48.3 | 67 | 49
48.31 | 66 | 48
48.32 | 64 | 48
48.33 | 61 | 48
48.34 | 56 | 47
48.35 | 55 | 48
48.36 | 54 | 47
48.37 | 57 | 48
48.38 | 56 | 48
48.39 | 54 | 48
48.4 | 55 | 50
48.41 | 53 | 50
48.42 | 52 | 50
48.43 | 51 | 50
48.44 | 51 | 50
48.45 | 49 | 51
48.46 | 50 | 52
48.47 | 51 | 53
48.48 | 49 | 53
48.49 | 49 | 55
48.5 | 48 | 56
48.51 | 48 | 56
48.52 | 48 | 57
48.53 | 49 | 58
48.54 | 49 | 61
48.55 | 48 | 63
48.56 | 49 | 64
48.57 | 48 | 63
48.58 | 47 | 65
48.59 | 48 | 62
48.6 | 47 | 63
48.61 | 52 | 65
48.62 | 46 | 72
48.63 | 46 | 78
48.64 | 43 | 88
48.65 | 46 | 96
48.66 | 46 | 104
48.67 | 46 | 106
48.68 | 46 | 103
48.69 | 46 | 101
48.7 | 45 | 96
48.71 | 45 | 97
48.72 | 48 | 98
48.73 | 49 | 91
48.74 | 50 | 89
48.75 | 44 | 88
48.76 | 44 | 87
48.77 | 44 | 84
48.78 | 44 | 87
48.79 | 43 | 88
48.8 | 43 | 89
48.81 | 43 | 87
48.82 | 42 | 87
48.83 | 42 | 89
48.84 | 42 | 88
48.85 | 41 | 82
48.86 | 45 | 81
48.87 | 43 | 76
48.88 | 42 | 73
48.89 | 42 | 70
48.9 | 42 | 68
48.91 | 42 | 66
48.92 | 43 | 63
48.93 | 42 | 60
48.94 | 42 | 58
48.95 | 42 | 56
48.96 | 41 | 55
48.97 | 41 | 53
48.98 | 42 | 52
48.99 | 42 | 52
49 | 41 | 51
49.01 | 41 | 51
49.02 | 41 | 51
49.03 | 41 | 50
49.04 | 41 | 50
49.05 | 42 | 49
49.06 | 42 | 48
49.07 | 41 | 47
49.08 | 41 | 50
49.09 | 42 | 48
49.1 | 42 | 49
49.11 | 42 | 50
49.12 | 42 | 49
49.13 | 44 | 49
49.14 | 44 | 49
49.15 | 45 | 48
49.16 | 44 | 48
49.17 | 40 | 48
49.18 | 43 | 48
49.19 | 45 | 48
49.2 | 41 | 48
49.21 | 41 | 48
49.22 | 41 | 48
49.23 | 42 | 47
49.24 | 41 | 48
49.25 | 42 | 48
49.26 | 43 | 48
49.27 | 44 | 49
49.28 | 45 | 48
49.29 | 46 | 48
49.3 | 46 | 49
49.31 | 47 | 50
49.32 | 55 | 50
49.33 | 53 | 50
49.34 | 52 | 50
49.35 | 52 | 49
49.36 | 54 | 52
49.37 | 56 | 52
49.38 | 56 | 50
49.39 | 56 | 50
49.4 | 57 | 48
49.41 | 56 | 48
49.42 | 56 | 48
49.43 | 55 | 47
49.44 | 56 | 46
49.45 | 54 | 45
49.46 | 55 | 45
49.47 | 54 | 45
49.48 | 53 | 45
49.49 | 53 | 45
49.5 | 52 | 45
49.51 | 52 | 46
49.52 | 52 | 45
49.53 | 52 | 46
49.54 | 52 | 46
49.55 | 52 | 47
49.56 | 51 | 47
49.57 | 51 | 47
49.58 | 52 | 46
49.59 | 54 | 46
49.6 | 56 | 46
49.61 | 51 | 47
49.62 | 51 | 49
49.63 | 50 | 49
49.64 | 45 | 49
49.65 | 46 | 50
49.66 | 47 | 49
49.67 | 46 | 51
49.68 | 48 | 50
49.69 | 48 | 53
49.7 | 45 | 56
49.71 | 42 | 52
49.72 | 35 | 50
49.73 | 34 | 49
49.74 | 38 | 49
49.75 | 42 | 49
49.76 | 44 | 48
49.77 | 45 | 48
49.78 | 46 | 47
49.79 | 47 | 46
49.8 | 45 | 46
49.81 | 46 | 46
49.82 | 48 | 45
49.83 | 50 | 45
49.84 | 48 | 45
49.85 | 43 | 46
49.86 | 41 | 47
49.87 | 39 | 46
49.88 | 41 | 47
49.89 | 42 | 46
49.9 | 46 | 45
49.91 | 51 | 45
49.92 | 51 | 46
49.93 | 45 | 45
49.94 | 45 | 45
49.95 | 45 | 44
49.96 | 46 | 44
49.97 | 46 | 44
49.98 | 47 | 44
49.99 | 46 | 43
50 | 46 | 43
50.01 | 46 | 43
50.02 | 46 | 44
50.03 | 49 | 44
50.04 | 50 | 45
50.05 | 48 | 46
50.06 | 49 | 46
50.07 | 48 | 47
50.08 | 53 | 48
50.09 | 55 | 50
50.1 | 56 | 49
50.11 | 60 | 49
50.12 | 61 | 57
50.13 | 63 | 55
50.14 | 69 | 54
50.15 | 72 | 53
50.16 | 85 | 53
50.17 | 92 | 58
50.18 | 102 | 57
50.19 | 103 | 60
50.2 | 98 | 66
50.21 | 87 | 71
50.22 | 84 | 82
50.23 | 78 | 98
50.24 | 72 | 116
50.25 | 67 | 134
50.26 | 63 | 146
50.27 | 59 | 136
50.28 | 57 | 140
50.29 | 60 | 146
50.3 | 62 | 147
50.31 | 63 | 142
50.32 | 61 | 124
50.33 | 63 | 104
50.34 | 62 | 90
50.35 | 58 | 82
50.36 | 54 | 80
50.37 | 52 | 85
50.38 | 51 | 96
50.39 | 49 | 104
50.4 | 47 | 108
50.41 | 46 | 106
50.42 | 45 | 103
50.43 | 44 | 100
50.44 | 43 | 91
50.45 | 43 | 82
50.46 | 42 | 78
50.47 | 41 | 74
50.48 | 41 | 69
50.49 | 44 | 64
50.5 | 40 | 60
50.51 | 39 | 57
50.52 | 39 | 54
50.53 | 39 | 51
50.54 | 39 | 50
50.55 | 39 | 49
50.56 | 39 | 53
50.57 | 39 | 54
50.58 | 39 | 54
50.59 | 39 | 49
50.6 | 40 | 49
50.61 | 40 | 48
50.62 | 41 | 47
50.63 | 42 | 47
50.64 | 44 | 47
50.65 | 45 | 47
50.66 | 47 | 46
50.67 | 47 | 47
50.68 | 47 | 47
50.69 | 47 | 48
50.7 | 49 | 49
50.71 | 49 | 49
50.72 | 50 | 51
50.73 | 50 | 53
50.74 | 50 | 54
50.75 | 50 | 55
50.76 | 50 | 54
50.77 | 48 | 54
50.78 | 50 | 52
50.79 | 50 | 50
50.8 | 49 | 50
50.81 | 48 | 49
50.82 | 48 | 48
50.83 | 45 | 47
50.84 | 47 | 46
50.85 | 47 | 45
50.86 | 47 | 45
50.87 | 47 | 46
50.88 | 46 | 46
50.89 | 46 | 46
50.9 | 45 | 46
50.91 | 44 | 46
50.92 | 46 | 47
50.93 | 43 | 47
50.94 | 42 | 47
50.95 | 42 | 46
50.96 | 41 | 45
50.97 | 40 | 44
50.98 | 39 | 46
50.99 | 38 | 45
51 | 38 | 46
51.01 | 37 | 46
51.02 | 37 | 47
51.03 | 38 | 47
51.04 | 37 | 48
51.05 | 38 | 48
51.06 | 39 | 48
51.07 | 39 | 50
51.08 | 39 | 52
51.09 | 39 | 52
51.1 | 45 | 54
51.11 | 42 | 51
51.12 | 43 | 49
51.13 | 43 | 47
51.14 | 44 | 46
51.15 | 40 | 45
51.16 | 41 | 45
51.17 | 44 | 45
51.18 | 45 | 44
51.19 | 44 | 43
51.2 | 44 | 43
51.21 | 44 | 42
51.22 | 45 | 43
51.23 | 44 | 43
51.24 | 45 | 41
51.25 | 45 | 44
51.26 | 45 | 45
51.27 | 45 | 46
51.28 | 44 | 47
51.29 | 43 | 45
51.3 | 46 | 44
51.31 | 43 | 44
51.32 | 42 | 48
51.33 | 42 | 48
51.34 | 43 | 50
51.35 | 43 | 47
51.36 | 43 | 49
51.37 | 42 | 47
51.38 | 42 | 45
51.39 | 42 | 43
51.4 | 42 | 43
51.41 | 43 | 43
51.42 | 43 | 41
51.43 | 44 | 41
51.44 | 45 | 41
51.45 | 45 | 40
51.46 | 47 | 41
51.47 | 47 | 41
51.48 | 47 | 40
51.49 | 47 | 41
51.5 | 48 | 42
51.51 | 50 | 45
51.52 | 49 | 41
51.53 | 48 | 42
51.54 | 50 | 42
51.55 | 45 | 42
51.56 | 45 | 42
51.57 | 45 | 42
51.58 | 45 | 43
51.59 | 45 | 43
51.6 | 45 | 43
51.61 | 44 | 43
51.62 | 45 | 43
51.63 | 44 | 44
51.64 | 45 | 46
51.65 | 44 | 46
51.66 | 46 | 46
51.67 | 47 | 47
51.68 | 48 | 47
51.69 | 44 | 47
51.7 | 44 | 45
51.71 | 42 | 46
51.72 | 41 | 46
51.73 | 40 | 46
51.74 | 40 | 46
51.75 | 40 | 46
51.76 | 40 | 45
51.77 | 39 | 45
51.78 | 39 | 45
51.79 | 39 | 44
51.8 | 39 | 43
51.81 | 39 | 43
51.82 | 40 | 43
51.83 | 40 | 42
51.84 | 40 | 43
51.85 | 42 | 43
51.86 | 39 | 43
51.87 | 39 | 43
51.88 | 40 | 44
51.89 | 39 | 44
51.9 | 39 | 44
51.91 | 39 | 46
51.92 | 39 | 48
51.93 | 39 | 49
51.94 | 38 | 45
51.95 | 38 | 40
51.96 | 38 | 42
51.97 | 38 | 42
51.98 | 39 | 42
51.99 | 39 | 42
52 | 39 | 42
52.01 | 39 | 42
52.02 | 39 | 42
52.03 | 40 | 42
52.04 | 40 | 44
52.05 | 41 | 43
52.06 | 40 | 44
52.07 | 40 | 46
52.08 | 40 | 45
52.09 | 42 | 45
52.1 | 41 | 46
52.11 | 42 | 44
52.12 | 42 | 45
52.13 | 42 | 45
52.14 | 43 | 45
52.15 | 42 | 44
52.16 | 42 | 43
52.17 | 43 | 43
52.18 | 42 | 42
52.19 | 43 | 42
52.2 | 43 | 42
52.21 | 43 | 43
52.22 | 43 | 44
52.23 | 43 | 44
52.24 | 44 | 45
52.25 | 44 | 45
52.26 | 44 | 46
52.27 | 45 | 46
52.28 | 46 | 46
52.29 | 46 | 50
52.3 | 47 | 52
52.31 | 47 | 46
52.32 | 47 | 50
52.33 | 48 | 47
52.34 | 48 | 46
52.35 | 50 | 45
52.36 | 52 | 46
52.37 | 52 | 46
52.38 | 54 | 46
52.39 | 56 | 46
52.4 | 57 | 45
52.41 | 59 | 45
52.42 | 60 | 45
52.43 | 62 | 44
52.44 | 67 | 43
52.45 | 68 | 45
52.46 | 68 | 45
52.47 | 67 | 45
52.48 | 69 | 45
52.49 | 71 | 44
52.5 | 70 | 45
52.51 | 71 | 46
52.52 | 71 | 46
52.53 | 70 | 47
52.54 | 69 | 47
52.55 | 71 | 47
52.56 | 68 | 48
52.57 | 66 | 48
52.58 | 65 | 52
52.59 | 67 | 54
52.6 | 64 | 51
52.61 | 63 | 49
52.62 | 60 | 46
52.63 | 62 | 45
52.64 | 57 | 45
52.65 | 59 | 44
52.66 | 65 | 44
52.67 | 67 | 44
52.68 | 68 | 43
52.69 | 68 | 43
52.7 | 66 | 45
52.71 | 65 | 45
52.72 | 62 | 44
52.73 | 61 | 45
52.74 | 57 | 46
52.75 | 54 | 47
52.76 | 52 | 47
52.77 | 49 | 47
52.78 | 46 | 48
52.79 | 43 | 48
52.8 | 41 | 48
52.81 | 40 | 47
52.82 | 40 | 48
52.83 | 40 | 48
52.84 | 42 | 46
52.85 | 43 | 45
52.86 | 44 | 46
52.87 | 44 | 46
52.88 | 44 | 46
52.89 | 45 | 45
52.9 | 45 | 46
52.91 | 47 | 45
52.92 | 46 | 44
52.93 | 46 | 44
52.94 | 46 | 45
52.95 | 46 | 45
52.96 | 46 | 45
52.97 | 45 | 45
52.98 | 45 | 45
52.99 | 44 | 45
53 | 44 | 45
53.01 | 43 | 44
53.02 | 42 | 44
53.03 | 42 | 43
53.04 | 42 | 42
53.05 | 42 | 42
53.06 | 42 | 43
53.07 | 42 | 43
53.08 | 42 | 42
53.09 | 42 | 43
53.1 | 42 | 43
53.11 | 42 | 44
53.12 | 46 | 44
53.13 | 44 | 45
53.14 | 43 | 45
53.15 | 44 | 46
53.16 | 39 | 47
53.17 | 39 | 46
53.18 | 38 | 49
53.19 | 37 | 50
53.2 | 38 | 52
53.21 | 37 | 51
53.22 | 37 | 51
53.23 | 36 | 50
53.24 | 35 | 52
53.25 | 35 | 51
53.26 | 35 | 51
53.27 | 35 | 51
53.28 | 35 | 51
53.29 | 36 | 50
53.3 | 36 | 50
53.31 | 37 | 48
53.32 | 38 | 48
53.33 | 38 | 48
53.34 | 38 | 48
53.35 | 38 | 49
53.36 | 39 | 48
53.37 | 40 | 48
53.38 | 40 | 47
53.39 | 40 | 48
53.4 | 42 | 48
53.41 | 42 | 48
53.42 | 40 | 48
53.43 | 41 | 48
53.44 | 41 | 47
53.45 | 41 | 47
53.46 | 40 | 47
53.47 | 40 | 47
53.48 | 39 | 48
53.49 | 39 | 49
53.5 | 39 | 49
53.51 | 39 | 49
53.52 | 40 | 49
53.53 | 40 | 49
53.54 | 40 | 50
53.55 | 40 | 52
53.56 | 41 | 52
53.57 | 39 | 56
53.58 | 41 | 55
53.59 | 41 | 52
53.6 | 42 | 52
53.61 | 38 | 53
53.62 | 37 | 53
53.63 | 37 | 52
53.64 | 37 | 51
53.65 | 37 | 51
53.66 | 36 | 50
53.67 | 35 | 50
53.68 | 35 | 49
53.69 | 35 | 49
53.7 | 37 | 49
53.71 | 37 | 47
53.72 | 37 | 47
53.73 | 38 | 46
53.74 | 35 | 46
53.75 | 36 | 46
53.76 | 40 | 46
53.77 | 43 | 46
53.78 | 44 | 47
53.79 | 43 | 47
53.8 | 44 | 47
53.81 | 39 | 47
53.82 | 39 | 48
53.83 | 39 | 48
53.84 | 40 | 49
53.85 | 41 | 54
53.86 | 41 | 50
53.87 | 41 | 51
53.88 | 41 | 50
53.89 | 46 | 49
53.9 | 46 | 51
53.91 | 47 | 51
53.92 | 47 | 52
53.93 | 45 | 52
53.94 | 44 | 52
53.95 | 43 | 53
53.96 | 43 | 53
53.97 | 43 | 54
53.98 | 42 | 55
53.99 | 42 | 54
54 | 41 | 58
54.01 | 41 | 60
54.02 | 40 | 61
54.03 | 41 | 60
54.04 | 42 | 57
54.05 | 41 | 56
54.06 | 42 | 54
54.07 | 43 | 55
54.08 | 44 | 56
54.09 | 45 | 55
54.1 | 46 | 54
54.11 | 46 | 53
54.12 | 47 | 52
54.13 | 48 | 55
54.14 | 48 | 55
54.15 | 48 | 57
54.16 | 48 | 54
54.17 | 51 | 54
54.18 | 50 | 54
54.19 | 51 | 55
54.2 | 50 | 55
54.21 | 51 | 56
54.22 | 50 | 56
54.23 | 51 | 56
54.24 | 51 | 54
54.25 | 50 | 58
54.26 | 50 | 56
54.27 | 51 | 57
54.28 | 50 | 56
54.29 | 51 | 54
54.3 | 51 | 54
54.31 | 50 | 54
54.32 | 50 | 54
54.33 | 49 | 52
54.34 | 50 | 50
54.35 | 50 | 50
54.36 | 50 | 50
54.37 | 50 | 51
54.38 | 50 | 51
54.39 | 50 | 52
54.4 | 50 | 50
54.41 | 50 | 51
54.42 | 50 | 51
54.43 | 53 | 53
54.44 | 51 | 52
54.45 | 52 | 52
54.46 | 48 | 52
54.47 | 44 | 58
54.48 | 44 | 52
54.49 | 43 | 53
54.5 | 43 | 54
54.51 | 42 | 54
54.52 | 41 | 55
54.53 | 40 | 55
54.54 | 39 | 56
54.55 | 38 | 56
54.56 | 38 | 53
54.57 | 38 | 56
54.58 | 38 | 59
54.59 | 37 | 57
54.6 | 38 | 57
54.61 | 39 | 57
54.62 | 39 | 58
54.63 | 39 | 56
54.64 | 39 | 57
54.65 | 39 | 56
54.66 | 39 | 59
54.67 | 39 | 55
54.68 | 39 | 56
54.69 | 39 | 55
54.7 | 39 | 55
54.71 | 39 | 54
54.72 | 40 | 54
54.73 | 41 | 54
54.74 | 41 | 54
54.75 | 41 | 53
54.76 | 40 | 53
54.77 | 40 | 53
54.78 | 43 | 57
54.79 | 42 | 51
54.8 | 42 | 51
54.81 | 42 | 52
54.82 | 42 | 51
54.83 | 41 | 51
54.84 | 41 | 52
54.85 | 43 | 52
54.86 | 46 | 52
54.87 | 50 | 50
54.88 | 55 | 51
54.89 | 57 | 55
54.9 | 58 | 57
54.91 | 58 | 57
54.92 | 58 | 61
54.93 | 59 | 65
54.94 | 58 | 66
54.95 | 55 | 69
54.96 | 54 | 70
54.97 | 51 | 75
54.98 | 51 | 79
54.99 | 48 | 85
55 | 49 | 91
55.01 | 50 | 105
55.02 | 50 | 106
55.03 | 46 | 116
55.04 | 45 | 109
55.05 | 46 | 98
55.06 | 47 | 84
55.07 | 45 | 70
55.08 | 45 | 62
55.09 | 46 | 62
55.1 | 46 | 63
55.11 | 45 | 70
55.12 | 46 | 75
55.13 | 46 | 74
55.14 | 45 | 75
55.15 | 45 | 77
55.16 | 45 | 80
55.17 | 44 | 80
55.18 | 44 | 81
55.19 | 43 | 80
55.2 | 43 | 75
55.21 | 43 | 71
55.22 | 43 | 69
55.23 | 42 | 68
55.24 | 42 | 66
55.25 | 42 | 65
55.26 | 42 | 63
55.27 | 43 | 61
55.28 | 44 | 58
55.29 | 42 | 56
55.3 | 42 | 55
55.31 | 43 | 56
55.32 | 44 | 55
55.33 | 43 | 54
55.34 | 47 | 54
55.35 | 48 | 56
55.36 | 48 | 56
55.37 | 51 | 53
55.38 | 57 | 54
55.39 | 58 | 57
55.4 | 58 | 58
55.41 | 57 | 58
55.42 | 54 | 60
55.43 | 48 | 62
55.44 | 42 | 63
55.45 | 41 | 64
55.46 | 41 | 69
55.47 | 40 | 73
55.48 | 39 | 73
55.49 | 40 | 72
55.5 | 41 | 71
55.51 | 41 | 70
55.52 | 42 | 64
55.53 | 43 | 59
55.54 | 43 | 56
55.55 | 39 | 53
55.56 | 34 | 56
55.57 | 32 | 57
55.58 | 31 | 61
55.59 | 31 | 66
55.6 | 33 | 68
55.61 | 37 | 67
55.62 | 38 | 65
55.63 | 35 | 61
55.64 | 34 | 59
55.65 | 35 | 62
55.66 | 36 | 58
55.67 | 37 | 63
55.68 | 42 | 61
55.69 | 48 | 61
55.7 | 48 | 60
55.71 | 48 | 59
55.72 | 46 | 59
55.73 | 43 | 58
55.74 | 38 | 58
55.75 | 36 | 58
55.76 | 37 | 58
55.77 | 36 | 58
55.78 | 34 | 57
55.79 | 34 | 56
55.8 | 33 | 57
55.81 | 33 | 55
55.82 | 33 | 54
55.83 | 36 | 57
55.84 | 39 | 57
55.85 | 37 | 56
55.86 | 37 | 55
55.87 | 37 | 53
55.88 | 37 | 53
55.89 | 35 | 53
55.9 | 37 | 54
55.91 | 37 | 54
55.92 | 38 | 54
55.93 | 40 | 54
55.94 | 39 | 53
55.95 | 38 | 52
55.96 | 35 | 51
55.97 | 34 | 52
55.98 | 32 | 52
55.99 | 32 | 53
56 | 35 | 53
56.01 | 35 | 53
56.02 | 34 | 53
56.03 | 36 | 54
56.04 | 37 | 54
56.05 | 41 | 54
56.06 | 42 | 53
56.07 | 45 | 52
56.08 | 44 | 56
56.09 | 39 | 53
56.1 | 35 | 54
56.11 | 32 | 53
56.12 | 30 | 51
56.13 | 32 | 47
56.14 | 34 | 45
56.15 | 37 | 44
56.16 | 38 | 45
56.17 | 41 | 46
56.18 | 42 | 53
56.19 | 42 | 59
56.2 | 40 | 57
56.21 | 36 | 55
56.22 | 36 | 54
56.23 | 37 | 52
56.24 | 37 | 51
56.25 | 36 | 48
56.26 | 36 | 51
56.27 | 36 | 53
56.28 | 36 | 49
56.29 | 37 | 51
56.3 | 37 | 51
56.31 | 39 | 50
56.32 | 37 | 51
56.33 | 41 | 50
56.34 | 40 | 52
56.35 | 39 | 55
56.36 | 39 | 52
56.37 | 40 | 53
56.38 | 38 | 51
56.39 | 36 | 49
56.4 | 36 | 51
56.41 | 36 | 50
56.42 | 39 | 50
56.43 | 41 | 50
56.44 | 44 | 48
56.45 | 47 | 48
56.46 | 45 | 48
56.47 | 42 | 48
56.48 | 42 | 48
56.49 | 42 | 47
56.5 | 44 | 48
56.51 | 44 | 48
56.52 | 46 | 48
56.53 | 46 | 48
56.54 | 42 | 48
56.55 | 39 | 49
56.56 | 36 | 50
56.57 | 35 | 51
56.58 | 36 | 50
56.59 | 37 | 51
56.6 | 40 | 50
56.61 | 41 | 52
56.62 | 44 | 53
56.63 | 44 | 55
56.64 | 46 | 56
56.65 | 42 | 57
56.66 | 43 | 57
56.67 | 43 | 58
56.68 | 44 | 55
56.69 | 44 | 57
56.7 | 44 | 61
56.71 | 44 | 65
56.72 | 44 | 69
56.73 | 45 | 67
56.74 | 44 | 63
56.75 | 45 | 61
56.76 | 45 | 56
56.77 | 44 | 60
56.78 | 47 | 59
56.79 | 48 | 58
56.8 | 49 | 58
56.81 | 49 | 58
56.82 | 47 | 57
56.83 | 48 | 56
56.84 | 49 | 55
56.85 | 50 | 55
56.86 | 50 | 55
56.87 | 51 | 55
56.88 | 47 | 55
56.89 | 46 | 58
56.9 | 45 | 53
56.91 | 45 | 54
56.92 | 45 | 52
56.93 | 44 | 52
56.94 | 43 | 51
56.95 | 43 | 50
56.96 | 42 | 49
56.97 | 42 | 49
56.98 | 41 | 49
56.99 | 42 | 49
57 | 42 | 49
57.01 | 42 | 48
57.02 | 43 | 47
57.03 | 44 | 48
57.04 | 44 | 48
57.05 | 44 | 48
57.06 | 45 | 47
57.07 | 45 | 50
57.08 | 46 | 46
57.09 | 47 | 45
57.1 | 46 | 45
57.11 | 49 | 45
57.12 | 47 | 45
57.13 | 48 | 44
57.14 | 48 | 44
57.15 | 47 | 44
57.16 | 47 | 43
57.17 | 47 | 43
57.18 | 46 | 43
57.19 | 46 | 45
57.2 | 45 | 45
57.21 | 44 | 46
57.22 | 44 | 46
57.23 | 42 | 47
57.24 | 42 | 47
57.25 | 41 | 48
57.26 | 42 | 48
57.27 | 41 | 49
57.28 | 41 | 49
57.29 | 41 | 50
57.3 | 41 | 50
57.31 | 41 | 50
57.32 | 41 | 50
57.33 | 41 | 51
57.34 | 40 | 51
57.35 | 40 | 50
57.36 | 40 | 50
57.37 | 40 | 50
57.38 | 40 | 48
57.39 | 41 | 51
57.4 | 42 | 51
57.41 | 42 | 51
57.42 | 41 | 52
57.43 | 41 | 52
57.44 | 41 | 52
57.45 | 42 | 53
57.46 | 45 | 55
57.47 | 46 | 59
57.48 | 47 | 60
57.49 | 46 | 60
57.5 | 44 | 61
57.51 | 40 | 58
57.52 | 42 | 61
57.53 | 43 | 66
57.54 | 42 | 69
57.55 | 42 | 73
57.56 | 44 | 76
57.57 | 39 | 76
57.58 | 37 | 74
57.59 | 36 | 73
57.6 | 36 | 72
57.61 | 36 | 71
57.62 | 36 | 68
57.63 | 36 | 69
57.64 | 37 | 68
57.65 | 36 | 66
57.66 | 37 | 64
57.67 | 37 | 66
57.68 | 37 | 67
57.69 | 41 | 66
57.7 | 45 | 68
57.71 | 46 | 72
57.72 | 47 | 71
57.73 | 42 | 70
57.74 | 39 | 67
57.75 | 36 | 65
57.76 | 38 | 63
57.77 | 38 | 62
57.78 | 38 | 61
57.79 | 37 | 60
57.8 | 36 | 58
57.81 | 36 | 55
57.82 | 35 | 55
57.83 | 36 | 54
57.84 | 36 | 53
57.85 | 37 | 53
57.86 | 38 | 53
57.87 | 39 | 52
57.88 | 39 | 52
57.89 | 39 | 51
57.9 | 41 | 51
57.91 | 41 | 50
57.92 | 41 | 50
57.93 | 42 | 50
57.94 | 42 | 51
57.95 | 42 | 51
57.96 | 42 | 51
57.97 | 42 | 51
57.98 | 42 | 50
57.99 | 42 | 50
58 | 43 | 49
58.01 | 43 | 51
58.02 | 43 | 52
58.03 | 43 | 47
58.04 | 43 | 47
58.05 | 43 | 46
58.06 | 43 | 46
58.07 | 44 | 46
58.08 | 44 | 46
58.09 | 44 | 45
58.1 | 44 | 44
58.11 | 44 | 44
58.12 | 43 | 44
58.13 | 43 | 43
58.14 | 44 | 43
58.15 | 44 | 46
58.16 | 44 | 45
58.17 | 44 | 44
58.18 | 44 | 45
58.19 | 45 | 46
58.2 | 46 | 47
58.21 | 47 | 48
58.22 | 47 | 47
58.23 | 48 | 47
58.24 | 48 | 49
58.25 | 47 | 48
58.26 | 48 | 50
58.27 | 50 | 54
58.28 | 51 | 52
58.29 | 50 | 52
58.3 | 49 | 49
58.31 | 49 | 50
58.32 | 49 | 50
58.33 | 49 | 50
58.34 | 50 | 49
58.35 | 50 | 49
58.36 | 50 | 48
58.37 | 50 | 48
58.38 | 51 | 48
58.39 | 50 | 55
58.4 | 52 | 49
58.41 | 54 | 48
58.42 | 55 | 48
58.43 | 55 | 49
58.44 | 53 | 49
58.45 | 49 | 49
58.46 | 50 | 48
58.47 | 50 | 48
58.48 | 49 | 47
58.49 | 49 | 47
58.5 | 47 | 46
58.51 | 47 | 46
58.52 | 45 | 47
58.53 | 46 | 47
58.54 | 44 | 48
58.55 | 43 | 48
58.56 | 42 | 47
58.57 | 42 | 46
58.58 | 42 | 46
58.59 | 41 | 45
58.6 | 41 | 45
58.61 | 40 | 45
58.62 | 39 | 46
58.63 | 40 | 46
58.64 | 40 | 47
58.65 | 41 | 47
58.66 | 42 | 47
58.67 | 43 | 48
58.68 | 43 | 48
58.69 | 42 | 48
58.7 | 43 | 48
58.71 | 46 | 53
58.72 | 49 | 48
58.73 | 49 | 52
58.74 | 49 | 49
58.75 | 44 | 50
58.76 | 44 | 49
58.77 | 44 | 50
58.78 | 44 | 49
58.79 | 44 | 48
58.8 | 44 | 51
58.81 | 44 | 45
58.82 | 44 | 51
58.83 | 47 | 49
58.84 | 49 | 46
58.85 | 49 | 43
58.86 | 46 | 40
58.87 | 45 | 39
58.88 | 45 | 41
58.89 | 46 | 41
58.9 | 46 | 46
58.91 | 45 | 50
58.92 | 45 | 53
58.93 | 45 | 52
58.94 | 44 | 51
58.95 | 45 | 48
58.96 | 45 | 46
58.97 | 45 | 44
58.98 | 46 | 45
58.99 | 47 | 44
59 | 47 | 43
59.01 | 47 | 42
59.02 | 48 | 43
59.03 | 49 | 44
59.04 | 49 | 47
59.05 | 50 | 48
59.06 | 50 | 49
59.07 | 51 | 47
59.08 | 51 | 47
59.09 | 52 | 46
59.1 | 53 | 46
59.11 | 53 | 46
59.12 | 54 | 47
59.13 | 54 | 46
59.14 | 54 | 46
59.15 | 57 | 45
59.16 | 54 | 44
59.17 | 54 | 44
59.18 | 54 | 45
59.19 | 54 | 45
59.2 | 55 | 45
59.21 | 54 | 45
59.22 | 53 | 46
59.23 | 52 | 46
59.24 | 52 | 47
59.25 | 52 | 47
59.26 | 51 | 48
59.27 | 50 | 48
59.28 | 53 | 48
59.29 | 52 | 49
59.3 | 48 | 48
59.31 | 44 | 49
59.32 | 44 | 51
59.33 | 45 | 51
59.34 | 46 | 55
59.35 | 50 | 53
59.36 | 54 | 51
59.37 | 54 | 49
59.38 | 54 | 49
59.39 | 52 | 48
59.4 | 52 | 48
59.41 | 51 | 48
59.42 | 50 | 47
59.43 | 49 | 47
59.44 | 48 | 46
59.45 | 46 | 46
59.46 | 46 | 46
59.47 | 43 | 45
59.48 | 41 | 45
59.49 | 41 | 45
59.5 | 40 | 44
59.51 | 40 | 47
59.52 | 42 | 47
59.53 | 45 | 48
59.54 | 48 | 48
59.55 | 50 | 48
59.56 | 48 | 49
59.57 | 45 | 49
59.58 | 43 | 49
59.59 | 43 | 49
59.6 | 43 | 52
59.61 | 44 | 52
59.62 | 44 | 49
59.63 | 43 | 48
59.64 | 44 | 49
59.65 | 44 | 48
59.66 | 44 | 48
59.67 | 44 | 48
59.68 | 44 | 46
59.69 | 47 | 46
59.7 | 44 | 45
59.71 | 46 | 44
59.72 | 46 | 45
59.73 | 43 | 44
59.74 | 43 | 44
59.75 | 43 | 45
59.76 | 43 | 46
59.77 | 41 | 46
59.78 | 41 | 47
59.79 | 41 | 48
59.8 | 42 | 49
59.81 | 42 | 48
59.82 | 43 | 50
59.83 | 44 | 53
59.84 | 45 | 53
59.85 | 46 | 55
59.86 | 48 | 54
59.87 | 50 | 50
59.88 | 55 | 51
59.89 | 55 | 51
59.9 | 56 | 51
59.91 | 57 | 51
59.92 | 58 | 50
59.93 | 56 | 50
59.94 | 59 | 50
59.95 | 65 | 51
59.96 | 66 | 57
59.97 | 67 | 60
59.98 | 65 | 62
59.99 | 63 | 62
60 | 63 | 62
60.01 | 60 | 64
60.02 | 61 | 70
60.03 | 59 | 78
60.04 | 56 | 91
60.05 | 54 | 101
60.06 | 51 | 109
60.07 | 50 | 110
60.08 | 51 | 118
60.09 | 51 | 116
60.1 | 54 | 119
60.11 | 53 | 116
60.12 | 52 | 112
60.13 | 52 | 103
60.14 | 50 | 95
60.15 | 50 | 87
60.16 | 52 | 82
60.17 | 52 | 80
60.18 | 52 | 79
60.19 | 51 | 79
60.2 | 53 | 79
60.21 | 55 | 84
60.22 | 55 | 87
60.23 | 54 | 86
60.24 | 49 | 87
60.25 | 47 | 88
60.26 | 47 | 87
60.27 | 45 | 83
60.28 | 44 | 89
60.29 | 44 | 87
60.3 | 44 | 78
60.31 | 44 | 69
60.32 | 42 | 62
60.33 | 42 | 56
60.34 | 41 | 50
60.35 | 39 | 48
60.36 | 42 | 48
60.37 | 45 | 49
60.38 | 43 | 48
60.39 | 44 | 51
60.4 | 44 | 55
60.41 | 45 | 55
60.42 | 45 | 54
60.43 | 45 | 52
60.44 | 45 | 52
60.45 | 45 | 50
60.46 | 45 | 52
60.47 | 45 | 52
60.48 | 48 | 52
60.49 | 46 | 53
60.5 | 42 | 51
60.51 | 44 | 51
60.52 | 44 | 50
60.53 | 44 | 49
60.54 | 44 | 49
60.55 | 44 | 49
60.56 | 43 | 50
60.57 | 44 | 48
60.58 | 43 | 49
60.59 | 44 | 49
60.6 | 44 | 49
60.61 | 43 | 49
60.62 | 45 | 50
60.63 | 45 | 51
60.64 | 46 | 51
60.65 | 43 | 50
60.66 | 46 | 51
60.67 | 41 | 54
60.68 | 40 | 53
60.69 | 39 | 52
60.7 | 39 | 52
60.71 | 38 | 52
60.72 | 37 | 50
60.73 | 37 | 48
60.74 | 36 | 51
60.75 | 35 | 52
60.76 | 34 | 51
60.77 | 35 | 52
60.78 | 35 | 53
60.79 | 35 | 56
60.8 | 36 | 60
60.81 | 37 | 59
60.82 | 38 | 64
60.83 | 38 | 68
60.84 | 38 | 68
60.85 | 39 | 69
60.86 | 39 | 67
60.87 | 39 | 63
60.88 | 40 | 62
60.89 | 43 | 56
60.9 | 42 | 59
60.91 | 39 | 58
60.92 | 38 | 57
60.93 | 40 | 58
60.94 | 39 | 58
60.95 | 39 | 56
60.96 | 39 | 55
60.97 | 38 | 55
60.98 | 37 | 57
60.99 | 36 | 57
61 | 36 | 61
61.01 | 36 | 60
61.02 | 35 | 62
61.03 | 35 | 59
61.04 | 35 | 59
61.05 | 35 | 60
61.06 | 35 | 58
61.07 | 35 | 58
61.08 | 34 | 59
61.09 | 35 | 59
61.1 | 34 | 59
61.11 | 33 | 59
61.12 | 34 | 57
61.13 | 34 | 57
61.14 | 33 | 58
61.15 | 34 | 54
61.16 | 33 | 58
61.17 | 34 | 57
61.18 | 34 | 61
61.19 | 34 | 57
61.2 | 35 | 57
61.21 | 34 | 56
61.22 | 34 | 57
61.23 | 35 | 56
61.24 | 35 | 53
61.25 | 34 | 52
61.26 | 35 | 52
61.27 | 36 | 50
61.28 | 35 | 49
61.29 | 36 | 52
61.3 | 37 | 54
61.31 | 37 | 56
61.32 | 37 | 58
61.33 | 37 | 60
61.34 | 36 | 63
61.35 | 36 | 61
61.36 | 36 | 59
61.37 | 39 | 57
61.38 | 40 | 54
61.39 | 37 | 55
61.4 | 37 | 54
61.41 | 38 | 51
61.42 | 39 | 52
61.43 | 39 | 51
61.44 | 38 | 52
61.45 | 39 | 57
61.46 | 39 | 57
61.47 | 39 | 56
61.48 | 39 | 57
61.49 | 43 | 53
61.5 | 40 | 52
61.51 | 40 | 55
61.52 | 36 | 58
61.53 | 40 | 64
61.54 | 40 | 65
61.55 | 40 | 66
61.56 | 39 | 69
61.57 | 38 | 65
61.58 | 37 | 63
61.59 | 37 | 61
61.6 | 37 | 59
61.61 | 38 | 57
61.62 | 38 | 54
61.63 | 37 | 57
61.64 | 37 | 59
61.65 | 37 | 60
61.66 | 38 | 63
61.67 | 37 | 64
61.68 | 37 | 63
61.69 | 37 | 61
61.7 | 39 | 63
61.71 | 36 | 65
61.72 | 37 | 68
61.73 | 37 | 72
61.74 | 38 | 75
61.75 | 38 | 74
61.76 | 38 | 71
61.77 | 38 | 67
61.78 | 39 | 67
61.79 | 38 | 63
61.8 | 38 | 65
61.81 | 43 | 66
61.82 | 44 | 65
61.83 | 39 | 62
61.84 | 39 | 62
61.85 | 39 | 59
61.86 | 39 | 58
61.87 | 40 | 59
61.88 | 40 | 65
61.89 | 39 | 66
61.9 | 38 | 68
61.91 | 41 | 70
61.92 | 42 | 75
61.93 | 42 | 74
61.94 | 38 | 71
61.95 | 38 | 67
61.96 | 39 | 63
61.97 | 39 | 56
61.98 | 38 | 55
61.99 | 38 | 54
62 | 37 | 54
62.01 | 37 | 56
62.02 | 36 | 57
62.03 | 35 | 57
62.04 | 35 | 58
62.05 | 35 | 60
62.06 | 36 | 60
62.07 | 35 | 59
62.08 | 35 | 60
62.09 | 34 | 60
62.1 | 35 | 60
62.11 | 35 | 60
62.12 | 35 | 61
62.13 | 34 | 62
62.14 | 34 | 62
62.15 | 33 | 62
62.16 | 33 | 62
62.17 | 34 | 64
62.18 | 34 | 65
62.19 | 34 | 65
62.2 | 35 | 62
62.21 | 35 | 62
62.22 | 34 | 63
62.23 | 34 | 65
62.24 | 34 | 65
62.25 | 35 | 64
62.26 | 34 | 68
62.27 | 35 | 63
62.28 | 36 | 63
62.29 | 36 | 62
62.3 | 37 | 62
62.31 | 37 | 60
62.32 | 38 | 59
62.33 | 38 | 59
62.34 | 39 | 59
62.35 | 39 | 58
62.36 | 38 | 58
62.37 | 38 | 56
62.38 | 37 | 56
62.39 | 38 | 57
62.4 | 38 | 57
62.41 | 37 | 57
62.42 | 37 | 56
62.43 | 37 | 55
62.44 | 37 | 54
62.45 | 37 | 54
62.46 | 36 | 52
62.47 | 35 | 55
62.48 | 35 | 56
62.49 | 35 | 56
62.5 | 35 | 56
62.51 | 36 | 55
62.52 | 35 | 53
62.53 | 35 | 54
62.54 | 34 | 55
62.55 | 34 | 54
62.56 | 35 | 61
62.57 | 35 | 58
62.58 | 35 | 55
62.59 | 35 | 54
62.6 | 36 | 53
62.61 | 36 | 52
62.62 | 36 | 52
62.63 | 36 | 52
62.64 | 38 | 51
62.65 | 37 | 51
62.66 | 38 | 51
62.67 | 38 | 50
62.68 | 38 | 50
62.69 | 38 | 51
62.7 | 36 | 53
62.71 | 38 | 53
62.72 | 39 | 53
62.73 | 39 | 52
62.74 | 39 | 55
62.75 | 38 | 53
62.76 | 37 | 51
62.77 | 37 | 52
62.78 | 38 | 52
62.79 | 38 | 51
62.8 | 38 | 51
62.81 | 38 | 50
62.82 | 38 | 49
62.83 | 38 | 49
62.84 | 38 | 49
62.85 | 38 | 49
62.86 | 37 | 49
62.87 | 37 | 49
62.88 | 38 | 50
62.89 | 39 | 47
62.9 | 39 | 48
62.91 | 39 | 50
62.92 | 40 | 50
62.93 | 41 | 50
62.94 | 41 | 50
62.95 | 42 | 49
62.96 | 41 | 50
62.97 | 43 | 47
62.98 | 45 | 47
62.99 | 46 | 47
63 | 46 | 47
63.01 | 43 | 49
63.02 | 41 | 48
63.03 | 40 | 47
63.04 | 40 | 46
63.05 | 39 | 46
63.06 | 38 | 48
63.07 | 39 | 52
63.08 | 38 | 49
63.09 | 37 | 49
63.1 | 37 | 50
63.11 | 37 | 51
63.12 | 39 | 51
63.13 | 37 | 50
63.14 | 39 | 50
63.15 | 37 | 51
63.16 | 37 | 51
63.17 | 37 | 51
63.18 | 37 | 52
63.19 | 37 | 53
63.2 | 37 | 50
63.21 | 37 | 49
63.22 | 37 | 46
63.23 | 36 | 51
63.24 | 36 | 51
63.25 | 36 | 51
63.26 | 37 | 51
63.27 | 37 | 50
63.28 | 39 | 50
63.29 | 38 | 51
63.3 | 38 | 45
63.31 | 38 | 51
63.32 | 38 | 52
63.33 | 36 | 51
63.34 | 37 | 51
63.35 | 37 | 55
63.36 | 37 | 52
63.37 | 37 | 50
63.38 | 36 | 49
63.39 | 35 | 50
63.4 | 34 | 50
63.41 | 34 | 49
63.42 | 33 | 48
63.43 | 33 | 48
63.44 | 33 | 46
63.45 | 33 | 46
63.46 | 33 | 46
63.47 | 34 | 47
63.48 | 33 | 48
63.49 | 33 | 48
63.5 | 34 | 48
63.51 | 34 | 44
63.52 | 35 | 45
63.53 | 34 | 47
63.54 | 34 | 47
63.55 | 36 | 47
63.56 | 34 | 47
63.57 | 35 | 46
63.58 | 36 | 46
63.59 | 36 | 46
63.6 | 35 | 46
63.61 | 35 | 46
63.62 | 34 | 47
63.63 | 33 | 47
63.64 | 33 | 47
63.65 | 36 | 47
63.66 | 37 | 48
63.67 | 32 | 48
63.68 | 34 | 48
63.69 | 34 | 50
63.7 | 35 | 47
63.71 | 34 | 46
63.72 | 33 | 46
63.73 | 34 | 48
63.74 | 35 | 44
63.75 | 35 | 45
63.76 | 36 | 44
63.77 | 41 | 45
63.78 | 38 | 44
63.79 | 39 | 43
63.8 | 41 | 45
63.81 | 41 | 45
63.82 | 41 | 46
63.83 | 41 | 45
63.84 | 45 | 50
63.85 | 41 | 49
63.86 | 42 | 46
63.87 | 42 | 48
63.88 | 42 | 49
63.89 | 44 | 49
63.9 | 45 | 48
63.91 | 45 | 48
63.92 | 47 | 48
63.93 | 47 | 48
63.94 | 47 | 47
63.95 | 47 | 48
63.96 | 48 | 48
63.97 | 53 | 48
63.98 | 53 | 48
63.99 | 50 | 49
64 | 51 | 49
64.01 | 52 | 49
64.02 | 54 | 49
64.03 | 54 | 49
64.04 | 54 | 52
64.05 | 53 | 52
64.06 | 52 | 50
64.07 | 53 | 52
64.08 | 56 | 51
64.09 | 57 | 50
64.1 | 56 | 49
64.11 | 50 | 48
64.12 | 50 | 48
64.13 | 50 | 49
64.14 | 49 | 53
64.15 | 49 | 59
64.16 | 49 | 63
64.17 | 48 | 64
64.18 | 48 | 66
64.19 | 48 | 61
64.2 | 53 | 55
64.21 | 55 | 52
64.22 | 53 | 49
64.23 | 49 | 48
64.24 | 48 | 47
64.25 | 45 | 47
64.26 | 47 | 48
64.27 | 46 | 45
64.28 | 46 | 44
64.29 | 45 | 48
64.3 | 44 | 49
64.31 | 42 | 51
64.32 | 42 | 52
64.33 | 41 | 52
64.34 | 40 | 51
64.35 | 40 | 50
64.36 | 39 | 50
64.37 | 39 | 49
64.38 | 39 | 49
64.39 | 40 | 49
64.4 | 40 | 48
64.41 | 40 | 48
64.42 | 40 | 47
64.43 | 40 | 46
64.44 | 40 | 46
64.45 | 40 | 46
64.46 | 46 | 45
64.47 | 40 | 45
64.48 | 41 | 44
64.49 | 42 | 44
64.5 | 43 | 44
64.51 | 43 | 44
64.52 | 43 | 44
64.53 | 43 | 44
64.54 | 43 | 43
64.55 | 42 | 42
64.56 | 43 | 41
64.57 | 46 | 41
64.58 | 44 | 41
64.59 | 41 | 40
64.6 | 40 | 39
64.61 | 40 | 39
64.62 | 40 | 38
64.63 | 40 | 38
64.64 | 39 | 38
64.65 | 39 | 38
64.66 | 38 | 39
64.67 | 38 | 39
64.68 | 38 | 40
64.69 | 38 | 39
64.7 | 38 | 41
64.71 | 37 | 43
64.72 | 38 | 45
64.73 | 40 | 46
64.74 | 38 | 47
64.75 | 38 | 49
64.76 | 38 | 51
64.77 | 38 | 51
64.78 | 38 | 54
64.79 | 38 | 54
64.8 | 38 | 60
64.81 | 37 | 58
64.82 | 37 | 57
64.83 | 37 | 57
64.84 | 36 | 57
64.85 | 36 | 54
64.86 | 38 | 57
64.87 | 36 | 57
64.88 | 39 | 60
64.89 | 38 | 59
64.9 | 38 | 58
64.91 | 38 | 57
64.92 | 35 | 57
64.93 | 35 | 54
64.94 | 39 | 50
64.95 | 40 | 50
64.96 | 35 | 54
64.97 | 35 | 55
64.98 | 34 | 58
64.99 | 33 | 60
65 | 32 | 62
65.01 | 32 | 60
65.02 | 31 | 57
65.03 | 31 | 53
65.04 | 31 | 51
65.05 | 30 | 47
65.06 | 31 | 46
65.07 | 32 | 43
65.08 | 32 | 41
65.09 | 34 | 40
65.1 | 36 | 44
65.11 | 35 | 45
65.12 | 35 | 49
65.13 | 38 | 52
65.14 | 38 | 56
65.15 | 39 | 57
65.16 | 38 | 54
65.17 | 36 | 53
65.18 | 37 | 52
65.19 | 38 | 51
65.2 | 38 | 52
65.21 | 37 | 52
65.22 | 36 | 52
65.23 | 35 | 52
65.24 | 35 | 51
65.25 | 35 | 50
65.26 | 40 | 50
65.27 | 35 | 47
65.28 | 34 | 48
65.29 | 34 | 47
65.3 | 34 | 47
65.31 | 33 | 47
65.32 | 32 | 46
65.33 | 32 | 46
65.34 | 31 | 45
65.35 | 31 | 45
65.36 | 31 | 45
65.37 | 31 | 45
65.38 | 32 | 46
65.39 | 33 | 46
65.4 | 34 | 45
65.41 | 35 | 47
65.42 | 35 | 45
65.43 | 35 | 47
65.44 | 39 | 45
65.45 | 40 | 46
65.46 | 39 | 46
65.47 | 38 | 45
65.48 | 37 | 45
65.49 | 37 | 45
65.5 | 38 | 44
65.51 | 37 | 44
65.52 | 36 | 44
65.53 | 35 | 44
65.54 | 35 | 44
65.55 | 34 | 44
65.56 | 34 | 44
65.57 | 34 | 44
65.58 | 34 | 44
65.59 | 32 | 44
65.6 | 32 | 45
65.61 | 32 | 45
65.62 | 31 | 45
65.63 | 32 | 45
65.64 | 33 | 45
65.65 | 32 | 46
65.66 | 31 | 46
65.67 | 28 | 47
65.68 | 28 | 46
65.69 | 31 | 46
65.7 | 32 | 46
65.71 | 35 | 47
65.72 | 39 | 47
65.73 | 41 | 48
65.74 | 42 | 48
65.75 | 41 | 49
65.76 | 39 | 49
65.77 | 38 | 49
65.78 | 36 | 50
65.79 | 36 | 50
65.8 | 33 | 50
65.81 | 33 | 52
65.82 | 33 | 52
65.83 | 30 | 50
65.84 | 30 | 51
65.85 | 31 | 51
65.86 | 33 | 52
65.87 | 33 | 52
65.88 | 31 | 51
65.89 | 33 | 52
65.9 | 32 | 53
65.91 | 28 | 53
65.92 | 30 | 52
65.93 | 31 | 56
65.94 | 31 | 56
65.95 | 31 | 54
65.96 | 30 | 53
65.97 | 30 | 52
65.98 | 30 | 49
65.99 | 30 | 49
66 | 30 | 48
66.01 | 31 | 47
66.02 | 32 | 47
66.03 | 32 | 46
66.04 | 32 | 47
66.05 | 33 | 46
66.06 | 31 | 44
66.07 | 33 | 45
66.08 | 34 | 45
66.09 | 36 | 47
66.1 | 35 | 50
66.11 | 36 | 50
66.12 | 35 | 48
66.13 | 35 | 45
66.14 | 34 | 40
66.15 | 34 | 41
66.16 | 34 | 37
66.17 | 34 | 38
66.18 | 33 | 41
66.19 | 34 | 39
66.2 | 33 | 38
66.21 | 33 | 36
66.22 | 33 | 34
66.23 | 33 | 36
66.24 | 34 | 38
66.25 | 33 | 40
66.26 | 34 | 43
66.27 | 35 | 43
66.28 | 36 | 44
66.29 | 36 | 50
66.3 | 35 | 51
66.31 | 36 | 49
66.32 | 36 | 48
66.33 | 35 | 44
66.34 | 35 | 40
66.35 | 35 | 35
66.36 | 35 | 34
66.37 | 34 | 37
66.38 | 33 | 39
66.39 | 33 | 43
66.4 | 33 | 47
66.41 | 32 | 50
66.42 | 32 | 50
66.43 | 33 | 47
66.44 | 33 | 47
66.45 | 33 | 46
66.46 | 33 | 44
66.47 | 33 | 42
66.48 | 34 | 42
66.49 | 34 | 39
66.5 | 35 | 37
66.51 | 36 | 35
66.52 | 37 | 39
66.53 | 37 | 40
66.54 | 38 | 39
66.55 | 37 | 41
66.56 | 36 | 44
66.57 | 36 | 47
66.58 | 39 | 47
66.59 | 37 | 46
66.6 | 37 | 48
66.61 | 37 | 46
66.62 | 37 | 45
66.63 | 37 | 46
66.64 | 37 | 45
66.65 | 37 | 44
66.66 | 38 | 40
66.67 | 38 | 38
66.68 | 38 | 41
66.69 | 38 | 40
66.7 | 39 | 43
66.71 | 43 | 45
66.72 | 42 | 46
66.73 | 42 | 45
66.74 | 42 | 41
66.75 | 43 | 37
66.76 | 43 | 40
66.77 | 43 | 40
66.78 | 43 | 39
66.79 | 43 | 39
66.8 | 41 | 38
66.81 | 46 | 38
66.82 | 43 | 38
66.83 | 42 | 38
66.84 | 39 | 39
66.85 | 39 | 39
66.86 | 39 | 40
66.87 | 39 | 41
66.88 | 38 | 36
66.89 | 37 | 39
66.9 | 36 | 41
66.91 | 36 | 44
66.92 | 36 | 42
66.93 | 36 | 41
66.94 | 37 | 42
66.95 | 38 | 42
66.96 | 39 | 41
66.97 | 40 | 42
66.98 | 34 | 42
66.99 | 40 | 43
67 | 40 | 44
67.01 | 41 | 45
67.02 | 45 | 45
67.03 | 44 | 44
67.04 | 37 | 44
67.05 | 37 | 47
67.06 | 36 | 44
67.07 | 37 | 46
67.08 | 37 | 45
67.09 | 36 | 45
67.1 | 37 | 45
67.11 | 36 | 46
67.12 | 35 | 46
67.13 | 36 | 47
67.14 | 38 | 47
67.15 | 38 | 47
67.16 | 39 | 47
67.17 | 39 | 52
67.18 | 38 | 48
67.19 | 36 | 52
67.2 | 35 | 54
67.21 | 34 | 52
67.22 | 32 | 48
67.23 | 32 | 48
67.24 | 32 | 48
67.25 | 32 | 49
67.26 | 31 | 48
67.27 | 31 | 46
67.28 | 31 | 47
67.29 | 31 | 47
67.3 | 31 | 47
67.31 | 32 | 48
67.32 | 32 | 47
67.33 | 35 | 50
67.34 | 33 | 48
67.35 | 33 | 49
67.36 | 35 | 50
67.37 | 35 | 49
67.38 | 35 | 49
67.39 | 34 | 50
67.4 | 34 | 49
67.41 | 34 | 49
67.42 | 33 | 49
67.43 | 36 | 48
67.44 | 33 | 47
67.45 | 33 | 47
67.46 | 33 | 48
67.47 | 34 | 47
67.48 | 33 | 47
67.49 | 33 | 46
67.5 | 33 | 46
67.51 | 33 | 46
67.52 | 33 | 47
67.53 | 33 | 47
67.54 | 33 | 46
67.55 | 34 | 47
67.56 | 34 | 45
67.57 | 35 | 46
67.58 | 36 | 46
67.59 | 37 | 47
67.6 | 37 | 45
67.61 | 36 | 45
67.62 | 36 | 45
67.63 | 40 | 46
67.64 | 37 | 46
67.65 | 42 | 45
67.66 | 41 | 45
67.67 | 40 | 46
67.68 | 36 | 47
67.69 | 35 | 48
67.7 | 38 | 49
67.71 | 43 | 50
67.72 | 44 | 52
67.73 | 50 | 52
67.74 | 51 | 54
67.75 | 52 | 58
67.76 | 52 | 59
67.77 | 55 | 61
67.78 | 60 | 65
67.79 | 59 | 67
67.8 | 58 | 66
67.81 | 60 | 65
67.82 | 56 | 68
67.83 | 52 | 70
67.84 | 47 | 75
67.85 | 43 | 80
67.86 | 38 | 88
67.87 | 37 | 89
67.88 | 38 | 98
67.89 | 40 | 101
67.9 | 39 | 100
67.91 | 40 | 92
67.92 | 38 | 84
67.93 | 39 | 72
67.94 | 40 | 65
67.95 | 44 | 68
67.96 | 42 | 69
67.97 | 42 | 71
67.98 | 44 | 70
67.99 | 50 | 67
68 | 51 | 62
68.01 | 52 | 59
68.02 | 45 | 60
68.03 | 46 | 63
68.04 | 42 | 71
68.05 | 39 | 76
68.06 | 39 | 77
68.07 | 41 | 76
68.08 | 44 | 73
68.09 | 48 | 70
68.1 | 49 | 66
68.11 | 51 | 63
68.12 | 54 | 62
68.13 | 54 | 59
68.14 | 55 | 61
68.15 | 60 | 63
68.16 | 62 | 65
68.17 | 64 | 67
68.18 | 63 | 70
68.19 | 63 | 70
68.2 | 61 | 70
68.21 | 58 | 75
68.22 | 55 | 85
68.23 | 55 | 92
68.24 | 50 | 102
68.25 | 48 | 107
68.26 | 49 | 104
68.27 | 49 | 112
68.28 | 49 | 128
68.29 | 54 | 114
68.3 | 56 | 105
68.31 | 58 | 96
68.32 | 60 | 86
68.33 | 60 | 79
68.34 | 60 | 82
68.35 | 56 | 81
68.36 | 53 | 82
68.37 | 55 | 91
68.38 | 54 | 96
68.39 | 52 | 103
68.4 | 50 | 107
68.41 | 49 | 108
68.42 | 47 | 111
68.43 | 45 | 113
68.44 | 43 | 118
68.45 | 43 | 126
68.46 | 42 | 139
68.47 | 42 | 131
68.48 | 41 | 120
68.49 | 40 | 104
68.5 | 39 | 92
68.51 | 38 | 79
68.52 | 37 | 75
68.53 | 37 | 72
68.54 | 36 | 71
68.55 | 36 | 67
68.56 | 36 | 66
68.57 | 36 | 64
68.58 | 36 | 62
68.59 | 36 | 63
68.6 | 36 | 68
68.61 | 36 | 73
68.62 | 36 | 80
68.63 | 35 | 78
68.64 | 36 | 80
68.65 | 37 | 76
68.66 | 36 | 71
68.67 | 36 | 63
68.68 | 37 | 58
68.69 | 36 | 54
68.7 | 34 | 55
68.71 | 33 | 53
68.72 | 33 | 54
68.73 | 32 | 54
68.74 | 31 | 53
68.75 | 30 | 52
68.76 | 30 | 52
68.77 | 30 | 49
68.78 | 29 | 50
68.79 | 29 | 48
68.8 | 30 | 45
68.81 | 31 | 48
68.82 | 31 | 47
68.83 | 32 | 47
68.84 | 29 | 47
68.85 | 30 | 46
68.86 | 33 | 50
68.87 | 35 | 54
68.88 | 33 | 53
68.89 | 33 | 46
68.9 | 33 | 47
68.91 | 34 | 44
68.92 | 30 | 46
68.93 | 34 | 46
68.94 | 34 | 47
68.95 | 33 | 46
68.96 | 33 | 46
68.97 | 32 | 44
68.98 | 32 | 45
68.99 | 32 | 45
69 | 32 | 45
69.01 | 32 | 46
69.02 | 31 | 47
69.03 | 32 | 48
69.04 | 32 | 47
69.05 | 32 | 47
69.06 | 32 | 46
69.07 | 30 | 48
69.08 | 30 | 46
69.09 | 30 | 46
69.1 | 28 | 47
69.11 | 30 | 46
69.12 | 29 | 45
69.13 | 29 | 44
69.14 | 30 | 42
69.15 | 31 | 42
69.16 | 30 | 41
69.17 | 29 | 41
69.18 | 29 | 41
69.19 | 29 | 40
69.2 | 29 | 40
69.21 | 30 | 40
69.22 | 30 | 41
69.23 | 30 | 41
69.24 | 30 | 42
69.25 | 31 | 42
69.26 | 31 | 42
69.27 | 33 | 43
69.28 | 33 | 46
69.29 | 33 | 46
69.3 | 32 | 48
69.31 | 34 | 46
69.32 | 35 | 47
69.33 | 35 | 47
69.34 | 37 | 48
69.35 | 32 | 47
69.36 | 33 | 47
69.37 | 33 | 47
69.38 | 34 | 46
69.39 | 33 | 47
69.4 | 33 | 48
69.41 | 31 | 49
69.42 | 31 | 49
69.43 | 30 | 48
69.44 | 35 | 49
69.45 | 33 | 49
69.46 | 29 | 47
69.47 | 29 | 49
69.48 | 30 | 49
69.49 | 30 | 52
69.5 | 30 | 51
69.51 | 30 | 48
69.52 | 29 | 47
69.53 | 29 | 48
69.54 | 29 | 47
69.55 | 29 | 46
69.56 | 36 | 45
69.57 | 33 | 44
69.58 | 32 | 44
69.59 | 31 | 44
69.6 | 29 | 44
69.61 | 32 | 44
69.62 | 32 | 44
69.63 | 32 | 46
69.64 | 31 | 46
69.65 | 30 | 46
69.66 | 30 | 47
69.67 | 30 | 46
69.68 | 30 | 48
69.69 | 30 | 53
69.7 | 31 | 50
69.71 | 30 | 48
69.72 | 31 | 46
69.73 | 30 | 47
69.74 | 30 | 47
69.75 | 30 | 47
69.76 | 30 | 46
69.77 | 30 | 46
69.78 | 30 | 45
69.79 | 30 | 45
69.8 | 31 | 45
69.81 | 30 | 44
69.82 | 30 | 45
69.83 | 30 | 45
69.84 | 31 | 44
69.85 | 32 | 44
69.86 | 31 | 45
69.87 | 32 | 43
69.88 | 32 | 43
69.89 | 32 | 43
69.9 | 32 | 43
69.91 | 33 | 42
69.92 | 35 | 42
69.93 | 32 | 42
69.94 | 32 | 44
69.95 | 32 | 44
69.96 | 33 | 44
69.97 | 32 | 45
69.98 | 33 | 46
69.99 | 32 | 47
70 | 33 | 48
70.01 | 32 | 50
70.02 | 33 | 50
70.03 | 33 | 49
70.04 | 34 | 47
70.05 | 34 | 46
70.06 | 35 | 46
70.07 | 33 | 46
70.08 | 35 | 45
70.09 | 35 | 45
70.1 | 37 | 45
70.11 | 38 | 45
70.12 | 35 | 44
70.13 | 35 | 44
70.14 | 36 | 44
70.15 | 34 | 44
70.16 | 33 | 45
70.17 | 33 | 45
70.18 | 33 | 46
70.19 | 33 | 46
70.2 | 33 | 46
70.21 | 32 | 44
70.22 | 32 | 46
70.23 | 31 | 46
70.24 | 32 | 45
70.25 | 32 | 45
70.26 | 33 | 45
70.27 | 32 | 45
70.28 | 32 | 45
70.29 | 32 | 44
70.3 | 33 | 45
70.31 | 32 | 44
70.32 | 32 | 44
70.33 | 33 | 44
70.34 | 33 | 43
70.35 | 33 | 43
70.36 | 32 | 43
70.37 | 33 | 43
70.38 | 33 | 44
70.39 | 34 | 44
70.4 | 34 | 44
70.41 | 34 | 45
70.42 | 34 | 45
70.43 | 35 | 45
70.44 | 35 | 45
70.45 | 36 | 47
70.46 | 33 | 48
70.47 | 33 | 45
70.48 | 34 | 47
70.49 | 34 | 45
70.5 | 34 | 46
70.51 | 34 | 47
70.52 | 35 | 47
70.53 | 34 | 46
70.54 | 34 | 47
70.55 | 34 | 46
70.56 | 34 | 46
70.57 | 37 | 46
70.58 | 34 | 46
70.59 | 34 | 51
70.6 | 37 | 50
70.61 | 34 | 46
70.62 | 30 | 46
70.63 | 33 | 45
70.64 | 33 | 45
70.65 | 33 | 46
70.66 | 32 | 45
70.67 | 32 | 44
70.68 | 32 | 42
70.69 | 31 | 41
70.7 | 32 | 43
70.71 | 33 | 41
70.72 | 34 | 41
70.73 | 34 | 42
70.74 | 34 | 43
70.75 | 36 | 43
70.76 | 36 | 43
70.77 | 37 | 43
70.78 | 35 | 43
70.79 | 34 | 47
70.8 | 35 | 49
70.81 | 34 | 45
70.82 | 34 | 46
70.83 | 34 | 47
70.84 | 34 | 44
70.85 | 35 | 42
70.86 | 35 | 47
70.87 | 35 | 46
70.88 | 34 | 47
70.89 | 35 | 47
70.9 | 36 | 46
70.91 | 38 | 44
70.92 | 36 | 43
70.93 | 33 | 43
70.94 | 32 | 38
70.95 | 32 | 43
70.96 | 32 | 42
70.97 | 31 | 40
70.98 | 31 | 40
70.99 | 31 | 40
71 | 30 | 39
71.01 | 30 | 38
71.02 | 31 | 38
71.03 | 31 | 40
71.04 | 31 | 40
71.05 | 31 | 40
71.06 | 31 | 40
71.07 | 32 | 40
71.08 | 32 | 42
71.09 | 32 | 41
71.1 | 33 | 40
71.11 | 32 | 40
71.12 | 33 | 42
71.13 | 33 | 41
71.14 | 33 | 40
71.15 | 33 | 41
71.16 | 32 | 41
71.17 | 32 | 41
71.18 | 33 | 41
71.19 | 33 | 41
71.2 | 32 | 41
71.21 | 33 | 42
71.22 | 32 | 42
71.23 | 32 | 42
71.24 | 32 | 41
71.25 | 31 | 45
71.26 | 31 | 46
71.27 | 32 | 42
71.28 | 31 | 42
71.29 | 31 | 42
71.3 | 31 | 42
71.31 | 31 | 42
71.32 | 30 | 43
71.33 | 30 | 42
71.34 | 30 | 43
71.35 | 30 | 42
71.36 | 30 | 43
71.37 | 30 | 43
71.38 | 31 | 44
71.39 | 32 | 44
71.4 | 32 | 46
71.41 | 32 | 47
71.42 | 32 | 46
71.43 | 32 | 46
71.44 | 34 | 47
71.45 | 31 | 45
71.46 | 36 | 45
71.47 | 35 | 45
71.48 | 31 | 45
71.49 | 30 | 44
71.5 | 30 | 44
71.51 | 31 | 43
71.52 | 30 | 43
71.53 | 30 | 43
71.54 | 29 | 43
71.55 | 29 | 42
71.56 | 28 | 42
71.57 | 28 | 42
71.58 | 29 | 42
71.59 | 30 | 42
71.6 | 30 | 43
71.61 | 31 | 42
71.62 | 32 | 44
71.63 | 32 | 45
71.64 | 31 | 46
71.65 | 31 | 46
71.66 | 32 | 46
71.67 | 36 | 46
71.68 | 32 | 47
71.69 | 32 | 48
71.7 | 33 | 48
71.71 | 34 | 47
71.72 | 34 | 50
71.73 | 33 | 49
71.74 | 33 | 47
71.75 | 34 | 46
71.76 | 34 | 45
71.77 | 33 | 45
71.78 | 33 | 43
71.79 | 36 | 43
71.8 | 33 | 43
71.81 | 33 | 43
71.82 | 33 | 42
71.83 | 33 | 42
71.84 | 33 | 42
71.85 | 32 | 42
71.86 | 32 | 43
71.87 | 32 | 44
71.88 | 31 | 47
71.89 | 31 | 46
71.9 | 31 | 43
71.91 | 31 | 45
71.92 | 31 | 46
71.93 | 31 | 44
71.94 | 31 | 43
71.95 | 30 | 42
71.96 | 29 | 42
71.97 | 29 | 43
71.98 | 29 | 42
71.99 | 29 | 42
72 | 29 | 42
72.01 | 29 | 41
72.02 | 30 | 41
72.03 | 31 | 42
72.04 | 31 | 42
72.05 | 31 | 42
72.06 | 32 | 43
72.07 | 32 | 45
72.08 | 33 | 45
72.09 | 38 | 44
72.1 | 37 | 44
72.11 | 36 | 41
72.12 | 34 | 43
72.13 | 35 | 44
72.14 | 36 | 43
72.15 | 36 | 44
72.16 | 35 | 44
72.17 | 35 | 44
72.18 | 33 | 44
72.19 | 32 | 45
72.2 | 32 | 46
72.21 | 32 | 47
72.22 | 31 | 46
72.23 | 31 | 47
72.24 | 32 | 47
72.25 | 32 | 48
72.26 | 32 | 50
72.27 | 32 | 51
72.28 | 33 | 51
72.29 | 34 | 51
72.3 | 34 | 49
72.31 | 34 | 49
72.32 | 36 | 48
72.33 | 36 | 50
72.34 | 38 | 50
72.35 | 36 | 51
72.36 | 39 | 45
72.37 | 37 | 45
72.38 | 34 | 44
72.39 | 34 | 42
72.4 | 33 | 41
72.41 | 33 | 41
72.42 | 32 | 40
72.43 | 31 | 40
72.44 | 31 | 40
72.45 | 30 | 40
72.46 | 30 | 39
72.47 | 31 | 40
72.48 | 30 | 40
72.49 | 30 | 41
72.5 | 31 | 41
72.51 | 31 | 42
72.52 | 31 | 43
72.53 | 32 | 43
72.54 | 33 | 44
72.55 | 32 | 44
72.56 | 33 | 44
72.57 | 34 | 42
72.58 | 34 | 44
72.59 | 34 | 44
72.6 | 35 | 45
72.61 | 35 | 45
72.62 | 36 | 45
72.63 | 36 | 45
72.64 | 37 | 46
72.65 | 36 | 46
72.66 | 37 | 46
72.67 | 37 | 46
72.68 | 38 | 46
72.69 | 39 | 50
72.7 | 39 | 50
72.71 | 35 | 49
72.72 | 34 | 46
72.73 | 30 | 46
72.74 | 27 | 47
72.75 | 26 | 48
72.76 | 28 | 48
72.77 | 29 | 49
72.78 | 30 | 49
72.79 | 33 | 48
72.8 | 37 | 49
72.81 | 40 | 51
72.82 | 41 | 51
72.83 | 42 | 51
72.84 | 43 | 52
72.85 | 40 | 48
72.86 | 38 | 48
72.87 | 36 | 48
72.88 | 34 | 48
72.89 | 34 | 48
72.9 | 33 | 47
72.91 | 33 | 48
72.92 | 36 | 47
72.93 | 36 | 47
72.94 | 37 | 48
72.95 | 34 | 49
72.96 | 33 | 50
72.97 | 31 | 51
72.98 | 31 | 52
72.99 | 31 | 53
73 | 34 | 50
73.01 | 34 | 52
73.02 | 34 | 56
73.03 | 34 | 59
73.04 | 35 | 55
73.05 | 36 | 60
73.06 | 35 | 56
73.07 | 35 | 54
73.08 | 36 | 49
73.09 | 36 | 52
73.1 | 35 | 52
73.11 | 35 | 52
73.12 | 35 | 52
73.13 | 34 | 52
73.14 | 35 | 51
73.15 | 35 | 51
73.16 | 34 | 50
73.17 | 35 | 51
73.18 | 34 | 52
73.19 | 34 | 54
73.2 | 34 | 55
73.21 | 34 | 56
73.22 | 33 | 56
73.23 | 33 | 57
73.24 | 35 | 54
73.25 | 33 | 56
73.26 | 32 | 60
73.27 | 33 | 64
73.28 | 33 | 65
73.29 | 32 | 65
73.3 | 32 | 62
73.31 | 32 | 58
73.32 | 33 | 57
73.33 | 33 | 57
73.34 | 33 | 56
73.35 | 34 | 55
73.36 | 34 | 54
73.37 | 34 | 54
73.38 | 35 | 53
73.39 | 36 | 52
73.4 | 37 | 52
73.41 | 38 | 52
73.42 | 37 | 53
73.43 | 38 | 54
73.44 | 35 | 53
73.45 | 35 | 54
73.46 | 37 | 56
73.47 | 36 | 56
73.48 | 35 | 56
73.49 | 36 | 55
73.5 | 35 | 54
73.51 | 34 | 55
73.52 | 34 | 56
73.53 | 35 | 54
73.54 | 35 | 54
73.55 | 35 | 54
73.56 | 36 | 59
73.57 | 35 | 61
73.58 | 34 | 64
73.59 | 35 | 67
73.6 | 35 | 71
73.61 | 36 | 68
73.62 | 33 | 62
73.63 | 33 | 58
73.64 | 32 | 57
73.65 | 31 | 53
73.66 | 31 | 51
73.67 | 31 | 52
73.68 | 30 | 51
73.69 | 29 | 50
73.7 | 29 | 49
73.71 | 29 | 48
73.72 | 28 | 51
73.73 | 28 | 54
73.74 | 29 | 56
73.75 | 31 | 56
73.76 | 30 | 57
73.77 | 30 | 57
73.78 | 30 | 58
73.79 | 30 | 57
73.8 | 30 | 57
73.81 | 30 | 57
73.82 | 31 | 52
73.83 | 30 | 51
73.84 | 30 | 55
73.85 | 31 | 58
73.86 | 29 | 61
73.87 | 31 | 60
73.88 | 31 | 55
73.89 | 31 | 50
73.9 | 31 | 50
73.91 | 30 | 49
73.92 | 30 | 49
73.93 | 31 | 48
73.94 | 31 | 48
73.95 | 32 | 47
73.96 | 32 | 47
73.97 | 32 | 46
73.98 | 32 | 46
73.99 | 30 | 47
74 | 33 | 47
74.01 | 34 | 47
74.02 | 35 | 47
74.03 | 30 | 47
74.04 | 31 | 47
74.05 | 31 | 47
74.06 | 30 | 47
74.07 | 29 | 46
74.08 | 29 | 45
74.09 | 29 | 45
74.1 | 29 | 45
74.11 | 29 | 45
74.12 | 29 | 45
74.13 | 29 | 45
74.14 | 30 | 44
74.15 | 29 | 44
74.16 | 30 | 43
74.17 | 30 | 43
74.18 | 30 | 44
74.19 | 29 | 44
74.2 | 29 | 44
74.21 | 28 | 43
74.22 | 28 | 43
74.23 | 27 | 42
74.24 | 27 | 42
74.25 | 28 | 43
74.26 | 28 | 43
74.27 | 28 | 43
74.28 | 28 | 43
74.29 | 28 | 44
74.3 | 27 | 44
74.31 | 27 | 44
74.32 | 27 | 46
74.33 | 28 | 46
74.34 | 28 | 46
74.35 | 28 | 45
74.36 | 29 | 46
74.37 | 29 | 46
74.38 | 29 | 47
74.39 | 29 | 47
74.4 | 29 | 47
74.41 | 30 | 46
74.42 | 30 | 46
74.43 | 31 | 46
74.44 | 32 | 47
74.45 | 32 | 43
74.46 | 32 | 43
74.47 | 32 | 42
74.48 | 32 | 42
74.49 | 33 | 42
74.5 | 33 | 42
74.51 | 34 | 42
74.52 | 32 | 41
74.53 | 32 | 42
74.54 | 31 | 41
74.55 | 31 | 41
74.56 | 31 | 42
74.57 | 30 | 41
74.58 | 30 | 44
74.59 | 30 | 41
74.6 | 30 | 41
74.61 | 30 | 44
74.62 | 31 | 44
74.63 | 31 | 42
74.64 | 31 | 42
74.65 | 31 | 40
74.66 | 31 | 38
74.67 | 34 | 37
74.68 | 36 | 37
74.69 | 35 | 44
74.7 | 33 | 48
74.71 | 33 | 52
74.72 | 33 | 54
74.73 | 34 | 52
74.74 | 33 | 52
74.75 | 33 | 49
74.76 | 33 | 47
74.77 | 33 | 45
74.78 | 33 | 44
74.79 | 32 | 40
74.8 | 32 | 39
74.81 | 33 | 39
74.82 | 30 | 41
74.83 | 30 | 42
74.84 | 32 | 41
74.85 | 32 | 41
74.86 | 32 | 42
74.87 | 31 | 43
74.88 | 31 | 45
74.89 | 32 | 46
74.9 | 31 | 44
74.91 | 31 | 44
74.92 | 32 | 44
74.93 | 35 | 47
74.94 | 34 | 47
74.95 | 35 | 48
74.96 | 33 | 45
74.97 | 33 | 40
74.98 | 30 | 34
74.99 | 31 | 32
75 | 31 | 34
75.01 | 31 | 39
75.02 | 31 | 43
75.03 | 30 | 47
75.04 | 30 | 50
75.05 | 30 | 50
75.06 | 30 | 49
75.07 | 30 | 46
75.08 | 34 | 46
75.09 | 34 | 47
75.1 | 34 | 47
75.11 | 32 | 46
75.12 | 32 | 46
75.13 | 32 | 45
75.14 | 32 | 45
75.15 | 32 | 45
75.16 | 32 | 45
75.17 | 32 | 45
75.18 | 31 | 42
75.19 | 34 | 44
75.2 | 35 | 41
75.21 | 31 | 43
75.22 | 31 | 43
75.23 | 32 | 42
75.24 | 31 | 42
75.25 | 31 | 41
75.26 | 32 | 41
75.27 | 31 | 41
75.28 | 31 | 41
75.29 | 31 | 42
75.3 | 31 | 42
75.31 | 30 | 43
75.32 | 31 | 43
75.33 | 31 | 43
75.34 | 31 | 43
75.35 | 33 | 44
75.36 | 32 | 43
75.37 | 30 | 45
75.38 | 30 | 45
75.39 | 30 | 45
75.4 | 30 | 43
75.41 | 30 | 42
75.42 | 30 | 42
75.43 | 31 | 42
75.44 | 31 | 41
75.45 | 31 | 42
75.46 | 31 | 42
75.47 | 32 | 42
75.48 | 35 | 42
75.49 | 32 | 43
75.5 | 33 | 42
75.51 | 36 | 49
75.52 | 34 | 46
75.53 | 34 | 46
75.54 | 35 | 45
75.55 | 35 | 44
75.56 | 35 | 43
75.57 | 35 | 43
75.58 | 36 | 43
75.59 | 36 | 42
75.6 | 36 | 43
75.61 | 36 | 43
75.62 | 39 | 43
75.63 | 38 | 43
75.64 | 39 | 47
75.65 | 39 | 48
75.66 | 40 | 47
75.67 | 40 | 50
75.68 | 39 | 53
75.69 | 39 | 50
75.7 | 41 | 52
75.71 | 40 | 51
75.72 | 39 | 54
75.73 | 39 | 54
75.74 | 39 | 55
75.75 | 38 | 58
75.76 | 34 | 63
75.77 | 36 | 63
75.78 | 35 | 65
75.79 | 35 | 63
75.8 | 34 | 62
75.81 | 34 | 58
75.82 | 33 | 54
75.83 | 31 | 52
75.84 | 31 | 51
75.85 | 31 | 52
75.86 | 31 | 51
75.87 | 31 | 51
75.88 | 31 | 51
75.89 | 30 | 49
75.9 | 30 | 47
75.91 | 29 | 48
75.92 | 30 | 49
75.93 | 30 | 48
75.94 | 30 | 46
75.95 | 30 | 48
75.96 | 30 | 51
75.97 | 29 | 56
75.98 | 29 | 56
75.99 | 28 | 57
76 | 28 | 56
76.01 | 27 | 54
76.02 | 27 | 51
76.03 | 28 | 51
76.04 | 27 | 50
76.05 | 27 | 49
76.06 | 27 | 45
76.07 | 27 | 42
76.08 | 27 | 42
76.09 | 26 | 44
76.1 | 26 | 46
76.11 | 26 | 50
76.12 | 28 | 50
76.13 | 28 | 50
76.14 | 28 | 49
76.15 | 29 | 47
76.16 | 30 | 46
76.17 | 29 | 46
76.18 | 29 | 46
76.19 | 30 | 45
76.2 | 35 | 44
76.21 | 34 | 44
76.22 | 30 | 43
76.23 | 32 | 43
76.24 | 31 | 43
76.25 | 31 | 43
76.26 | 31 | 43
76.27 | 31 | 43
76.28 | 30 | 42
76.29 | 29 | 44
76.3 | 29 | 44
76.31 | 29 | 44
76.32 | 29 | 43
76.33 | 28 | 43
76.34 | 29 | 42
76.35 | 29 | 42
76.36 | 29 | 41
76.37 | 29 | 41
76.38 | 29 | 41
76.39 | 29 | 41
76.4 | 29 | 42
76.41 | 29 | 41
76.42 | 29 | 42
76.43 | 29 | 42
76.44 | 29 | 40
76.45 | 30 | 44
76.46 | 30 | 44
76.47 | 31 | 47
76.48 | 31 | 43
76.49 | 31 | 43
76.5 | 33 | 42
76.51 | 30 | 43
76.52 | 30 | 43
76.53 | 32 | 43
76.54 | 32 | 43
76.55 | 31 | 43
76.56 | 30 | 43
76.57 | 30 | 43
76.58 | 30 | 43
76.59 | 30 | 43
76.6 | 30 | 42
76.61 | 30 | 43
76.62 | 30 | 44
76.63 | 31 | 43
76.64 | 31 | 44
76.65 | 34 | 44
76.66 | 36 | 44
76.67 | 36 | 44
76.68 | 33 | 44
76.69 | 31 | 41
76.7 | 32 | 43
76.71 | 31 | 43
76.72 | 31 | 43
76.73 | 30 | 44
76.74 | 30 | 43
76.75 | 29 | 42
76.76 | 28 | 43
76.77 | 28 | 43
76.78 | 28 | 43
76.79 | 28 | 43
76.8 | 28 | 43
76.81 | 29 | 43
76.82 | 29 | 41
76.83 | 30 | 43
76.84 | 31 | 42
76.85 | 32 | 42
76.86 | 32 | 43
76.87 | 32 | 43
76.88 | 33 | 42
76.89 | 35 | 42
76.9 | 35 | 42
76.91 | 35 | 43
76.92 | 36 | 42
76.93 | 36 | 42
76.94 | 32 | 43
76.95 | 31 | 43
76.96 | 31 | 43
76.97 | 31 | 42
76.98 | 30 | 42
76.99 | 29 | 42
77 | 28 | 43
77.01 | 28 | 42
77.02 | 27 | 42
77.03 | 27 | 41
77.04 | 28 | 41
77.05 | 28 | 41
77.06 | 28 | 41
77.07 | 29 | 41
77.08 | 30 | 41
77.09 | 31 | 42
77.1 | 30 | 42
77.11 | 30 | 42
77.12 | 33 | 42
77.13 | 34 | 44
77.14 | 33 | 44
77.15 | 33 | 44
77.16 | 31 | 45
77.17 | 31 | 47
77.18 | 31 | 47
77.19 | 32 | 47
77.2 | 32 | 47
77.21 | 31 | 47
77.22 | 31 | 49
77.23 | 30 | 47
77.24 | 30 | 49
77.25 | 30 | 46
77.26 | 33 | 45
77.27 | 31 | 45
77.28 | 30 | 44
77.29 | 30 | 43
77.3 | 31 | 43
77.31 | 31 | 43
77.32 | 31 | 43
77.33 | 30 | 43
77.34 | 29 | 44
77.35 | 29 | 44
77.36 | 29 | 43
77.37 | 29 | 46
77.38 | 30 | 47
77.39 | 30 | 48
77.4 | 30 | 46
77.41 | 30 | 47
77.42 | 30 | 46
77.43 | 30 | 45
77.44 | 30 | 45
77.45 | 30 | 45
77.46 | 31 | 45
77.47 | 30 | 44
77.48 | 30 | 43
77.49 | 30 | 43
77.5 | 30 | 43
77.51 | 28 | 43
77.52 | 29 | 43
77.53 | 30 | 42
77.54 | 30 | 43
77.55 | 30 | 44
77.56 | 31 | 44
77.57 | 31 | 43
77.58 | 31 | 44
77.59 | 32 | 43
77.6 | 33 | 44
77.61 | 33 | 45
77.62 | 33 | 45
77.63 | 37 | 46
77.64 | 38 | 47
77.65 | 39 | 47
77.66 | 35 | 46
77.67 | 36 | 47
77.68 | 36 | 47
77.69 | 36 | 48
77.7 | 36 | 48
77.71 | 36 | 49
77.72 | 35 | 50
77.73 | 35 | 50
77.74 | 39 | 51
77.75 | 33 | 52
77.76 | 38 | 51
77.77 | 34 | 52
77.78 | 33 | 51
77.79 | 33 | 54
77.8 | 33 | 57
77.81 | 31 | 52
77.82 | 30 | 52
77.83 | 30 | 52
77.84 | 29 | 49
77.85 | 28 | 49
77.86 | 28 | 48
77.87 | 28 | 48
77.88 | 28 | 47
77.89 | 29 | 46
77.9 | 29 | 46
77.91 | 30 | 46
77.92 | 30 | 45
77.93 | 30 | 45
77.94 | 30 | 45
77.95 | 31 | 45
77.96 | 32 | 46
77.97 | 32 | 46
77.98 | 33 | 46
77.99 | 33 | 48
78 | 34 | 46
78.01 | 34 | 45
78.02 | 35 | 44
78.03 | 34 | 45
78.04 | 34 | 44
78.05 | 33 | 44
78.06 | 33 | 43
78.07 | 34 | 42
78.08 | 33 | 42
78.09 | 31 | 39
78.1 | 31 | 39
78.11 | 31 | 44
78.12 | 31 | 44
78.13 | 30 | 44
78.14 | 30 | 42
78.15 | 30 | 37
78.16 | 30 | 37
78.17 | 29 | 35
78.18 | 30 | 35
78.19 | 30 | 39
78.2 | 32 | 41
78.21 | 30 | 45
78.22 | 31 | 47
78.23 | 31 | 46
78.24 | 30 | 47
78.25 | 29 | 45
78.26 | 29 | 43
78.27 | 29 | 43
78.28 | 29 | 41
78.29 | 28 | 39
78.3 | 28 | 37
78.31 | 28 | 35
78.32 | 28 | 38
78.33 | 28 | 38
78.34 | 28 | 39
78.35 | 27 | 41
78.36 | 27 | 42
78.37 | 27 | 41
78.38 | 29 | 40
78.39 | 27 | 40
78.4 | 27 | 41
78.41 | 27 | 42
78.42 | 28 | 41
78.43 | 28 | 41
78.44 | 28 | 41
78.45 | 28 | 41
78.46 | 28 | 41
78.47 | 29 | 41
78.48 | 27 | 42
78.49 | 27 | 41
78.5 | 28 | 42
78.51 | 28 | 41
78.52 | 28 | 42
78.53 | 28 | 41
78.54 | 28 | 41
78.55 | 29 | 41
78.56 | 30 | 41
78.57 | 30 | 43
78.58 | 30 | 40
78.59 | 30 | 38
78.6 | 29 | 41
78.61 | 31 | 40
78.62 | 32 | 40
78.63 | 34 | 40
78.64 | 36 | 39
78.65 | 35 | 38
78.66 | 30 | 37
78.67 | 30 | 38
78.68 | 30 | 38
78.69 | 29 | 38
78.7 | 29 | 38
78.71 | 28 | 38
78.72 | 29 | 39
78.73 | 28 | 38
78.74 | 27 | 38
78.75 | 27 | 39
78.76 | 27 | 40
78.77 | 29 | 41
78.78 | 29 | 41
78.79 | 31 | 41
78.8 | 31 | 41
78.81 | 31 | 41
78.82 | 31 | 41
78.83 | 31 | 43
78.84 | 33 | 40
78.85 | 34 | 39
78.86 | 33 | 39
78.87 | 33 | 38
78.88 | 32 | 36
78.89 | 27 | 37
78.9 | 25 | 36
78.91 | 23 | 36
78.92 | 23 | 35
78.93 | 25 | 36
78.94 | 27 | 37
78.95 | 31 | 37
78.96 | 34 | 37
78.97 | 32 | 37
78.98 | 31 | 38
78.99 | 32 | 42
79 | 32 | 39
79.01 | 33 | 43
79.02 | 33 | 43
79.03 | 32 | 42
79.04 | 30 | 41
79.05 | 27 | 41
79.06 | 26 | 42
79.07 | 26 | 41
79.08 | 26 | 41
79.09 | 29 | 41
79.1 | 32 | 41
79.11 | 31 | 41
79.12 | 31 | 40
79.13 | 30 | 41
79.14 | 29 | 42
79.15 | 29 | 40
79.16 | 29 | 40
79.17 | 30 | 40
79.18 | 30 | 39
79.19 | 29 | 39
79.2 | 29 | 38
79.21 | 30 | 38
79.22 | 30 | 38
79.23 | 30 | 38
79.24 | 30 | 38
79.25 | 30 | 38
79.26 | 31 | 38
79.27 | 30 | 39
79.28 | 30 | 39
79.29 | 30 | 39
79.3 | 30 | 39
79.31 | 29 | 41
79.32 | 30 | 40
79.33 | 30 | 39
79.34 | 30 | 40
79.35 | 29 | 39
79.36 | 30 | 39
79.37 | 30 | 39
79.38 | 30 | 39
79.39 | 31 | 38
79.4 | 31 | 39
79.41 | 29 | 38
79.42 | 30 | 38
79.43 | 31 | 38
79.44 | 31 | 39
79.45 | 31 | 39
79.46 | 31 | 40
79.47 | 30 | 40
79.48 | 29 | 41
79.49 | 29 | 42
79.5 | 30 | 42
79.51 | 30 | 43
79.52 | 30 | 43
79.53 | 30 | 45
79.54 | 30 | 45
79.55 | 30 | 44
79.56 | 30 | 45
79.57 | 30 | 43
79.58 | 30 | 41
79.59 | 33 | 40
79.6 | 30 | 40
79.61 | 30 | 39
79.62 | 30 | 39
79.63 | 30 | 38
79.64 | 30 | 39
79.65 | 31 | 38
79.66 | 31 | 38
79.67 | 31 | 37
79.68 | 31 | 39
79.69 | 31 | 39
79.7 | 32 | 38
79.71 | 30 | 36
79.72 | 33 | 38
79.73 | 31 | 38
79.74 | 31 | 37
79.75 | 30 | 38
79.76 | 31 | 39
79.77 | 31 | 39
79.78 | 31 | 39
79.79 | 31 | 39
79.8 | 30 | 39
79.81 | 30 | 39
79.82 | 30 | 43
79.83 | 31 | 41
79.84 | 31 | 42
79.85 | 32 | 42
79.86 | 33 | 44
79.87 | 34 | 45
79.88 | 35 | 46
79.89 | 36 | 46
79.9 | 36 | 46
79.91 | 37 | 50
79.92 | 37 | 50
79.93 | 37 | 50
79.94 | 38 | 52
79.95 | 39 | 52
79.96 | 36 | 55
79.97 | 34 | 58
79.98 | 35 | 62
79.99 | 34 | 63
80 | 33 | 61
80.01 | 32 | 61
80.02 | 32 | 62
80.03 | 30 | 60
80.04 | 30 | 62
80.05 | 29 | 62
80.06 | 29 | 63
80.07 | 29 | 61
80.08 | 30 | 57
80.09 | 30 | 55
80.1 | 31 | 53
80.11 | 32 | 52
80.12 | 32 | 55
80.13 | 33 | 58
80.14 | 35 | 59
80.15 | 33 | 59
80.16 | 36 | 60
80.17 | 37 | 61
80.18 | 35 | 62
80.19 | 35 | 61
80.2 | 35 | 58
80.21 | 35 | 55
80.22 | 34 | 55
80.23 | 34 | 55
80.24 | 35 | 53
80.25 | 35 | 52
80.26 | 34 | 51
80.27 | 33 | 49
80.28 | 37 | 49
80.29 | 35 | 51
80.3 | 33 | 51
80.31 | 35 | 47
80.32 | 33 | 47
80.33 | 33 | 47
80.34 | 34 | 47
80.35 | 34 | 47
80.36 | 33 | 46
80.37 | 32 | 45
80.38 | 31 | 44
80.39 | 33 | 43
80.4 | 30 | 43
80.41 | 30 | 42
80.42 | 29 | 41
80.43 | 29 | 42
80.44 | 29 | 43
80.45 | 29 | 42
80.46 | 29 | 43
80.47 | 29 | 42
80.48 | 28 | 39
80.49 | 27 | 41
80.5 | 27 | 44
80.51 | 27 | 40
80.52 | 27 | 46
80.53 | 27 | 43
80.54 | 27 | 39
80.55 | 28 | 39
80.56 | 28 | 39
80.57 | 29 | 39
80.58 | 29 | 38
80.59 | 28 | 38
80.6 | 28 | 37
80.61 | 27 | 36
80.62 | 26 | 36
80.63 | 27 | 37
80.64 | 25 | 35
80.65 | 25 | 35
80.66 | 25 | 36
80.67 | 25 | 37
80.68 | 25 | 37
80.69 | 25 | 37
80.7 | 25 | 37
80.71 | 25 | 37
80.72 | 26 | 38
80.73 | 26 | 38
80.74 | 31 | 38
80.75 | 30 | 39
80.76 | 29 | 39
80.77 | 29 | 38
80.78 | 30 | 38
80.79 | 30 | 36
80.8 | 28 | 38
80.81 | 28 | 38
80.82 | 28 | 38
80.83 | 28 | 38
80.84 | 27 | 38
80.85 | 26 | 38
80.86 | 26 | 38
80.87 | 26 | 38
80.88 | 26 | 39
80.89 | 26 | 39
80.9 | 28 | 40
80.91 | 26 | 40
80.92 | 27 | 44
80.93 | 27 | 41
80.94 | 28 | 41
80.95 | 27 | 40
80.96 | 27 | 39
80.97 | 26 | 40
80.98 | 26 | 39
80.99 | 27 | 39
81 | 26 | 39
81.01 | 26 | 38
81.02 | 26 | 38
81.03 | 27 | 38
81.04 | 27 | 38
81.05 | 27 | 39
81.06 | 28 | 40
81.07 | 29 | 39
81.08 | 28 | 40
81.09 | 28 | 40
81.1 | 29 | 42
81.11 | 30 | 44
81.12 | 30 | 44
81.13 | 31 | 40
81.14 | 31 | 41
81.15 | 31 | 43
81.16 | 32 | 43
81.17 | 27 | 43
81.18 | 32 | 42
81.19 | 32 | 42
81.2 | 32 | 42
81.21 | 31 | 38
81.22 | 31 | 38
81.23 | 33 | 38
81.24 | 31 | 42
81.25 | 30 | 45
81.26 | 31 | 46
81.27 | 31 | 47
81.28 | 31 | 51
81.29 | 32 | 51
81.3 | 33 | 53
81.31 | 34 | 55
81.32 | 33 | 55
81.33 | 34 | 55
81.34 | 35 | 52
81.35 | 37 | 50
81.36 | 37 | 48
81.37 | 39 | 47
81.38 | 40 | 49
81.39 | 40 | 47
81.4 | 35 | 47
81.41 | 34 | 51
81.42 | 34 | 53
81.43 | 34 | 51
81.44 | 34 | 48
81.45 | 35 | 48
81.46 | 34 | 48
81.47 | 34 | 50
81.48 | 34 | 51
81.49 | 34 | 52
81.5 | 39 | 52
81.51 | 40 | 53
81.52 | 41 | 57
81.53 | 36 | 59
81.54 | 35 | 59
81.55 | 36 | 61
81.56 | 35 | 62
81.57 | 35 | 58
81.58 | 34 | 57
81.59 | 33 | 55
81.6 | 32 | 58
81.61 | 31 | 56
81.62 | 31 | 58
81.63 | 30 | 56
81.64 | 30 | 55
81.65 | 30 | 54
81.66 | 31 | 53
81.67 | 30 | 52
81.68 | 30 | 51
81.69 | 30 | 50
81.7 | 29 | 50
81.71 | 29 | 50
81.72 | 29 | 49
81.73 | 32 | 47
81.74 | 30 | 47
81.75 | 29 | 46
81.76 | 29 | 47
81.77 | 30 | 46
81.78 | 30 | 47
81.79 | 30 | 47
81.8 | 29 | 47
81.81 | 29 | 48
81.82 | 29 | 47
81.83 | 30 | 47
81.84 | 30 | 48
81.85 | 31 | 49
81.86 | 30 | 49
81.87 | 30 | 49
81.88 | 32 | 48
81.89 | 33 | 49
81.9 | 31 | 49
81.91 | 31 | 48
81.92 | 31 | 47
81.93 | 32 | 46
81.94 | 32 | 46
81.95 | 32 | 45
81.96 | 32 | 44
81.97 | 32 | 42
81.98 | 32 | 41
81.99 | 32 | 39
82 | 33 | 42
82.01 | 38 | 40
82.02 | 32 | 38
82.03 | 33 | 38
82.04 | 34 | 35
82.05 | 34 | 33
82.06 | 34 | 31
82.07 | 34 | 32
82.08 | 33 | 36
82.09 | 33 | 39
82.1 | 33 | 42
82.11 | 32 | 46
82.12 | 32 | 47
82.13 | 34 | 44
82.14 | 34 | 40
82.15 | 34 | 37
82.16 | 34 | 37
82.17 | 34 | 34
82.18 | 34 | 35
82.19 | 34 | 35
82.2 | 34 | 38
82.21 | 33 | 40
82.22 | 33 | 39
82.23 | 33 | 37
82.24 | 34 | 36
82.25 | 34 | 31
82.26 | 34 | 33
82.27 | 35 | 33
82.28 | 35 | 38
82.29 | 36 | 38
82.3 | 35 | 38
82.31 | 35 | 40
82.32 | 35 | 41
82.33 | 38 | 41
82.34 | 37 | 40
82.35 | 38 | 38
82.36 | 36 | 38
82.37 | 37 | 39
82.38 | 36 | 39
82.39 | 33 | 38
82.4 | 32 | 37
82.41 | 31 | 37
82.42 | 31 | 37
82.43 | 30 | 37
82.44 | 29 | 39
82.45 | 28 | 37
82.46 | 27 | 40
82.47 | 28 | 38
82.48 | 28 | 38
82.49 | 28 | 38
82.5 | 28 | 37
82.51 | 29 | 37
82.52 | 29 | 36
82.53 | 31 | 37
82.54 | 31 | 36
82.55 | 32 | 37
82.56 | 32 | 37
82.57 | 32 | 36
82.58 | 34 | 37
82.59 | 32 | 37
82.6 | 32 | 37
82.61 | 34 | 38
82.62 | 33 | 39
82.63 | 31 | 38
82.64 | 31 | 38
82.65 | 31 | 38
82.66 | 31 | 39
82.67 | 31 | 39
82.68 | 30 | 39
82.69 | 30 | 39
82.7 | 30 | 39
82.71 | 30 | 39
82.72 | 30 | 39
82.73 | 34 | 38
82.74 | 32 | 38
82.75 | 31 | 38
82.76 | 28 | 37
82.77 | 30 | 38
82.78 | 29 | 38
82.79 | 28 | 40
82.8 | 29 | 39
82.81 | 28 | 38
82.82 | 28 | 39
82.83 | 27 | 39
82.84 | 27 | 39
82.85 | 27 | 39
82.86 | 28 | 39
82.87 | 29 | 46
82.88 | 29 | 43
82.89 | 29 | 39
82.9 | 30 | 39
82.91 | 29 | 39
82.92 | 28 | 38
82.93 | 29 | 38
82.94 | 29 | 38
82.95 | 29 | 38
82.96 | 29 | 37
82.97 | 28 | 36
82.98 | 28 | 36
82.99 | 27 | 36
83 | 27 | 37
83.01 | 26 | 37
83.02 | 25 | 38
83.03 | 26 | 39
83.04 | 26 | 38
83.05 | 26 | 36
83.06 | 26 | 37
83.07 | 25 | 37
83.08 | 25 | 37
83.09 | 26 | 37
83.1 | 27 | 37
83.11 | 28 | 37
83.12 | 29 | 37
83.13 | 29 | 36
83.14 | 30 | 36
83.15 | 31 | 36
83.16 | 28 | 36
83.17 | 30 | 36
83.18 | 32 | 37
83.19 | 32 | 37
83.2 | 35 | 37
83.21 | 31 | 37
83.22 | 35 | 38
83.23 | 30 | 37
83.24 | 29 | 37
83.25 | 28 | 40
83.26 | 27 | 40
83.27 | 27 | 35
83.28 | 29 | 35
83.29 | 29 | 36
83.3 | 31 | 36
83.31 | 31 | 36
83.32 | 32 | 37
83.33 | 34 | 37
83.34 | 36 | 37
83.35 | 37 | 38
83.36 | 36 | 38
83.37 | 35 | 40
83.38 | 32 | 40
83.39 | 28 | 42
83.4 | 24 | 43
83.41 | 26 | 39
83.42 | 26 | 40
83.43 | 27 | 40
83.44 | 29 | 40
83.45 | 32 | 40
83.46 | 30 | 39
83.47 | 29 | 38
83.48 | 26 | 37
83.49 | 29 | 36
83.5 | 29 | 37
83.51 | 29 | 38
83.52 | 30 | 38
83.53 | 31 | 38
83.54 | 30 | 38
83.55 | 30 | 39
83.56 | 30 | 39
83.57 | 31 | 39
83.58 | 30 | 40
83.59 | 30 | 40
83.6 | 30 | 39
83.61 | 31 | 39
83.62 | 30 | 39
83.63 | 29 | 36
83.64 | 28 | 35
83.65 | 28 | 39
83.66 | 28 | 40
83.67 | 28 | 40
83.68 | 27 | 39
83.69 | 27 | 38
83.7 | 27 | 38
83.71 | 28 | 38
83.72 | 27 | 39
83.73 | 28 | 40
83.74 | 28 | 40
83.75 | 28 | 41
83.76 | 29 | 40
83.77 | 30 | 40
83.78 | 30 | 40
83.79 | 31 | 40
83.8 | 32 | 41
83.81 | 32 | 42
83.82 | 32 | 42
83.83 | 31 | 42
83.84 | 34 | 40
83.85 | 32 | 38
83.86 | 35 | 39
83.87 | 32 | 42
83.88 | 32 | 47
83.89 | 31 | 55
83.9 | 31 | 59
83.91 | 31 | 62
83.92 | 32 | 62
83.93 | 31 | 61
83.94 | 31 | 59
83.95 | 31 | 56
83.96 | 31 | 60
83.97 | 32 | 63
83.98 | 31 | 60
83.99 | 31 | 56
84 | 32 | 51
84.01 | 32 | 49
84.02 | 33 | 45
84.03 | 32 | 48
84.04 | 32 | 52
84.05 | 30 | 55
84.06 | 30 | 54
84.07 | 30 | 53
84.08 | 30 | 50
84.09 | 30 | 50
84.1 | 30 | 43
84.11 | 30 | 47
84.12 | 30 | 48
84.13 | 30 | 47
84.14 | 30 | 47
84.15 | 30 | 47
84.16 | 30 | 46
84.17 | 30 | 47
84.18 | 30 | 48
84.19 | 31 | 49
84.2 | 30 | 50
84.21 | 32 | 50
84.22 | 30 | 50
84.23 | 30 | 50
84.24 | 30 | 49
84.25 | 30 | 50
84.26 | 30 | 50
84.27 | 30 | 48
84.28 | 30 | 45
84.29 | 30 | 44
84.3 | 30 | 42
84.31 | 30 | 42
84.32 | 30 | 41
84.33 | 31 | 41
84.34 | 30 | 40
84.35 | 31 | 40
84.36 | 31 | 38
84.37 | 31 | 38
84.38 | 31 | 38
84.39 | 32 | 38
84.4 | 33 | 38
84.41 | 34 | 39
84.42 | 33 | 39
84.43 | 32 | 39
84.44 | 33 | 39
84.45 | 34 | 36
84.46 | 36 | 37
84.47 | 38 | 39
84.48 | 31 | 38
84.49 | 31 | 39
84.5 | 30 | 38
84.51 | 29 | 38
84.52 | 29 | 37
84.53 | 29 | 38
84.54 | 29 | 38
84.55 | 30 | 39
84.56 | 29 | 39
84.57 | 29 | 39
84.58 | 28 | 38
84.59 | 29 | 38
84.6 | 32 | 41
84.61 | 30 | 41
84.62 | 31 | 40
84.63 | 32 | 41
84.64 | 31 | 39
84.65 | 31 | 39
84.66 | 30 | 39
84.67 | 30 | 38
84.68 | 30 | 38
84.69 | 30 | 38
84.7 | 30 | 38
84.71 | 30 | 36
84.72 | 30 | 36
84.73 | 30 | 37
84.74 | 31 | 37
84.75 | 31 | 37
84.76 | 32 | 37
84.77 | 32 | 37
84.78 | 32 | 38
84.79 | 34 | 39
84.8 | 32 | 39
84.81 | 31 | 38
84.82 | 31 | 38
84.83 | 32 | 41
84.84 | 32 | 40
84.85 | 32 | 40
84.86 | 32 | 41
84.87 | 32 | 42
84.88 | 31 | 42
84.89 | 31 | 41
84.9 | 30 | 42
84.91 | 30 | 42
84.92 | 32 | 45
84.93 | 30 | 44
84.94 | 30 | 45
84.95 | 30 | 45
84.96 | 30 | 42
84.97 | 30 | 39
84.98 | 30 | 36
84.99 | 30 | 37
85 | 30 | 38
85.01 | 29 | 38
85.02 | 29 | 37
85.03 | 29 | 38
85.04 | 29 | 39
85.05 | 28 | 43
85.06 | 28 | 46
85.07 | 28 | 49
85.08 | 27 | 51
85.09 | 27 | 49
85.1 | 26 | 43
85.11 | 26 | 39
85.12 | 26 | 35
85.13 | 25 | 33
85.14 | 25 | 33
85.15 | 26 | 33
85.16 | 25 | 35
85.17 | 25 | 35
85.18 | 26 | 35
85.19 | 27 | 37
85.2 | 28 | 38
85.21 | 28 | 34
85.22 | 29 | 34
85.23 | 31 | 37
85.24 | 27 | 39
85.25 | 29 | 39
85.26 | 33 | 40
85.27 | 30 | 41
85.28 | 31 | 42
85.29 | 30 | 42
85.3 | 30 | 43
85.31 | 30 | 41
85.32 | 30 | 46
85.33 | 30 | 50
85.34 | 30 | 49
85.35 | 30 | 45
85.36 | 29 | 45
85.37 | 29 | 42
85.38 | 29 | 41
85.39 | 29 | 42
85.4 | 28 | 41
85.41 | 30 | 40
85.42 | 30 | 38
85.43 | 30 | 39
85.44 | 30 | 42
85.45 | 30 | 42
85.46 | 30 | 40
85.47 | 30 | 37
85.48 | 29 | 35
85.49 | 29 | 32
85.5 | 28 | 31
85.51 | 30 | 36
85.52 | 28 | 40
85.53 | 28 | 39
85.54 | 28 | 40
85.55 | 29 | 44
85.56 | 30 | 43
85.57 | 29 | 43
85.58 | 29 | 40
85.59 | 29 | 41
85.6 | 29 | 37
85.61 | 31 | 34
85.62 | 31 | 35
85.63 | 32 | 36
85.64 | 33 | 37
85.65 | 33 | 38
85.66 | 30 | 38
85.67 | 30 | 42
85.68 | 32 | 40
85.69 | 31 | 40
85.7 | 31 | 39
85.71 | 31 | 38
85.72 | 29 | 39
85.73 | 29 | 39
85.74 | 29 | 39
85.75 | 29 | 39
85.76 | 28 | 38
85.77 | 29 | 39
85.78 | 29 | 38
85.79 | 29 | 38
85.8 | 29 | 38
85.81 | 29 | 38
85.82 | 32 | 39
85.83 | 31 | 38
85.84 | 30 | 38
85.85 | 30 | 41
85.86 | 30 | 39
85.87 | 32 | 39
85.88 | 32 | 39
85.89 | 31 | 40
85.9 | 31 | 40
85.91 | 31 | 40
85.92 | 31 | 40
85.93 | 32 | 40
85.94 | 31 | 40
85.95 | 31 | 39
85.96 | 32 | 39
85.97 | 32 | 40
85.98 | 33 | 40
85.99 | 33 | 40
86 | 33 | 40
86.01 | 34 | 40
86.02 | 33 | 39
86.03 | 33 | 38
86.04 | 32 | 40
86.05 | 35 | 39
86.06 | 34 | 38
86.07 | 33 | 37
86.08 | 32 | 38
86.09 | 32 | 38
86.1 | 32 | 37
86.11 | 33 | 37
86.12 | 31 | 37
86.13 | 31 | 36
86.14 | 30 | 36
86.15 | 30 | 36
86.16 | 30 | 36
86.17 | 30 | 37
86.18 | 31 | 37
86.19 | 32 | 37
86.2 | 33 | 37
86.21 | 33 | 38
86.22 | 34 | 38
86.23 | 35 | 37
86.24 | 35 | 38
86.25 | 35 | 38
86.26 | 38 | 38
86.27 | 40 | 39
86.28 | 39 | 38
86.29 | 37 | 39
86.3 | 35 | 38
86.31 | 35 | 38
86.32 | 35 | 38
86.33 | 35 | 37
86.34 | 34 | 37
86.35 | 34 | 36
86.36 | 33 | 35
86.37 | 32 | 35
86.38 | 32 | 35
86.39 | 32 | 34
86.4 | 32 | 34
86.41 | 32 | 33
86.42 | 32 | 34
86.43 | 32 | 33
86.44 | 32 | 34
86.45 | 32 | 35
86.46 | 32 | 36
86.47 | 33 | 37
86.48 | 34 | 38
86.49 | 33 | 39
86.5 | 33 | 39
86.51 | 34 | 40
86.52 | 34 | 41
86.53 | 34 | 45
86.54 | 34 | 45
86.55 | 38 | 42
86.56 | 36 | 42
86.57 | 35 | 39
86.58 | 36 | 39
86.59 | 36 | 38
86.6 | 33 | 37
86.61 | 35 | 37
86.62 | 35 | 35
86.63 | 34 | 35
86.64 | 34 | 35
86.65 | 33 | 35
86.66 | 33 | 36
86.67 | 33 | 36
86.68 | 33 | 37
86.69 | 33 | 38
86.7 | 33 | 38
86.71 | 33 | 38
86.72 | 33 | 40
86.73 | 32 | 40
86.74 | 33 | 41
86.75 | 33 | 41
86.76 | 33 | 43
86.77 | 33 | 44
86.78 | 34 | 44
86.79 | 34 | 44
86.8 | 34 | 44
86.81 | 34 | 45
86.82 | 34 | 45
86.83 | 33 | 46
86.84 | 32 | 48
86.85 | 32 | 45
86.86 | 32 | 41
86.87 | 32 | 41
86.88 | 32 | 41
86.89 | 32 | 41
86.9 | 32 | 40
86.91 | 32 | 40
86.92 | 32 | 40
86.93 | 31 | 39
86.94 | 34 | 39
86.95 | 36 | 39
86.96 | 36 | 40
86.97 | 31 | 40
86.98 | 30 | 40
86.99 | 30 | 41
87 | 30 | 42
87.01 | 29 | 41
87.02 | 29 | 41
87.03 | 29 | 40
87.04 | 28 | 41
87.05 | 27 | 40
87.06 | 26 | 41
87.07 | 26 | 41
87.08 | 25 | 41
87.09 | 25 | 40
87.1 | 25 | 40
87.11 | 25 | 40
87.12 | 25 | 41
87.13 | 25 | 40
87.14 | 26 | 40
87.15 | 26 | 40
87.16 | 26 | 40
87.17 | 26 | 40
87.18 | 27 | 40
87.19 | 28 | 38
87.2 | 30 | 39
87.21 | 32 | 38
87.22 | 33 | 38
87.23 | 33 | 39
87.24 | 31 | 40
87.25 | 29 | 39
87.26 | 30 | 39
87.27 | 30 | 39
87.28 | 29 | 39
87.29 | 29 | 40
87.3 | 29 | 42
87.31 | 29 | 42
87.32 | 28 | 44
87.33 | 28 | 42
87.34 | 27 | 37
87.35 | 31 | 36
87.36 | 28 | 36
87.37 | 28 | 36
87.38 | 28 | 37
87.39 | 28 | 37
87.4 | 28 | 38
87.41 | 27 | 38
87.42 | 28 | 38
87.43 | 27 | 38
87.44 | 28 | 42
87.45 | 26 | 44
87.46 | 27 | 47
87.47 | 27 | 48
87.48 | 27 | 46
87.49 | 26 | 45
87.5 | 26 | 46
87.51 | 27 | 45
87.52 | 27 | 45
87.53 | 27 | 42
87.54 | 27 | 45
87.55 | 27 | 44
87.56 | 27 | 43
87.57 | 27 | 46
87.58 | 27 | 42
87.59 | 29 | 41
87.6 | 27 | 41
87.61 | 27 | 40
87.62 | 28 | 40
87.63 | 28 | 39
87.64 | 28 | 38
87.65 | 27 | 37
87.66 | 28 | 37
87.67 | 28 | 36
87.68 | 28 | 36
87.69 | 27 | 36
87.7 | 27 | 37
87.71 | 27 | 36
87.72 | 28 | 36
87.73 | 26 | 36
87.74 | 26 | 35
87.75 | 26 | 35
87.76 | 26 | 36
87.77 | 26 | 36
87.78 | 27 | 37
87.79 | 27 | 38
87.8 | 27 | 38
87.81 | 28 | 39
87.82 | 28 | 39
87.83 | 28 | 40
87.84 | 31 | 40
87.85 | 30 | 41
87.86 | 32 | 44
87.87 | 30 | 43
87.88 | 28 | 42
87.89 | 29 | 40
87.9 | 29 | 41
87.91 | 29 | 40
87.92 | 30 | 39
87.93 | 29 | 39
87.94 | 29 | 40
87.95 | 30 | 39
87.96 | 30 | 39
87.97 | 30 | 39
87.98 | 33 | 38
87.99 | 33 | 38
88 | 33 | 38
88.01 | 30 | 38
88.02 | 29 | 38
88.03 | 29 | 43
88.04 | 28 | 37
88.05 | 27 | 37
88.06 | 26 | 37
88.07 | 26 | 37
88.08 | 26 | 38
88.09 | 26 | 38
88.1 | 26 | 38
88.11 | 26 | 39
88.12 | 27 | 38
88.13 | 27 | 39
88.14 | 29 | 41
88.15 | 29 | 43
88.16 | 31 | 43
88.17 | 33 | 43
88.18 | 33 | 43
88.19 | 30 | 43
88.2 | 28 | 41
88.21 | 25 | 40
88.22 | 27 | 40
88.23 | 26 | 38
88.24 | 25 | 37
88.25 | 25 | 37
88.26 | 24 | 35
88.27 | 23 | 34
88.28 | 23 | 33
88.29 | 23 | 32
88.3 | 24 | 32
88.31 | 24 | 32
88.32 | 24 | 32
88.33 | 24 | 32
88.34 | 25 | 32
88.35 | 25 | 32
88.36 | 25 | 32
88.37 | 25 | 33
88.38 | 26 | 33
88.39 | 26 | 33
88.4 | 26 | 34
88.41 | 26 | 33
88.42 | 27 | 34
88.43 | 27 | 34
88.44 | 28 | 35
88.45 | 27 | 36
88.46 | 28 | 36
88.47 | 27 | 36
88.48 | 28 | 38
88.49 | 27 | 38
88.5 | 27 | 37
88.51 | 27 | 40
88.52 | 27 | 43
88.53 | 27 | 42
88.54 | 26 | 43
88.55 | 26 | 42
88.56 | 26 | 41
88.57 | 25 | 37
88.58 | 24 | 38
88.59 | 24 | 38
88.6 | 24 | 38
88.61 | 23 | 37
88.62 | 24 | 37
88.63 | 25 | 37
88.64 | 25 | 36
88.65 | 26 | 35
88.66 | 26 | 36
88.67 | 27 | 38
88.68 | 28 | 37
88.69 | 28 | 37
88.7 | 31 | 37
88.71 | 34 | 38
88.72 | 35 | 35
88.73 | 33 | 38
88.74 | 29 | 37
88.75 | 31 | 37
88.76 | 29 | 37
88.77 | 29 | 36
88.78 | 29 | 35
88.79 | 29 | 35
88.8 | 28 | 34
88.81 | 27 | 34
88.82 | 27 | 34
88.83 | 27 | 34
88.84 | 27 | 34
88.85 | 28 | 34
88.86 | 29 | 33
88.87 | 29 | 34
88.88 | 29 | 33
88.89 | 29 | 33
88.9 | 30 | 33
88.91 | 29 | 34
88.92 | 30 | 34
88.93 | 30 | 34
88.94 | 29 | 34
88.95 | 30 | 35
88.96 | 29 | 35
88.97 | 29 | 35
88.98 | 28 | 35
88.99 | 28 | 36
89 | 28 | 36
89.01 | 29 | 36
89.02 | 29 | 36
89.03 | 29 | 36
89.04 | 29 | 37
89.05 | 28 | 38
89.06 | 28 | 38
89.07 | 28 | 39
89.08 | 28 | 39
89.09 | 30 | 39
89.1 | 28 | 39
89.11 | 28 | 39
89.12 | 27 | 40
89.13 | 28 | 39
89.14 | 27 | 38
89.15 | 27 | 38
89.16 | 27 | 38
89.17 | 27 | 37
89.18 | 27 | 37
89.19 | 27 | 37
89.2 | 27 | 37
89.21 | 27 | 36
89.22 | 27 | 35
89.23 | 29 | 35
89.24 | 30 | 35
89.25 | 29 | 35
89.26 | 29 | 35
89.27 | 30 | 35
89.28 | 30 | 34
89.29 | 30 | 33
89.3 | 30 | 32
89.31 | 30 | 33
89.32 | 30 | 34
89.33 | 30 | 34
89.34 | 30 | 34
89.35 | 28 | 34
89.36 | 29 | 34
89.37 | 29 | 33
89.38 | 28 | 30
89.39 | 28 | 33
89.4 | 28 | 33
89.41 | 27 | 34
89.42 | 27 | 35
89.43 | 27 | 35
89.44 | 28 | 35
89.45 | 28 | 31
89.46 | 29 | 34
89.47 | 29 | 35
89.48 | 29 | 36
89.49 | 29 | 36
89.5 | 30 | 35
89.51 | 31 | 35
89.52 | 31 | 33
89.53 | 30 | 35
89.54 | 29 | 36
89.55 | 29 | 37
89.56 | 28 | 37
89.57 | 27 | 38
89.58 | 27 | 38
89.59 | 27 | 38
89.6 | 26 | 38
89.61 | 25 | 38
89.62 | 25 | 39
89.63 | 24 | 40
89.64 | 24 | 39
89.65 | 23 | 41
89.66 | 23 | 38
89.67 | 24 | 40
89.68 | 24 | 38
89.69 | 25 | 37
89.7 | 25 | 36
89.71 | 25 | 36
89.72 | 26 | 36
89.73 | 26 | 35
89.74 | 27 | 34
89.75 | 27 | 34
89.76 | 28 | 34
89.77 | 29 | 34
89.78 | 31 | 34
89.79 | 30 | 34
89.8 | 30 | 35
89.81 | 28 | 37
89.82 | 32 | 35
89.83 | 32 | 36
89.84 | 31 | 36
89.85 | 32 | 36
89.86 | 30 | 36
89.87 | 32 | 36
89.88 | 31 | 36
89.89 | 31 | 36
89.9 | 31 | 35
89.91 | 32 | 34
89.92 | 32 | 35
89.93 | 28 | 34
89.94 | 30 | 34
89.95 | 28 | 35
89.96 | 29 | 35
89.97 | 30 | 35
89.98 | 32 | 33
89.99 | 32 | 33
90 | 32 | 33

## FTIR
Figure2b
Wavenumber/cm-1 | T/%
| ATP | ATPF
4000 | 100 | 99.6
4000 | 100 | 99.6
3990 | 100 | 99.6
3990 | 100 | 99.6
3990 | 100 | 99.6
3990 | 99.9 | 99.6
3990 | 99.9 | 99.6
3990 | 99.9 | 99.6
3990 | 99.9 | 99.6
3990 | 99.9 | 99.6
3990 | 99.9 | 99.6
3990 | 99.9 | 99.6
3990 | 99.9 | 99.6
3990 | 99.9 | 99.6
3990 | 99.9 | 99.6
3990 | 99.9 | 99.6
3990 | 99.9 | 99.6
3990 | 99.9 | 99.6
3990 | 99.9 | 99.6
3990 | 99.9 | 99.6
3990 | 99.9 | 99.6
3990 | 99.9 | 99.6
3990 | 99.9 | 99.6
3980 | 99.9 | 99.6
3980 | 99.9 | 99.6
3980 | 99.8 | 99.6
3980 | 99.8 | 99.6
3980 | 99.8 | 99.6
3980 | 99.8 | 99.6
3980 | 99.8 | 99.6
3980 | 99.8 | 99.6
3980 | 99.8 | 99.6
3980 | 99.8 | 99.6
3980 | 99.8 | 99.6
3980 | 99.8 | 99.6
3980 | 99.8 | 99.6
3980 | 99.8 | 99.6
3980 | 99.8 | 99.6
3980 | 99.8 | 99.6
3980 | 99.8 | 99.6
3980 | 99.8 | 99.6
3980 | 99.8 | 99.6
3980 | 99.8 | 99.5
3980 | 99.8 | 99.5
3970 | 99.7 | 99.5
3970 | 99.7 | 99.5
3970 | 99.7 | 99.5
3970 | 99.7 | 99.5
3970 | 99.7 | 99.5
3970 | 99.7 | 99.5
3970 | 99.7 | 99.5
3970 | 99.7 | 99.5
3970 | 99.7 | 99.5
3970 | 99.7 | 99.5
3970 | 99.7 | 99.5
3970 | 99.7 | 99.5
3970 | 99.7 | 99.5
3970 | 99.7 | 99.5
3970 | 99.7 | 99.5
3970 | 99.7 | 99.5
3970 | 99.6 | 99.5
3970 | 99.6 | 99.5
3970 | 99.6 | 99.5
3970 | 99.6 | 99.5
3960 | 99.6 | 99.5
3960 | 99.6 | 99.5
3960 | 99.6 | 99.5
3960 | 99.6 | 99.5
3960 | 99.6 | 99.5
3960 | 99.6 | 99.5
3960 | 99.6 | 99.5
3960 | 99.6 | 99.5
3960 | 99.6 | 99.5
3960 | 99.6 | 99.5
3960 | 99.6 | 99.5
3960 | 99.6 | 99.5
3960 | 99.6 | 99.5
3960 | 99.6 | 99.5
3960 | 99.6 | 99.5
3960 | 99.6 | 99.5
3960 | 99.5 | 99.5
3960 | 99.5 | 99.5
3960 | 99.5 | 99.5
3960 | 99.5 | 99.5
3960 | 99.5 | 99.5
3950 | 99.5 | 99.5
3950 | 99.5 | 99.5
3950 | 99.5 | 99.5
3950 | 99.5 | 99.5
3950 | 99.5 | 99.5
3950 | 99.5 | 99.5
3950 | 99.5 | 99.5
3950 | 99.5 | 99.5
3950 | 99.4 | 99.5
3950 | 99.4 | 99.5
3950 | 99.4 | 99.5
3950 | 99.4 | 99.4
3950 | 99.4 | 99.4
3950 | 99.4 | 99.4
3950 | 99.4 | 99.4
3950 | 99.4 | 99.4
3950 | 99.4 | 99.4
3950 | 99.4 | 99.4
3950 | 99.4 | 99.4
3950 | 99.4 | 99.4
3950 | 99.4 | 99.4
3940 | 99.4 | 99.4
3940 | 99.4 | 99.4
3940 | 99.4 | 99.4
3940 | 99.3 | 99.4
3940 | 99.3 | 99.4
3940 | 99.3 | 99.4
3940 | 99.3 | 99.4
3940 | 99.3 | 99.4
3940 | 99.3 | 99.4
3940 | 99.3 | 99.4
3940 | 99.3 | 99.4
3940 | 99.3 | 99.4
3940 | 99.3 | 99.4
3940 | 99.3 | 99.4
3940 | 99.3 | 99.4
3940 | 99.3 | 99.4
3940 | 99.3 | 99.4
3940 | 99.3 | 99.4
3940 | 99.3 | 99.4
3940 | 99.3 | 99.4
3940 | 99.3 | 99.4
3930 | 99.3 | 99.4
3930 | 99.3 | 99.4
3930 | 99.3 | 99.4
3930 | 99.3 | 99.4
3930 | 99.2 | 99.4
3930 | 99.2 | 99.4
3930 | 99.2 | 99.4
3930 | 99.2 | 99.4
3930 | 99.2 | 99.4
3930 | 99.2 | 99.4
3930 | 99.2 | 99.4
3930 | 99.2 | 99.4
3930 | 99.2 | 99.4
3930 | 99.2 | 99.4
3930 | 99.2 | 99.4
3930 | 99.2 | 99.4
3930 | 99.2 | 99.4
3930 | 99.2 | 99.4
3930 | 99.2 | 99.4
3930 | 99.2 | 99.4
3920 | 99.2 | 99.4
3920 | 99.2 | 99.4
3920 | 99.2 | 99.4
3920 | 99.2 | 99.4
3920 | 99.2 | 99.4
3920 | 99.1 | 99.4
3920 | 99.1 | 99.4
3920 | 99.1 | 99.4
3920 | 99.1 | 99.4
3920 | 99.1 | 99.4
3920 | 99.1 | 99.4
3920 | 99.1 | 99.4
3920 | 99.1 | 99.4
3920 | 99.1 | 99.4
3920 | 99.1 | 99.4
3920 | 99.1 | 99.4
3920 | 99.1 | 99.4
3920 | 99.1 | 99.4
3920 | 99.1 | 99.4
3920 | 99.1 | 99.4
3920 | 99.1 | 99.4
3910 | 99.1 | 99.4
3910 | 99.1 | 99.4
3910 | 99.1 | 99.4
3910 | 99.1 | 99.4
3910 | 99.1 | 99.4
3910 | 99.1 | 99.4
3910 | 99.1 | 99.4
3910 | 99.1 | 99.4
3910 | 99.1 | 99.4
3910 | 99.1 | 99.4
3910 | 99 | 99.4
3910 | 99 | 99.4
3910 | 99 | 99.4
3910 | 99 | 99.4
3910 | 99 | 99.4
3910 | 99 | 99.4
3910 | 99 | 99.4
3910 | 99 | 99.3
3910 | 98.9 | 99.3
3910 | 98.9 | 99.3
3910 | 98.9 | 99.3
3900 | 98.9 | 99.3
3900 | 98.9 | 99.3
3900 | 98.9 | 99.3
3900 | 98.9 | 99.3
3900 | 98.9 | 99.3
3900 | 98.9 | 99.3
3900 | 98.9 | 99.3
3900 | 98.9 | 99.3
3900 | 98.9 | 99.3
3900 | 98.9 | 99.3
3900 | 98.9 | 99.3
3900 | 98.9 | 99.3
3900 | 98.9 | 99.3
3900 | 98.9 | 99.4
3900 | 98.9 | 99.4
3900 | 98.9 | 99.4
3900 | 98.9 | 99.4
3900 | 98.9 | 99.4
3900 | 98.9 | 99.4
3900 | 98.9 | 99.4
3900 | 98.9 | 99.4
3890 | 98.9 | 99.4
3890 | 98.9 | 99.4
3890 | 98.9 | 99.4
3890 | 98.9 | 99.4
3890 | 98.9 | 99.3
3890 | 98.8 | 99.3
3890 | 98.8 | 99.3
3890 | 98.8 | 99.3
3890 | 98.8 | 99.3
3890 | 98.8 | 99.3
3890 | 98.8 | 99.3
3890 | 98.8 | 99.3
3890 | 98.8 | 99.3
3890 | 98.8 | 99.3
3890 | 98.8 | 99.3
3890 | 98.7 | 99.3
3890 | 98.7 | 99.3
3890 | 98.7 | 99.3
3890 | 98.7 | 99.3
3890 | 98.7 | 99.3
3880 | 98.7 | 99.3
3880 | 98.7 | 99.3
3880 | 98.7 | 99.3
3880 | 98.7 | 99.3
3880 | 98.7 | 99.3
3880 | 98.7 | 99.3
3880 | 98.7 | 99.3
3880 | 98.7 | 99.3
3880 | 98.7 | 99.3
3880 | 98.7 | 99.3
3880 | 98.7 | 99.3
3880 | 98.7 | 99.3
3880 | 98.7 | 99.3
3880 | 98.6 | 99.3
3880 | 98.6 | 99.3
3880 | 98.6 | 99.3
3880 | 98.6 | 99.3
3880 | 98.6 | 99.3
3880 | 98.6 | 99.3
3880 | 98.6 | 99.3
3880 | 98.6 | 99.3
3870 | 98.6 | 99.2
3870 | 98.5 | 99.2
3870 | 98.5 | 99.2
3870 | 98.5 | 99.2
3870 | 98.5 | 99.2
3870 | 98.5 | 99.2
3870 | 98.5 | 99.2
3870 | 98.5 | 99.2
3870 | 98.5 | 99.2
3870 | 98.5 | 99.2
3870 | 98.5 | 99.2
3870 | 98.5 | 99.2
3870 | 98.5 | 99.2
3870 | 98.5 | 99.2
3870 | 98.5 | 99.2
3870 | 98.5 | 99.2
3870 | 98.5 | 99.2
3870 | 98.5 | 99.2
3870 | 98.5 | 99.2
3870 | 98.5 | 99.2
3870 | 98.5 | 99.2
3860 | 98.5 | 99.2
3860 | 98.5 | 99.2
3860 | 98.5 | 99.2
3860 | 98.4 | 99.2
3860 | 98.4 | 99.2
3860 | 98.4 | 99.2
3860 | 98.4 | 99.2
3860 | 98.4 | 99.2
3860 | 98.4 | 99.2
3860 | 98.4 | 99.2
3860 | 98.4 | 99.2
3860 | 98.4 | 99.2
3860 | 98.4 | 99.2
3860 | 98.4 | 99.2
3860 | 98.4 | 99.2
3860 | 98.4 | 99.2
3860 | 98.4 | 99.2
3860 | 98.4 | 99.2
3860 | 98.4 | 99.2
3860 | 98.4 | 99.2
3860 | 98.3 | 99.2
3850 | 98.3 | 99.2
3850 | 98.3 | 99.2
3850 | 98.3 | 99.2
3850 | 98.3 | 99.2
3850 | 98.3 | 99.2
3850 | 98.3 | 99.2
3850 | 98.3 | 99.2
3850 | 98.3 | 99.2
3850 | 98.3 | 99.2
3850 | 98.3 | 99.2
3850 | 98.3 | 99.2
3850 | 98.3 | 99.2
3850 | 98.3 | 99.2
3850 | 98.2 | 99.2
3850 | 98.2 | 99.2
3850 | 98.2 | 99.2
3850 | 98.2 | 99.2
3850 | 98.2 | 99.1
3850 | 98.2 | 99.1
3850 | 98.2 | 99.1
3840 | 98.2 | 99.1
3840 | 98.1 | 99.1
3840 | 98.1 | 99.1
3840 | 98.1 | 99.1
3840 | 98.1 | 99.1
3840 | 98.1 | 99.1
3840 | 98.1 | 99.1
3840 | 98.1 | 99.1
3840 | 98.1 | 99.1
3840 | 98.1 | 99.1
3840 | 98.1 | 99.1
3840 | 98 | 99.1
3840 | 98 | 99.1
3840 | 98 | 99.1
3840 | 98 | 99.1
3840 | 98 | 99.1
3840 | 98 | 99.1
3840 | 98 | 99.1
3840 | 98 | 99.1
3840 | 98 | 99.1
3840 | 98 | 99.1
3830 | 98 | 99.1
3830 | 98 | 99.1
3830 | 98 | 99.1
3830 | 98 | 99.1
3830 | 98 | 99.1
3830 | 98 | 99.1
3830 | 98 | 99.1
3830 | 97.9 | 99.1
3830 | 97.9 | 99.1
3830 | 97.9 | 99.1
3830 | 97.9 | 99.1
3830 | 97.9 | 99.1
3830 | 97.9 | 99.1
3830 | 97.9 | 99.1
3830 | 97.9 | 99.1
3830 | 97.9 | 99.1
3830 | 97.9 | 99.1
3830 | 97.9 | 99.1
3830 | 97.9 | 99.1
3830 | 97.9 | 99.1
3830 | 97.9 | 99.1
3820 | 97.8 | 99.1
3820 | 97.8 | 99.1
3820 | 97.8 | 99.1
3820 | 97.8 | 99.1
3820 | 97.8 | 99
3820 | 97.8 | 99
3820 | 97.8 | 99
3820 | 97.8 | 99
3820 | 97.8 | 99
3820 | 97.8 | 99
3820 | 97.8 | 99
3820 | 97.8 | 99
3820 | 97.7 | 99
3820 | 97.7 | 99
3820 | 97.7 | 99
3820 | 97.7 | 99
3820 | 97.7 | 99
3820 | 97.7 | 99
3820 | 97.7 | 99
3820 | 97.7 | 99
3810 | 97.7 | 99
3810 | 97.7 | 99
3810 | 97.7 | 99
3810 | 97.7 | 99
3810 | 97.7 | 99
3810 | 97.7 | 99
3810 | 97.7 | 99
3810 | 97.6 | 99
3810 | 97.6 | 99.1
3810 | 97.6 | 99.1
3810 | 97.6 | 99
3810 | 97.6 | 99
3810 | 97.6 | 99
3810 | 97.6 | 99
3810 | 97.6 | 99
3810 | 97.6 | 99
3810 | 97.5 | 99
3810 | 97.5 | 99
3810 | 97.5 | 99
3810 | 97.5 | 99
3810 | 97.5 | 99
3800 | 97.5 | 98.9
3800 | 97.4 | 98.9
3800 | 97.4 | 98.9
3800 | 97.4 | 98.9
3800 | 97.4 | 98.9
3800 | 97.4 | 98.9
3800 | 97.4 | 98.9
3800 | 97.4 | 98.9
3800 | 97.4 | 98.9
3800 | 97.4 | 98.9
3800 | 97.3 | 98.9
3800 | 97.3 | 98.9
3800 | 97.3 | 98.9
3800 | 97.3 | 98.9
3800 | 97.3 | 98.9
3800 | 97.3 | 98.9
3800 | 97.3 | 98.9
3800 | 97.3 | 98.9
3800 | 97.3 | 98.9
3800 | 97.2 | 99
3800 | 97.2 | 99
3790 | 97.2 | 99
3790 | 97.2 | 98.9
3790 | 97.2 | 98.9
3790 | 97.2 | 98.9
3790 | 97.2 | 98.9
3790 | 97.2 | 98.9
3790 | 97.1 | 98.9
3790 | 97.1 | 98.9
3790 | 97.1 | 98.9
3790 | 97.1 | 98.9
3790 | 97.1 | 98.9
3790 | 97.1 | 98.9
3790 | 97 | 98.9
3790 | 97 | 98.9
3790 | 97 | 98.9
3790 | 97 | 98.9
3790 | 97 | 98.9
3790 | 97 | 98.9
3790 | 96.9 | 98.9
3790 | 96.9 | 98.9
3790 | 96.9 | 98.9
3780 | 96.9 | 98.9
3780 | 96.9 | 98.9
3780 | 96.9 | 98.9
3780 | 96.9 | 98.9
3780 | 96.8 | 98.9
3780 | 96.8 | 98.8
3780 | 96.8 | 98.8
3780 | 96.8 | 98.8
3780 | 96.8 | 98.8
3780 | 96.8 | 98.8
3780 | 96.7 | 98.8
3780 | 96.7 | 98.8
3780 | 96.7 | 98.8
3780 | 96.7 | 98.8
3780 | 96.7 | 98.8
3780 | 96.7 | 98.8
3780 | 96.7 | 98.8
3780 | 96.6 | 98.8
3780 | 96.6 | 98.8
3780 | 96.6 | 98.8
3770 | 96.6 | 98.8
3770 | 96.6 | 98.8
3770 | 96.6 | 98.8
3770 | 96.5 | 98.8
3770 | 96.5 | 98.8
3770 | 96.5 | 98.8
3770 | 96.5 | 98.8
3770 | 96.5 | 98.7
3770 | 96.5 | 98.7
3770 | 96.4 | 98.7
3770 | 96.4 | 98.7
3770 | 96.4 | 98.7
3770 | 96.4 | 98.7
3770 | 96.4 | 98.7
3770 | 96.3 | 98.7
3770 | 96.3 | 98.7
3770 | 96.3 | 98.7
3770 | 96.3 | 98.7
3770 | 96.3 | 98.7
3770 | 96.3 | 98.7
3770 | 96.2 | 98.7
3760 | 96.2 | 98.7
3760 | 96.2 | 98.7
3760 | 96.2 | 98.7
3760 | 96.1 | 98.7
3760 | 96.1 | 98.7
3760 | 96.1 | 98.7
3760 | 96.1 | 98.7
3760 | 96 | 98.7
3760 | 96 | 98.7
3760 | 96 | 98.7
3760 | 96 | 98.7
3760 | 95.9 | 98.6
3760 | 95.9 | 98.6
3760 | 95.9 | 98.6
3760 | 95.9 | 98.6
3760 | 95.8 | 98.6
3760 | 95.8 | 98.6
3760 | 95.8 | 98.6
3760 | 95.8 | 98.6
3760 | 95.7 | 98.6
3760 | 95.7 | 98.6
3750 | 95.7 | 98.6
3750 | 95.7 | 98.6
3750 | 95.6 | 98.6
3750 | 95.6 | 98.6
3750 | 95.6 | 98.6
3750 | 95.6 | 98.6
3750 | 95.6 | 98.6
3750 | 95.5 | 98.5
3750 | 95.5 | 98.5
3750 | 95.5 | 98.5
3750 | 95.4 | 98.5
3750 | 95.4 | 98.5
3750 | 95.4 | 98.5
3750 | 95.4 | 98.5
3750 | 95.3 | 98.5
3750 | 95.3 | 98.5
3750 | 95.2 | 98.5
3750 | 95.2 | 98.5
3750 | 95.2 | 98.5
3750 | 95.1 | 98.4
3750 | 95.1 | 98.4
3740 | 95 | 98.4
3740 | 95 | 98.4
3740 | 94.9 | 98.4
3740 | 94.9 | 98.4
3740 | 94.8 | 98.4
3740 | 94.8 | 98.4
3740 | 94.7 | 98.3
3740 | 94.7 | 98.3
3740 | 94.6 | 98.3
3740 | 94.6 | 98.3
3740 | 94.5 | 98.3
3740 | 94.5 | 98.3
3740 | 94.4 | 98.3
3740 | 94.4 | 98.2
3740 | 94.3 | 98.2
3740 | 94.3 | 98.2
3740 | 94.2 | 98.2
3740 | 94.1 | 98.2
3740 | 94.1 | 98.2
3740 | 94 | 98.1
3730 | 93.9 | 98.1
3730 | 93.9 | 98.1
3730 | 93.8 | 98.1
3730 | 93.7 | 98.1
3730 | 93.7 | 98.1
3730 | 93.6 | 98.1
3730 | 93.5 | 98.1
3730 | 93.5 | 98
3730 | 93.4 | 98
3730 | 93.3 | 98
3730 | 93.2 | 98
3730 | 93.1 | 98
3730 | 93 | 98
3730 | 93 | 98
3730 | 92.9 | 98
3730 | 92.8 | 98
3730 | 92.7 | 98
3730 | 92.5 | 98
3730 | 92.4 | 98
3730 | 92.3 | 98
3730 | 92.2 | 98
3720 | 92.1 | 98
3720 | 91.9 | 98
3720 | 91.8 | 98
3720 | 91.7 | 98
3720 | 91.5 | 98
3720 | 91.4 | 98
3720 | 91.2 | 98
3720 | 91 | 98
3720 | 90.9 | 98
3720 | 90.7 | 98
3720 | 90.5 | 98
3720 | 90.3 | 98
3720 | 90.1 | 98
3720 | 89.9 | 98
3720 | 89.7 | 98
3720 | 89.4 | 98
3720 | 89.2 | 98
3720 | 88.9 | 98
3720 | 88.6 | 98
3720 | 88.3 | 97.9
3720 | 88 | 97.9
3710 | 87.7 | 97.9
3710 | 87.4 | 97.9
3710 | 87.1 | 97.9
3710 | 86.8 | 97.8
3710 | 86.5 | 97.8
3710 | 86.2 | 97.8
3710 | 85.9 | 97.8
3710 | 85.6 | 97.7
3710 | 85.2 | 97.7
3710 | 84.9 | 97.7
3710 | 84.6 | 97.7
3710 | 84.2 | 97.7
3710 | 83.8 | 97.7
3710 | 83.5 | 97.7
3710 | 83.1 | 97.6
3710 | 82.8 | 97.6
3710 | 82.4 | 97.6
3710 | 82.1 | 97.6
3710 | 81.8 | 97.6
3710 | 81.4 | 97.6
3710 | 81.1 | 97.6
3700 | 80.8 | 97.6
3700 | 80.6 | 97.5
3700 | 80.3 | 97.5
3700 | 80.1 | 97.5
3700 | 79.8 | 97.5
3700 | 79.7 | 97.5
3700 | 79.5 | 97.5
3700 | 79.4 | 97.4
3700 | 79.3 | 97.4
3700 | 79.2 | 97.4
3700 | 79.2 | 97.4
3700 | 79.1 | 97.4
3700 | 79.1 | 97.3
3700 | 79.1 | 97.3
3700 | 79.1 | 97.3
3700 | 79.1 | 97.3
3700 | 79.1 | 97.2
3700 | 79.1 | 97.2
3700 | 79.2 | 97.2
3700 | 79.3 | 97.2
3690 | 79.4 | 97.1
3690 | 79.5 | 97.1
3690 | 79.7 | 97.1
3690 | 79.8 | 97.1
3690 | 80 | 97
3690 | 80.2 | 97
3690 | 80.4 | 97
3690 | 80.6 | 97
3690 | 80.8 | 96.9
3690 | 81 | 96.9
3690 | 81.2 | 96.9
3690 | 81.4 | 96.9
3690 | 81.6 | 96.8
3690 | 81.8 | 96.8
3690 | 82 | 96.8
3690 | 82.1 | 96.8
3690 | 82.2 | 96.7
3690 | 82.3 | 96.7
3690 | 82.3 | 96.7
3690 | 82.3 | 96.6
3690 | 82.3 | 96.6
3680 | 82.2 | 96.6
3680 | 82.2 | 96.5
3680 | 82.1 | 96.5
3680 | 82.1 | 96.5
3680 | 82 | 96.5
3680 | 81.9 | 96.4
3680 | 81.8 | 96.4
3680 | 81.7 | 96.4
3680 | 81.6 | 96.3
3680 | 81.5 | 96.3
3680 | 81.3 | 96.3
3680 | 81.2 | 96.2
3680 | 81.1 | 96.2
3680 | 80.9 | 96.2
3680 | 80.8 | 96.1
3680 | 80.6 | 96.1
3680 | 80.5 | 96
3680 | 80.3 | 96
3680 | 80.2 | 96
3680 | 80 | 95.9
3680 | 79.8 | 95.9
3670 | 79.6 | 95.9
3670 | 79.5 | 95.8
3670 | 79.3 | 95.8
3670 | 79.1 | 95.8
3670 | 79 | 95.7
3670 | 78.8 | 95.7
3670 | 78.6 | 95.7
3670 | 78.5 | 95.6
3670 | 78.3 | 95.6
3670 | 78.2 | 95.6
3670 | 78.1 | 95.5
3670 | 78 | 95.5
3670 | 77.8 | 95.5
3670 | 77.7 | 95.5
3670 | 77.6 | 95.4
3670 | 77.5 | 95.4
3670 | 77.3 | 95.4
3670 | 77.2 | 95.4
3670 | 77.1 | 95.3
3670 | 77 | 95.3
3670 | 76.8 | 95.3
3660 | 76.7 | 95.3
3660 | 76.6 | 95.2
3660 | 76.4 | 95.2
3660 | 76.3 | 95.2
3660 | 76.1 | 95.2
3660 | 76 | 95.1
3660 | 75.8 | 95.1
3660 | 75.7 | 95.1
3660 | 75.5 | 95
3660 | 75.3 | 95
3660 | 75.2 | 95
3660 | 75 | 94.9
3660 | 74.9 | 94.9
3660 | 74.7 | 94.9
3660 | 74.6 | 94.8
3660 | 74.4 | 94.8
3660 | 74.3 | 94.7
3660 | 74.2 | 94.7
3660 | 74 | 94.7
3660 | 73.9 | 94.6
3650 | 73.8 | 94.6
3650 | 73.7 | 94.5
3650 | 73.6 | 94.5
3650 | 73.4 | 94.4
3650 | 73.3 | 94.4
3650 | 73.2 | 94.4
3650 | 73.1 | 94.3
3650 | 73 | 94.3
3650 | 72.9 | 94.2
3650 | 72.8 | 94.2
3650 | 72.7 | 94.1
3650 | 72.6 | 94.1
3650 | 72.5 | 94.1
3650 | 72.5 | 94
3650 | 72.4 | 94
3650 | 72.3 | 94
3650 | 72.3 | 94
3650 | 72.2 | 93.9
3650 | 72.1 | 93.9
3650 | 72.1 | 93.9
3650 | 72 | 93.9
3640 | 72 | 93.9
3640 | 71.9 | 93.8
3640 | 71.8 | 93.8
3640 | 71.8 | 93.8
3640 | 71.7 | 93.8
3640 | 71.6 | 93.8
3640 | 71.6 | 93.8
3640 | 71.5 | 93.7
3640 | 71.4 | 93.7
3640 | 71.4 | 93.7
3640 | 71.3 | 93.7
3640 | 71.2 | 93.6
3640 | 71.1 | 93.6
3640 | 71 | 93.5
3640 | 70.9 | 93.5
3640 | 70.8 | 93.5
3640 | 70.6 | 93.4
3640 | 70.5 | 93.4
3640 | 70.4 | 93.4
3640 | 70.3 | 93.3
3640 | 70.2 | 93.3
3630 | 70.1 | 93.2
3630 | 70 | 93.2
3630 | 69.9 | 93.2
3630 | 69.7 | 93.1
3630 | 69.6 | 93.1
3630 | 69.5 | 93.1
3630 | 69.3 | 93
3630 | 69.2 | 93
3630 | 69 | 93
3630 | 68.9 | 92.9
3630 | 68.8 | 92.9
3630 | 68.6 | 92.9
3630 | 68.5 | 92.9
3630 | 68.4 | 92.8
3630 | 68.2 | 92.8
3630 | 68.1 | 92.8
3630 | 68 | 92.7
3630 | 67.9 | 92.7
3630 | 67.9 | 92.7
3630 | 67.8 | 92.7
3630 | 67.7 | 92.6
3620 | 67.7 | 92.6
3620 | 67.7 | 92.6
3620 | 67.7 | 92.5
3620 | 67.7 | 92.5
3620 | 67.7 | 92.5
3620 | 67.7 | 92.5
3620 | 67.7 | 92.4
3620 | 67.8 | 92.4
3620 | 67.8 | 92.4
3620 | 67.9 | 92.4
3620 | 67.9 | 92.3
3620 | 68 | 92.3
3620 | 68.1 | 92.3
3620 | 68.2 | 92.3
3620 | 68.3 | 92.2
3620 | 68.5 | 92.2
3620 | 68.6 | 92.2
3620 | 68.8 | 92.2
3620 | 69 | 92.1
3620 | 69.2 | 92.1
3610 | 69.4 | 92.1
3610 | 69.6 | 92.1
3610 | 69.9 | 92
3610 | 70.1 | 92
3610 | 70.3 | 92
3610 | 70.5 | 92
3610 | 70.7 | 91.9
3610 | 70.9 | 91.9
3610 | 71.1 | 91.9
3610 | 71.3 | 91.9
3610 | 71.5 | 91.9
3610 | 71.6 | 91.8
3610 | 71.7 | 91.8
3610 | 71.8 | 91.8
3610 | 71.9 | 91.8
3610 | 72 | 91.8
3610 | 72 | 91.7
3610 | 72.1 | 91.7
3610 | 72.2 | 91.7
3610 | 72.2 | 91.7
3610 | 72.3 | 91.6
3600 | 72.3 | 91.6
3600 | 72.4 | 91.6
3600 | 72.4 | 91.6
3600 | 72.5 | 91.6
3600 | 72.5 | 91.5
3600 | 72.6 | 91.5
3600 | 72.6 | 91.5
3600 | 72.7 | 91.5
3600 | 72.7 | 91.5
3600 | 72.8 | 91.4
3600 | 72.9 | 91.4
3600 | 72.9 | 91.4
3600 | 73 | 91.4
3600 | 73 | 91.4
3600 | 73.1 | 91.3
3600 | 73.2 | 91.3
3600 | 73.2 | 91.3
3600 | 73.3 | 91.3
3600 | 73.3 | 91.2
3600 | 73.4 | 91.2
3600 | 73.4 | 91.2
3590 | 73.5 | 91.2
3590 | 73.5 | 91.2
3590 | 73.6 | 91.1
3590 | 73.6 | 91.1
3590 | 73.7 | 91.1
3590 | 73.7 | 91.1
3590 | 73.8 | 91
3590 | 73.9 | 91
3590 | 73.9 | 91
3590 | 74 | 91
3590 | 74 | 90.9
3590 | 74.1 | 90.9
3590 | 74.1 | 90.9
3590 | 74.1 | 90.9
3590 | 74.2 | 90.8
3590 | 74.2 | 90.8
3590 | 74.3 | 90.8
3590 | 74.3 | 90.8
3590 | 74.4 | 90.8
3590 | 74.4 | 90.8
3590 | 74.4 | 90.8
3580 | 74.5 | 90.7
3580 | 74.5 | 90.7
3580 | 74.5 | 90.7
3580 | 74.6 | 90.7
3580 | 74.6 | 90.7
3580 | 74.6 | 90.7
3580 | 74.7 | 90.7
3580 | 74.7 | 90.7
3580 | 74.7 | 90.6
3580 | 74.8 | 90.6
3580 | 74.8 | 90.6
3580 | 74.8 | 90.6
3580 | 74.8 | 90.6
3580 | 74.9 | 90.6
3580 | 74.9 | 90.6
3580 | 74.9 | 90.5
3580 | 74.9 | 90.5
3580 | 74.9 | 90.5
3580 | 75 | 90.5
3580 | 75 | 90.5
3570 | 75 | 90.4
3570 | 75 | 90.4
3570 | 75 | 90.4
3570 | 75 | 90.4
3570 | 75 | 90.4
3570 | 75.1 | 90.3
3570 | 75.1 | 90.3
3570 | 75.1 | 90.3
3570 | 75.1 | 90.3
3570 | 75.1 | 90.2
3570 | 75.1 | 90.2
3570 | 75.1 | 90.2
3570 | 75.2 | 90.2
3570 | 75.2 | 90.2
3570 | 75.2 | 90.1
3570 | 75.2 | 90.1
3570 | 75.2 | 90.1
3570 | 75.2 | 90.1
3570 | 75.2 | 90.1
3570 | 75.2 | 90
3570 | 75.2 | 90
3560 | 75.2 | 90
3560 | 75.2 | 90
3560 | 75.3 | 89.9
3560 | 75.3 | 89.9
3560 | 75.3 | 89.9
3560 | 75.3 | 89.9
3560 | 75.3 | 89.9
3560 | 75.3 | 89.8
3560 | 75.3 | 89.8
3560 | 75.3 | 89.8
3560 | 75.3 | 89.8
3560 | 75.3 | 89.7
3560 | 75.3 | 89.7
3560 | 75.3 | 89.7
3560 | 75.3 | 89.7
3560 | 75.3 | 89.6
3560 | 75.3 | 89.6
3560 | 75.3 | 89.6
3560 | 75.3 | 89.6
3560 | 75.3 | 89.5
3560 | 75.3 | 89.5
3550 | 75.3 | 89.5
3550 | 75.3 | 89.5
3550 | 75.3 | 89.4
3550 | 75.3 | 89.4
3550 | 75.3 | 89.4
3550 | 75.3 | 89.4
3550 | 75.3 | 89.4
3550 | 75.3 | 89.3
3550 | 75.3 | 89.3
3550 | 75.3 | 89.3
3550 | 75.3 | 89.3
3550 | 75.3 | 89.2
3550 | 75.3 | 89.2
3550 | 75.3 | 89.2
3550 | 75.3 | 89.2
3550 | 75.3 | 89.2
3550 | 75.3 | 89.2
3550 | 75.3 | 89.1
3550 | 75.3 | 89.1
3550 | 75.3 | 89.1
3550 | 75.3 | 89.1
3540 | 75.3 | 89.1
3540 | 75.3 | 89.1
3540 | 75.3 | 89.1
3540 | 75.3 | 89
3540 | 75.3 | 89
3540 | 75.3 | 89
3540 | 75.3 | 89
3540 | 75.3 | 89
3540 | 75.3 | 89
3540 | 75.3 | 89
3540 | 75.2 | 88.9
3540 | 75.2 | 88.9
3540 | 75.2 | 88.9
3540 | 75.2 | 88.9
3540 | 75.2 | 88.9
3540 | 75.2 | 88.9
3540 | 75.2 | 88.9
3540 | 75.2 | 88.8
3540 | 75.1 | 88.8
3540 | 75.1 | 88.8
3530 | 75.1 | 88.8
3530 | 75.1 | 88.8
3530 | 75.1 | 88.8
3530 | 75.1 | 88.8
3530 | 75.1 | 88.7
3530 | 75 | 88.7
3530 | 75 | 88.7
3530 | 75 | 88.7
3530 | 75 | 88.7
3530 | 75 | 88.7
3530 | 75 | 88.7
3530 | 74.9 | 88.7
3530 | 74.9 | 88.7
3530 | 74.9 | 88.6
3530 | 74.9 | 88.6
3530 | 74.9 | 88.6
3530 | 74.8 | 88.6
3530 | 74.8 | 88.6
3530 | 74.8 | 88.6
3530 | 74.8 | 88.6
3530 | 74.8 | 88.6
3520 | 74.7 | 88.6
3520 | 74.7 | 88.6
3520 | 74.7 | 88.5
3520 | 74.7 | 88.5
3520 | 74.6 | 88.5
3520 | 74.6 | 88.5
3520 | 74.6 | 88.5
3520 | 74.6 | 88.5
3520 | 74.5 | 88.5
3520 | 74.5 | 88.5
3520 | 74.5 | 88.5
3520 | 74.5 | 88.5
3520 | 74.4 | 88.5
3520 | 74.4 | 88.4
3520 | 74.4 | 88.4
3520 | 74.4 | 88.4
3520 | 74.3 | 88.4
3520 | 74.3 | 88.4
3520 | 74.3 | 88.4
3520 | 74.3 | 88.4
3520 | 74.2 | 88.4
3510 | 74.2 | 88.4
3510 | 74.2 | 88.4
3510 | 74.2 | 88.4
3510 | 74.1 | 88.3
3510 | 74.1 | 88.3
3510 | 74.1 | 88.3
3510 | 74.1 | 88.3
3510 | 74 | 88.3
3510 | 74 | 88.3
3510 | 74 | 88.3
3510 | 73.9 | 88.3
3510 | 73.9 | 88.3
3510 | 73.9 | 88.3
3510 | 73.9 | 88.3
3510 | 73.8 | 88.3
3510 | 73.8 | 88.2
3510 | 73.8 | 88.2
3510 | 73.7 | 88.2
3510 | 73.7 | 88.2
3510 | 73.7 | 88.2
3500 | 73.7 | 88.2
3500 | 73.6 | 88.2
3500 | 73.6 | 88.2
3500 | 73.6 | 88.2
3500 | 73.5 | 88.2
3500 | 73.5 | 88.2
3500 | 73.5 | 88.2
3500 | 73.5 | 88.2
3500 | 73.4 | 88.2
3500 | 73.4 | 88.2
3500 | 73.4 | 88.2
3500 | 73.3 | 88.2
3500 | 73.3 | 88.1
3500 | 73.3 | 88.1
3500 | 73.3 | 88.1
3500 | 73.2 | 88.1
3500 | 73.2 | 88.1
3500 | 73.2 | 88.1
3500 | 73.2 | 88.1
3500 | 73.1 | 88.1
3500 | 73.1 | 88.1
3490 | 73.1 | 88.1
3490 | 73.1 | 88.1
3490 | 73 | 88.1
3490 | 73 | 88.1
3490 | 73 | 88.1
3490 | 73 | 88.1
3490 | 72.9 | 88.1
3490 | 72.9 | 88.1
3490 | 72.9 | 88
3490 | 72.8 | 88
3490 | 72.8 | 88
3490 | 72.8 | 88
3490 | 72.8 | 88
3490 | 72.7 | 88
3490 | 72.7 | 88
3490 | 72.7 | 88
3490 | 72.7 | 88
3490 | 72.6 | 88
3490 | 72.6 | 88
3490 | 72.6 | 88
3490 | 72.6 | 88
3480 | 72.5 | 87.9
3480 | 72.5 | 87.9
3480 | 72.5 | 87.9
3480 | 72.5 | 87.9
3480 | 72.4 | 87.9
3480 | 72.4 | 87.9
3480 | 72.4 | 87.9
3480 | 72.4 | 87.9
3480 | 72.3 | 87.9
3480 | 72.3 | 87.9
3480 | 72.3 | 87.9
3480 | 72.3 | 87.9
3480 | 72.2 | 87.8
3480 | 72.2 | 87.8
3480 | 72.2 | 87.8
3480 | 72.2 | 87.8
3480 | 72.1 | 87.8
3480 | 72.1 | 87.8
3480 | 72.1 | 87.8
3480 | 72.1 | 87.8
3480 | 72 | 87.8
3470 | 72 | 87.8
3470 | 72 | 87.7
3470 | 72 | 87.7
3470 | 72 | 87.7
3470 | 71.9 | 87.7
3470 | 71.9 | 87.7
3470 | 71.9 | 87.7
3470 | 71.9 | 87.7
3470 | 71.9 | 87.7
3470 | 71.8 | 87.7
3470 | 71.8 | 87.7
3470 | 71.8 | 87.7
3470 | 71.8 | 87.7
3470 | 71.8 | 87.7
3470 | 71.7 | 87.7
3470 | 71.7 | 87.7
3470 | 71.7 | 87.6
3470 | 71.7 | 87.6
3470 | 71.7 | 87.6
3470 | 71.7 | 87.6
3460 | 71.6 | 87.6
3460 | 71.6 | 87.6
3460 | 71.6 | 87.6
3460 | 71.6 | 87.6
3460 | 71.6 | 87.6
3460 | 71.6 | 87.6
3460 | 71.5 | 87.6
3460 | 71.5 | 87.6
3460 | 71.5 | 87.6
3460 | 71.5 | 87.6
3460 | 71.5 | 87.6
3460 | 71.5 | 87.6
3460 | 71.5 | 87.6
3460 | 71.5 | 87.6
3460 | 71.4 | 87.6
3460 | 71.4 | 87.6
3460 | 71.4 | 87.6
3460 | 71.4 | 87.6
3460 | 71.4 | 87.6
3460 | 71.4 | 87.6
3460 | 71.4 | 87.6
3450 | 71.4 | 87.5
3450 | 71.3 | 87.5
3450 | 71.3 | 87.5
3450 | 71.3 | 87.5
3450 | 71.3 | 87.5
3450 | 71.3 | 87.5
3450 | 71.3 | 87.5
3450 | 71.3 | 87.5
3450 | 71.3 | 87.5
3450 | 71.3 | 87.5
3450 | 71.3 | 87.5
3450 | 71.2 | 87.5
3450 | 71.2 | 87.5
3450 | 71.2 | 87.5
3450 | 71.2 | 87.5
3450 | 71.2 | 87.5
3450 | 71.2 | 87.5
3450 | 71.2 | 87.5
3450 | 71.2 | 87.5
3450 | 71.2 | 87.5
3450 | 71.2 | 87.5
3440 | 71.2 | 87.5
3440 | 71.2 | 87.5
3440 | 71.1 | 87.5
3440 | 71.1 | 87.5
3440 | 71.1 | 87.6
3440 | 71.1 | 87.6
3440 | 71.1 | 87.6
3440 | 71.1 | 87.6
3440 | 71.1 | 87.6
3440 | 71.1 | 87.6
3440 | 71.1 | 87.6
3440 | 71.1 | 87.6
3440 | 71.1 | 87.6
3440 | 71.1 | 87.6
3440 | 71.1 | 87.6
3440 | 71.1 | 87.6
3440 | 71.1 | 87.6
3440 | 71.1 | 87.6
3440 | 71.1 | 87.6
3440 | 71.1 | 87.6
3440 | 71.1 | 87.6
3430 | 71.1 | 87.6
3430 | 71.1 | 87.6
3430 | 71.1 | 87.6
3430 | 71.1 | 87.6
3430 | 71.1 | 87.6
3430 | 71.1 | 87.6
3430 | 71.1 | 87.6
3430 | 71.1 | 87.6
3430 | 71.1 | 87.6
3430 | 71.1 | 87.6
3430 | 71.1 | 87.6
3430 | 71.1 | 87.6
3430 | 71.1 | 87.6
3430 | 71.1 | 87.6
3430 | 71.1 | 87.7
3430 | 71.1 | 87.7
3430 | 71.1 | 87.7
3430 | 71.1 | 87.7
3430 | 71.1 | 87.7
3430 | 71.2 | 87.7
3420 | 71.2 | 87.7
3420 | 71.2 | 87.7
3420 | 71.2 | 87.7
3420 | 71.2 | 87.7
3420 | 71.2 | 87.8
3420 | 71.2 | 87.8
3420 | 71.2 | 87.8
3420 | 71.2 | 87.8
3420 | 71.2 | 87.8
3420 | 71.2 | 87.8
3420 | 71.3 | 87.8
3420 | 71.3 | 87.8
3420 | 71.3 | 87.9
3420 | 71.3 | 87.9
3420 | 71.3 | 87.9
3420 | 71.3 | 87.9
3420 | 71.3 | 87.9
3420 | 71.3 | 87.9
3420 | 71.4 | 87.9
3420 | 71.4 | 87.9
3420 | 71.4 | 87.9
3410 | 71.4 | 88
3410 | 71.4 | 88
3410 | 71.4 | 88
3410 | 71.4 | 88
3410 | 71.4 | 88
3410 | 71.5 | 88
3410 | 71.5 | 88
3410 | 71.5 | 88
3410 | 71.5 | 88
3410 | 71.5 | 88
3410 | 71.5 | 88
3410 | 71.5 | 88.1
3410 | 71.6 | 88.1
3410 | 71.6 | 88.1
3410 | 71.6 | 88.1
3410 | 71.6 | 88.1
3410 | 71.6 | 88.1
3410 | 71.6 | 88.1
3410 | 71.6 | 88.1
3410 | 71.7 | 88.1
3410 | 71.7 | 88.1
3400 | 71.7 | 88.1
3400 | 71.7 | 88.1
3400 | 71.7 | 88.2
3400 | 71.7 | 88.2
3400 | 71.8 | 88.2
3400 | 71.8 | 88.2
3400 | 71.8 | 88.2
3400 | 71.8 | 88.2
3400 | 71.8 | 88.2
3400 | 71.9 | 88.2
3400 | 71.9 | 88.2
3400 | 71.9 | 88.3
3400 | 71.9 | 88.3
3400 | 72 | 88.3
3400 | 72 | 88.3
3400 | 72 | 88.3
3400 | 72 | 88.3
3400 | 72 | 88.3
3400 | 72.1 | 88.3
3400 | 72.1 | 88.4
3400 | 72.1 | 88.4
3390 | 72.1 | 88.4
3390 | 72.2 | 88.4
3390 | 72.2 | 88.4
3390 | 72.2 | 88.4
3390 | 72.2 | 88.4
3390 | 72.3 | 88.5
3390 | 72.3 | 88.5
3390 | 72.3 | 88.5
3390 | 72.3 | 88.5
3390 | 72.4 | 88.5
3390 | 72.4 | 88.5
3390 | 72.4 | 88.6
3390 | 72.5 | 88.6
3390 | 72.5 | 88.6
3390 | 72.5 | 88.6
3390 | 72.5 | 88.6
3390 | 72.6 | 88.6
3390 | 72.6 | 88.6
3390 | 72.6 | 88.7
3390 | 72.7 | 88.7
3380 | 72.7 | 88.7
3380 | 72.7 | 88.7
3380 | 72.7 | 88.7
3380 | 72.8 | 88.7
3380 | 72.8 | 88.7
3380 | 72.8 | 88.8
3380 | 72.9 | 88.8
3380 | 72.9 | 88.8
3380 | 72.9 | 88.8
3380 | 72.9 | 88.8
3380 | 73 | 88.8
3380 | 73 | 88.9
3380 | 73 | 88.9
3380 | 73.1 | 88.9
3380 | 73.1 | 88.9
3380 | 73.1 | 88.9
3380 | 73.2 | 88.9
3380 | 73.2 | 88.9
3380 | 73.2 | 89
3380 | 73.3 | 89
3380 | 73.3 | 89
3370 | 73.3 | 89
3370 | 73.4 | 89
3370 | 73.4 | 89
3370 | 73.4 | 89.1
3370 | 73.5 | 89.1
3370 | 73.5 | 89.1
3370 | 73.5 | 89.1
3370 | 73.6 | 89.1
3370 | 73.6 | 89.1
3370 | 73.7 | 89.2
3370 | 73.7 | 89.2
3370 | 73.7 | 89.2
3370 | 73.8 | 89.2
3370 | 73.8 | 89.3
3370 | 73.9 | 89.3
3370 | 73.9 | 89.3
3370 | 73.9 | 89.3
3370 | 74 | 89.3
3370 | 74 | 89.4
3370 | 74.1 | 89.4
3370 | 74.1 | 89.4
3360 | 74.1 | 89.4
3360 | 74.2 | 89.4
3360 | 74.2 | 89.5
3360 | 74.3 | 89.5
3360 | 74.3 | 89.5
3360 | 74.4 | 89.5
3360 | 74.4 | 89.6
3360 | 74.4 | 89.6
3360 | 74.5 | 89.6
3360 | 74.5 | 89.6
3360 | 74.6 | 89.6
3360 | 74.6 | 89.6
3360 | 74.7 | 89.7
3360 | 74.7 | 89.7
3360 | 74.7 | 89.7
3360 | 74.8 | 89.7
3360 | 74.8 | 89.7
3360 | 74.9 | 89.8
3360 | 74.9 | 89.8
3360 | 74.9 | 89.8
3360 | 75 | 89.8
3350 | 75 | 89.8
3350 | 75.1 | 89.8
3350 | 75.1 | 89.8
3350 | 75.2 | 89.9
3350 | 75.2 | 89.9
3350 | 75.2 | 89.9
3350 | 75.3 | 89.9
3350 | 75.3 | 89.9
3350 | 75.4 | 89.9
3350 | 75.4 | 90
3350 | 75.5 | 90
3350 | 75.5 | 90
3350 | 75.5 | 90
3350 | 75.6 | 90
3350 | 75.6 | 90
3350 | 75.7 | 90
3350 | 75.7 | 90.1
3350 | 75.7 | 90.1
3350 | 75.8 | 90.1
3350 | 75.8 | 90.1
3340 | 75.9 | 90.1
3340 | 75.9 | 90.1
3340 | 76 | 90.2
3340 | 76 | 90.2
3340 | 76.1 | 90.2
3340 | 76.1 | 90.2
3340 | 76.1 | 90.2
3340 | 76.2 | 90.2
3340 | 76.2 | 90.3
3340 | 76.3 | 90.3
3340 | 76.3 | 90.3
3340 | 76.4 | 90.3
3340 | 76.4 | 90.3
3340 | 76.5 | 90.3
3340 | 76.5 | 90.4
3340 | 76.6 | 90.4
3340 | 76.6 | 90.4
3340 | 76.7 | 90.4
3340 | 76.7 | 90.4
3340 | 76.7 | 90.5
3340 | 76.8 | 90.5
3330 | 76.8 | 90.5
3330 | 76.9 | 90.5
3330 | 76.9 | 90.5
3330 | 77 | 90.5
3330 | 77 | 90.6
3330 | 77.1 | 90.6
3330 | 77.1 | 90.6
3330 | 77.2 | 90.6
3330 | 77.2 | 90.6
3330 | 77.2 | 90.6
3330 | 77.3 | 90.6
3330 | 77.3 | 90.7
3330 | 77.4 | 90.7
3330 | 77.4 | 90.7
3330 | 77.4 | 90.7
3330 | 77.5 | 90.7
3330 | 77.5 | 90.7
3330 | 77.6 | 90.7
3330 | 77.6 | 90.7
3330 | 77.6 | 90.7
3330 | 77.7 | 90.8
3320 | 77.7 | 90.8
3320 | 77.8 | 90.8
3320 | 77.8 | 90.8
3320 | 77.8 | 90.8
3320 | 77.9 | 90.8
3320 | 77.9 | 90.9
3320 | 78 | 90.9
3320 | 78 | 90.9
3320 | 78.1 | 90.9
3320 | 78.1 | 90.9
3320 | 78.2 | 90.9
3320 | 78.2 | 90.9
3320 | 78.3 | 91
3320 | 78.3 | 91
3320 | 78.3 | 91
3320 | 78.4 | 91
3320 | 78.4 | 91
3320 | 78.5 | 91
3320 | 78.5 | 91
3320 | 78.5 | 91.1
3320 | 78.6 | 91.1
3310 | 78.6 | 91.1
3310 | 78.6 | 91.1
3310 | 78.7 | 91.1
3310 | 78.7 | 91.1
3310 | 78.8 | 91.1
3310 | 78.8 | 91.1
3310 | 78.8 | 91.1
3310 | 78.9 | 91.1
3310 | 78.9 | 91.1
3310 | 78.9 | 91.2
3310 | 79 | 91.2
3310 | 79 | 91.2
3310 | 79 | 91.2
3310 | 79.1 | 91.2
3310 | 79.1 | 91.2
3310 | 79.2 | 91.2
3310 | 79.2 | 91.2
3310 | 79.2 | 91.3
3310 | 79.3 | 91.3
3310 | 79.3 | 91.3
3300 | 79.3 | 91.3
3300 | 79.4 | 91.3
3300 | 79.4 | 91.3
3300 | 79.5 | 91.3
3300 | 79.5 | 91.4
3300 | 79.5 | 91.4
3300 | 79.6 | 91.4
3300 | 79.6 | 91.4
3300 | 79.6 | 91.4
3300 | 79.7 | 91.4
3300 | 79.7 | 91.4
3300 | 79.7 | 91.4
3300 | 79.8 | 91.5
3300 | 79.8 | 91.5
3300 | 79.8 | 91.5
3300 | 79.9 | 91.5
3300 | 79.9 | 91.5
3300 | 79.9 | 91.5
3300 | 80 | 91.5
3300 | 80 | 91.5
3300 | 80 | 91.5
3290 | 80.1 | 91.5
3290 | 80.1 | 91.6
3290 | 80.1 | 91.6
3290 | 80.2 | 91.6
3290 | 80.2 | 91.6
3290 | 80.2 | 91.6
3290 | 80.3 | 91.6
3290 | 80.3 | 91.6
3290 | 80.3 | 91.6
3290 | 80.4 | 91.6
3290 | 80.4 | 91.7
3290 | 80.4 | 91.7
3290 | 80.4 | 91.7
3290 | 80.5 | 91.7
3290 | 80.5 | 91.7
3290 | 80.5 | 91.7
3290 | 80.6 | 91.7
3290 | 80.6 | 91.7
3290 | 80.6 | 91.7
3290 | 80.7 | 91.8
3290 | 80.7 | 91.8
3280 | 80.7 | 91.8
3280 | 80.8 | 91.8
3280 | 80.8 | 91.8
3280 | 80.8 | 91.8
3280 | 80.8 | 91.8
3280 | 80.9 | 91.8
3280 | 80.9 | 91.8
3280 | 80.9 | 91.8
3280 | 81 | 91.9
3280 | 81 | 91.9
3280 | 81 | 91.9
3280 | 81 | 91.9
3280 | 81.1 | 91.9
3280 | 81.1 | 91.9
3280 | 81.1 | 91.9
3280 | 81.1 | 91.9
3280 | 81.2 | 91.9
3280 | 81.2 | 91.9
3280 | 81.2 | 91.9
3280 | 81.2 | 91.9
3280 | 81.2 | 91.9
3270 | 81.3 | 92
3270 | 81.3 | 92
3270 | 81.3 | 92
3270 | 81.3 | 92
3270 | 81.3 | 92
3270 | 81.4 | 92
3270 | 81.4 | 92
3270 | 81.4 | 92
3270 | 81.4 | 92
3270 | 81.5 | 92
3270 | 81.5 | 92
3270 | 81.5 | 92
3270 | 81.5 | 92
3270 | 81.6 | 92.1
3270 | 81.6 | 92.1
3270 | 81.6 | 92.1
3270 | 81.6 | 92.1
3270 | 81.7 | 92.1
3270 | 81.7 | 92.1
3270 | 81.7 | 92.1
3260 | 81.7 | 92.1
3260 | 81.8 | 92.1
3260 | 81.8 | 92.1
3260 | 81.8 | 92.2
3260 | 81.8 | 92.2
3260 | 81.9 | 92.2
3260 | 81.9 | 92.2
3260 | 81.9 | 92.2
3260 | 81.9 | 92.2
3260 | 81.9 | 92.2
3260 | 82 | 92.2
3260 | 82 | 92.2
3260 | 82 | 92.2
3260 | 82 | 92.3
3260 | 82.1 | 92.3
3260 | 82.1 | 92.3
3260 | 82.1 | 92.3
3260 | 82.1 | 92.3
3260 | 82.1 | 92.3
3260 | 82.2 | 92.3
3260 | 82.2 | 92.3
3250 | 82.2 | 92.3
3250 | 82.2 | 92.3
3250 | 82.3 | 92.3
3250 | 82.3 | 92.3
3250 | 82.3 | 92.3
3250 | 82.3 | 92.4
3250 | 82.3 | 92.4
3250 | 82.4 | 92.4
3250 | 82.4 | 92.4
3250 | 82.4 | 92.4
3250 | 82.4 | 92.4
3250 | 82.4 | 92.4
3250 | 82.5 | 92.4
3250 | 82.5 | 92.4
3250 | 82.5 | 92.4
3250 | 82.5 | 92.4
3250 | 82.6 | 92.4
3250 | 82.6 | 92.4
3250 | 82.6 | 92.5
3250 | 82.6 | 92.5
3250 | 82.7 | 92.5
3240 | 82.7 | 92.5
3240 | 82.7 | 92.5
3240 | 82.7 | 92.5
3240 | 82.8 | 92.5
3240 | 82.8 | 92.5
3240 | 82.8 | 92.6
3240 | 82.9 | 92.6
3240 | 82.9 | 92.6
3240 | 82.9 | 92.6
3240 | 82.9 | 92.6
3240 | 83 | 92.6
3240 | 83 | 92.6
3240 | 83 | 92.6
3240 | 83 | 92.6
3240 | 83.1 | 92.6
3240 | 83.1 | 92.6
3240 | 83.1 | 92.7
3240 | 83.1 | 92.7
3240 | 83.2 | 92.7
3240 | 83.2 | 92.7
3240 | 83.2 | 92.7
3230 | 83.2 | 92.7
3230 | 83.3 | 92.7
3230 | 83.3 | 92.7
3230 | 83.3 | 92.7
3230 | 83.3 | 92.7
3230 | 83.4 | 92.7
3230 | 83.4 | 92.7
3230 | 83.4 | 92.7
3230 | 83.4 | 92.8
3230 | 83.5 | 92.8
3230 | 83.5 | 92.8
3230 | 83.5 | 92.8
3230 | 83.6 | 92.8
3230 | 83.6 | 92.8
3230 | 83.6 | 92.8
3230 | 83.7 | 92.8
3230 | 83.7 | 92.9
3230 | 83.7 | 92.9
3230 | 83.8 | 92.9
3230 | 83.8 | 92.9
3220 | 83.8 | 92.9
3220 | 83.8 | 92.9
3220 | 83.9 | 92.9
3220 | 83.9 | 92.9
3220 | 83.9 | 92.9
3220 | 84 | 92.9
3220 | 84 | 93
3220 | 84 | 93
3220 | 84.1 | 93
3220 | 84.1 | 93
3220 | 84.1 | 93
3220 | 84.1 | 93
3220 | 84.2 | 93
3220 | 84.2 | 93
3220 | 84.2 | 93
3220 | 84.3 | 93
3220 | 84.3 | 93
3220 | 84.3 | 93.1
3220 | 84.4 | 93.1
3220 | 84.4 | 93.1
3220 | 84.4 | 93.1
3210 | 84.5 | 93.1
3210 | 84.5 | 93.1
3210 | 84.5 | 93.1
3210 | 84.6 | 93.1
3210 | 84.6 | 93.1
3210 | 84.6 | 93.2
3210 | 84.7 | 93.2
3210 | 84.7 | 93.2
3210 | 84.7 | 93.2
3210 | 84.8 | 93.2
3210 | 84.8 | 93.2
3210 | 84.8 | 93.2
3210 | 84.9 | 93.2
3210 | 84.9 | 93.3
3210 | 85 | 93.3
3210 | 85 | 93.3
3210 | 85 | 93.3
3210 | 85.1 | 93.3
3210 | 85.1 | 93.3
3210 | 85.1 | 93.3
3210 | 85.2 | 93.3
3200 | 85.2 | 93.3
3200 | 85.2 | 93.3
3200 | 85.3 | 93.4
3200 | 85.3 | 93.4
3200 | 85.3 | 93.4
3200 | 85.4 | 93.4
3200 | 85.4 | 93.4
3200 | 85.4 | 93.4
3200 | 85.5 | 93.4
3200 | 85.5 | 93.4
3200 | 85.5 | 93.4
3200 | 85.6 | 93.4
3200 | 85.6 | 93.5
3200 | 85.6 | 93.5
3200 | 85.7 | 93.5
3200 | 85.7 | 93.5
3200 | 85.7 | 93.5
3200 | 85.8 | 93.5
3200 | 85.8 | 93.5
3200 | 85.8 | 93.5
3190 | 85.9 | 93.5
3190 | 85.9 | 93.5
3190 | 85.9 | 93.6
3190 | 86 | 93.6
3190 | 86 | 93.6
3190 | 86 | 93.6
3190 | 86.1 | 93.6
3190 | 86.1 | 93.6
3190 | 86.2 | 93.6
3190 | 86.2 | 93.6
3190 | 86.2 | 93.6
3190 | 86.3 | 93.6
3190 | 86.3 | 93.7
3190 | 86.3 | 93.7
3190 | 86.4 | 93.7
3190 | 86.4 | 93.7
3190 | 86.4 | 93.7
3190 | 86.5 | 93.7
3190 | 86.5 | 93.7
3190 | 86.6 | 93.7
3190 | 86.6 | 93.7
3180 | 86.6 | 93.7
3180 | 86.7 | 93.7
3180 | 86.7 | 93.8
3180 | 86.7 | 93.8
3180 | 86.8 | 93.8
3180 | 86.8 | 93.8
3180 | 86.8 | 93.8
3180 | 86.9 | 93.8
3180 | 86.9 | 93.8
3180 | 86.9 | 93.8
3180 | 87 | 93.8
3180 | 87 | 93.8
3180 | 87 | 93.9
3180 | 87.1 | 93.9
3180 | 87.1 | 93.9
3180 | 87.1 | 93.9
3180 | 87.2 | 93.9
3180 | 87.2 | 93.9
3180 | 87.2 | 93.9
3180 | 87.3 | 93.9
3180 | 87.3 | 93.9
3170 | 87.3 | 93.9
3170 | 87.4 | 94
3170 | 87.4 | 94
3170 | 87.4 | 94
3170 | 87.5 | 94
3170 | 87.5 | 94
3170 | 87.5 | 94
3170 | 87.6 | 94
3170 | 87.6 | 94
3170 | 87.6 | 94
3170 | 87.7 | 94
3170 | 87.7 | 94
3170 | 87.7 | 94.1
3170 | 87.8 | 94.1
3170 | 87.8 | 94.1
3170 | 87.8 | 94.1
3170 | 87.9 | 94.1
3170 | 87.9 | 94.1
3170 | 87.9 | 94.1
3170 | 88 | 94.1
3170 | 88 | 94.1
3160 | 88 | 94.1
3160 | 88.1 | 94.1
3160 | 88.1 | 94.1
3160 | 88.1 | 94.1
3160 | 88.2 | 94.2
3160 | 88.2 | 94.2
3160 | 88.2 | 94.2
3160 | 88.2 | 94.2
3160 | 88.3 | 94.2
3160 | 88.3 | 94.2
3160 | 88.3 | 94.2
3160 | 88.4 | 94.2
3160 | 88.4 | 94.2
3160 | 88.4 | 94.2
3160 | 88.5 | 94.2
3160 | 88.5 | 94.2
3160 | 88.5 | 94.3
3160 | 88.6 | 94.3
3160 | 88.6 | 94.3
3160 | 88.6 | 94.3
3150 | 88.6 | 94.3
3150 | 88.7 | 94.3
3150 | 88.7 | 94.3
3150 | 88.7 | 94.3
3150 | 88.8 | 94.3
3150 | 88.8 | 94.3
3150 | 88.8 | 94.3
3150 | 88.9 | 94.3
3150 | 88.9 | 94.4
3150 | 88.9 | 94.4
3150 | 89 | 94.4
3150 | 89 | 94.4
3150 | 89 | 94.4
3150 | 89.1 | 94.4
3150 | 89.1 | 94.4
3150 | 89.1 | 94.4
3150 | 89.1 | 94.4
3150 | 89.2 | 94.4
3150 | 89.2 | 94.4
3150 | 89.2 | 94.4
3150 | 89.3 | 94.5
3140 | 89.3 | 94.5
3140 | 89.3 | 94.5
3140 | 89.3 | 94.5
3140 | 89.4 | 94.5
3140 | 89.4 | 94.5
3140 | 89.4 | 94.5
3140 | 89.5 | 94.5
3140 | 89.5 | 94.5
3140 | 89.5 | 94.5
3140 | 89.5 | 94.5
3140 | 89.6 | 94.5
3140 | 89.6 | 94.6
3140 | 89.6 | 94.6
3140 | 89.7 | 94.6
3140 | 89.7 | 94.6
3140 | 89.7 | 94.6
3140 | 89.7 | 94.6
3140 | 89.8 | 94.6
3140 | 89.8 | 94.6
3140 | 89.8 | 94.6
3140 | 89.9 | 94.6
3130 | 89.9 | 94.6
3130 | 89.9 | 94.6
3130 | 90 | 94.6
3130 | 90 | 94.7
3130 | 90 | 94.7
3130 | 90 | 94.7
3130 | 90.1 | 94.7
3130 | 90.1 | 94.7
3130 | 90.1 | 94.7
3130 | 90.2 | 94.7
3130 | 90.2 | 94.7
3130 | 90.2 | 94.7
3130 | 90.2 | 94.7
3130 | 90.3 | 94.7
3130 | 90.3 | 94.7
3130 | 90.3 | 94.7
3130 | 90.4 | 94.8
3130 | 90.4 | 94.8
3130 | 90.4 | 94.8
3130 | 90.4 | 94.8
3130 | 90.5 | 94.8
3120 | 90.5 | 94.8
3120 | 90.5 | 94.8
3120 | 90.5 | 94.8
3120 | 90.6 | 94.8
3120 | 90.6 | 94.8
3120 | 90.6 | 94.8
3120 | 90.6 | 94.8
3120 | 90.7 | 94.8
3120 | 90.7 | 94.8
3120 | 90.7 | 94.8
3120 | 90.7 | 94.8
3120 | 90.8 | 94.9
3120 | 90.8 | 94.9
3120 | 90.8 | 94.9
3120 | 90.8 | 94.9
3120 | 90.8 | 94.9
3120 | 90.9 | 94.9
3120 | 90.9 | 94.9
3120 | 90.9 | 94.9
3120 | 90.9 | 94.9
3110 | 91 | 94.9
3110 | 91 | 94.9
3110 | 91 | 94.9
3110 | 91.1 | 94.9
3110 | 91.1 | 94.9
3110 | 91.1 | 95
3110 | 91.1 | 95
3110 | 91.2 | 95
3110 | 91.2 | 95
3110 | 91.2 | 95
3110 | 91.2 | 95
3110 | 91.3 | 95
3110 | 91.3 | 95
3110 | 91.3 | 95
3110 | 91.3 | 95
3110 | 91.4 | 95
3110 | 91.4 | 95
3110 | 91.4 | 95.1
3110 | 91.4 | 95.1
3110 | 91.5 | 95.1
3110 | 91.5 | 95.1
3100 | 91.5 | 95.1
3100 | 91.5 | 95.1
3100 | 91.6 | 95.1
3100 | 91.6 | 95.1
3100 | 91.6 | 95.1
3100 | 91.6 | 95.1
3100 | 91.7 | 95.1
3100 | 91.7 | 95.1
3100 | 91.7 | 95.1
3100 | 91.7 | 95.1
3100 | 91.8 | 95.2
3100 | 91.8 | 95.2
3100 | 91.8 | 95.2
3100 | 91.8 | 95.2
3100 | 91.8 | 95.2
3100 | 91.9 | 95.2
3100 | 91.9 | 95.2
3100 | 91.9 | 95.2
3100 | 91.9 | 95.2
3100 | 92 | 95.2
3100 | 92 | 95.2
3090 | 92 | 95.2
3090 | 92 | 95.2
3090 | 92.1 | 95.2
3090 | 92.1 | 95.3
3090 | 92.1 | 95.3
3090 | 92.1 | 95.3
3090 | 92.1 | 95.3
3090 | 92.2 | 95.3
3090 | 92.2 | 95.3
3090 | 92.2 | 95.3
3090 | 92.2 | 95.3
3090 | 92.2 | 95.3
3090 | 92.3 | 95.3
3090 | 92.3 | 95.3
3090 | 92.3 | 95.3
3090 | 92.3 | 95.3
3090 | 92.3 | 95.3
3090 | 92.4 | 95.3
3090 | 92.4 | 95.3
3090 | 92.4 | 95.3
3090 | 92.4 | 95.4
3080 | 92.5 | 95.4
3080 | 92.5 | 95.4
3080 | 92.5 | 95.4
3080 | 92.5 | 95.4
3080 | 92.5 | 95.4
3080 | 92.6 | 95.4
3080 | 92.6 | 95.4
3080 | 92.6 | 95.4
3080 | 92.6 | 95.4
3080 | 92.7 | 95.4
3080 | 92.7 | 95.4
3080 | 92.7 | 95.4
3080 | 92.7 | 95.4
3080 | 92.7 | 95.5
3080 | 92.8 | 95.5
3080 | 92.8 | 95.5
3080 | 92.8 | 95.5
3080 | 92.8 | 95.5
3080 | 92.8 | 95.5
3080 | 92.9 | 95.5
3070 | 92.9 | 95.5
3070 | 92.9 | 95.5
3070 | 92.9 | 95.5
3070 | 93 | 95.5
3070 | 93 | 95.5
3070 | 93 | 95.6
3070 | 93 | 95.6
3070 | 93 | 95.6
3070 | 93.1 | 95.6
3070 | 93.1 | 95.6
3070 | 93.1 | 95.6
3070 | 93.1 | 95.6
3070 | 93.1 | 95.6
3070 | 93.2 | 95.6
3070 | 93.2 | 95.6
3070 | 93.2 | 95.6
3070 | 93.2 | 95.6
3070 | 93.3 | 95.7
3070 | 93.3 | 95.7
3070 | 93.3 | 95.7
3070 | 93.3 | 95.7
3060 | 93.3 | 95.7
3060 | 93.4 | 95.7
3060 | 93.4 | 95.7
3060 | 93.4 | 95.7
3060 | 93.4 | 95.7
3060 | 93.4 | 95.7
3060 | 93.4 | 95.7
3060 | 93.5 | 95.7
3060 | 93.5 | 95.8
3060 | 93.5 | 95.8
3060 | 93.5 | 95.8
3060 | 93.5 | 95.8
3060 | 93.5 | 95.8
3060 | 93.6 | 95.8
3060 | 93.6 | 95.8
3060 | 93.6 | 95.8
3060 | 93.6 | 95.8
3060 | 93.6 | 95.8
3060 | 93.6 | 95.8
3060 | 93.7 | 95.8
3060 | 93.7 | 95.8
3050 | 93.7 | 95.8
3050 | 93.7 | 95.8
3050 | 93.7 | 95.8
3050 | 93.7 | 95.8
3050 | 93.8 | 95.8
3050 | 93.8 | 95.9
3050 | 93.8 | 95.9
3050 | 93.8 | 95.9
3050 | 93.8 | 95.9
3050 | 93.8 | 95.9
3050 | 93.9 | 95.9
3050 | 93.9 | 95.9
3050 | 93.9 | 95.9
3050 | 93.9 | 95.9
3050 | 93.9 | 95.9
3050 | 93.9 | 95.9
3050 | 94 | 95.9
3050 | 94 | 95.9
3050 | 94 | 95.9
3050 | 94 | 96
3050 | 94 | 96
3040 | 94 | 96
3040 | 94.1 | 96
3040 | 94.1 | 96
3040 | 94.1 | 96
3040 | 94.1 | 96
3040 | 94.1 | 96
3040 | 94.2 | 96
3040 | 94.2 | 96
3040 | 94.2 | 96
3040 | 94.2 | 96
3040 | 94.2 | 96
3040 | 94.2 | 96
3040 | 94.3 | 96.1
3040 | 94.3 | 96.1
3040 | 94.3 | 96.1
3040 | 94.3 | 96.1
3040 | 94.3 | 96.1
3040 | 94.3 | 96.1
3040 | 94.4 | 96.1
3040 | 94.4 | 96.1
3030 | 94.4 | 96.1
3030 | 94.4 | 96.1
3030 | 94.4 | 96.1
3030 | 94.4 | 96.1
3030 | 94.4 | 96.1
3030 | 94.5 | 96.1
3030 | 94.5 | 96.1
3030 | 94.5 | 96.2
3030 | 94.5 | 96.2
3030 | 94.5 | 96.2
3030 | 94.5 | 96.2
3030 | 94.5 | 96.2
3030 | 94.6 | 96.2
3030 | 94.6 | 96.2
3030 | 94.6 | 96.2
3030 | 94.6 | 96.2
3030 | 94.6 | 96.2
3030 | 94.6 | 96.2
3030 | 94.6 | 96.2
3030 | 94.6 | 96.2
3030 | 94.7 | 96.2
3020 | 94.7 | 96.2
3020 | 94.7 | 96.2
3020 | 94.7 | 96.2
3020 | 94.7 | 96.2
3020 | 94.7 | 96.2
3020 | 94.7 | 96.2
3020 | 94.7 | 96.3
3020 | 94.7 | 96.3
3020 | 94.7 | 96.3
3020 | 94.8 | 96.3
3020 | 94.8 | 96.3
3020 | 94.8 | 96.3
3020 | 94.8 | 96.3
3020 | 94.8 | 96.3
3020 | 94.8 | 96.3
3020 | 94.8 | 96.3
3020 | 94.8 | 96.3
3020 | 94.8 | 96.3
3020 | 94.8 | 96.3
3020 | 94.8 | 96.3
3020 | 94.9 | 96.3
3010 | 94.9 | 96.3
3010 | 94.9 | 96.3
3010 | 94.9 | 96.3
3010 | 94.9 | 96.3
3010 | 94.9 | 96.3
3010 | 94.9 | 96.4
3010 | 95 | 96.4
3010 | 95 | 96.4
3010 | 95 | 96.4
3010 | 95 | 96.4
3010 | 95 | 96.4
3010 | 95 | 96.4
3010 | 95 | 96.4
3010 | 95 | 96.4
3010 | 95 | 96.4
3010 | 95.1 | 96.4
3010 | 95.1 | 96.4
3010 | 95.1 | 96.4
3010 | 95.1 | 96.4
3010 | 95.1 | 96.4
3010 | 95.1 | 96.4
3000 | 95.1 | 96.4
3000 | 95.1 | 96.4
3000 | 95.1 | 96.5
3000 | 95.1 | 96.5
3000 | 95.1 | 96.5
3000 | 95.1 | 96.5
3000 | 95.1 | 96.5
3000 | 95.1 | 96.5
3000 | 95.1 | 96.5
3000 | 95.1 | 96.5
3000 | 95.1 | 96.5
3000 | 95.1 | 96.5
3000 | 95.1 | 96.5
3000 | 95.1 | 96.5
3000 | 95.1 | 96.5
3000 | 95.1 | 96.5
3000 | 95.1 | 96.5
3000 | 95.1 | 96.5
3000 | 95.1 | 96.5
3000 | 95.1 | 96.5
2990 | 95.1 | 96.5
2990 | 95.1 | 96.5
2990 | 95.1 | 96.5
2990 | 95.1 | 96.5
2990 | 95.1 | 96.5
2990 | 95 | 96.5
2990 | 95 | 96.5
2990 | 95 | 96.5
2990 | 95 | 96.5
2990 | 95 | 96.5
2990 | 95 | 96.6
2990 | 95 | 96.6
2990 | 95 | 96.6
2990 | 95 | 96.6
2990 | 95 | 96.6
2990 | 95 | 96.6
2990 | 95 | 96.6
2990 | 95 | 96.6
2990 | 95 | 96.6
2990 | 95 | 96.6
2990 | 95 | 96.6
2980 | 95 | 96.6
2980 | 95 | 96.6
2980 | 95 | 96.6
2980 | 95 | 96.6
2980 | 95 | 96.6
2980 | 95 | 96.7
2980 | 95 | 96.7
2980 | 95 | 96.7
2980 | 95 | 96.7
2980 | 95 | 96.7
2980 | 95 | 96.7
2980 | 95 | 96.7
2980 | 95.1 | 96.7
2980 | 95.1 | 96.7
2980 | 95.1 | 96.7
2980 | 95.1 | 96.7
2980 | 95.1 | 96.7
2980 | 95.1 | 96.7
2980 | 95.1 | 96.7
2980 | 95.2 | 96.7
2980 | 95.2 | 96.7
2970 | 95.2 | 96.7
2970 | 95.2 | 96.7
2970 | 95.2 | 96.7
2970 | 95.2 | 96.7
2970 | 95.2 | 96.8
2970 | 95.3 | 96.8
2970 | 95.3 | 96.8
2970 | 95.3 | 96.8
2970 | 95.3 | 96.8
2970 | 95.3 | 96.8
2970 | 95.3 | 96.8
2970 | 95.4 | 96.8
2970 | 95.4 | 96.8
2970 | 95.4 | 96.8
2970 | 95.4 | 96.8
2970 | 95.4 | 96.8
2970 | 95.4 | 96.8
2970 | 95.4 | 96.8
2970 | 95.4 | 96.8
2970 | 95.4 | 96.9
2970 | 95.4 | 96.9
2960 | 95.5 | 96.9
2960 | 95.5 | 96.9
2960 | 95.5 | 96.9
2960 | 95.5 | 96.9
2960 | 95.5 | 96.9
2960 | 95.5 | 96.9
2960 | 95.5 | 96.9
2960 | 95.5 | 96.9
2960 | 95.5 | 96.9
2960 | 95.6 | 96.9
2960 | 95.6 | 97
2960 | 95.6 | 97
2960 | 95.6 | 97
2960 | 95.6 | 97
2960 | 95.6 | 97
2960 | 95.6 | 97
2960 | 95.6 | 97
2960 | 95.7 | 97
2960 | 95.7 | 97
2960 | 95.7 | 97
2950 | 95.7 | 97.1
2950 | 95.7 | 97.1
2950 | 95.7 | 97.1
2950 | 95.7 | 97.1
2950 | 95.7 | 97.1
2950 | 95.7 | 97.1
2950 | 95.8 | 97.1
2950 | 95.8 | 97.1
2950 | 95.8 | 97.1
2950 | 95.8 | 97.1
2950 | 95.8 | 97.1
2950 | 95.8 | 97.1
2950 | 95.8 | 97.1
2950 | 95.8 | 97.1
2950 | 95.8 | 97.1
2950 | 95.9 | 97.2
2950 | 95.9 | 97.2
2950 | 95.9 | 97.2
2950 | 95.9 | 97.2
2950 | 95.9 | 97.2
2950 | 95.9 | 97.2
2940 | 95.9 | 97.2
2940 | 95.9 | 97.2
2940 | 95.9 | 97.2
2940 | 95.9 | 97.2
2940 | 95.9 | 97.2
2940 | 95.9 | 97.2
2940 | 95.9 | 97.2
2940 | 95.9 | 97.2
2940 | 95.9 | 97.2
2940 | 95.9 | 97.2
2940 | 95.9 | 97.2
2940 | 96 | 97.2
2940 | 96 | 97.2
2940 | 96 | 97.2
2940 | 96 | 97.2
2940 | 96 | 97.2
2940 | 95.9 | 97.2
2940 | 95.9 | 97.2
2940 | 95.9 | 97.2
2940 | 95.9 | 97.2
2940 | 95.9 | 97.2
2930 | 95.9 | 97.2
2930 | 95.9 | 97.2
2930 | 95.9 | 97.2
2930 | 95.9 | 97.2
2930 | 95.9 | 97.2
2930 | 95.9 | 97.2
2930 | 95.9 | 97.2
2930 | 95.9 | 97.2
2930 | 95.9 | 97.2
2930 | 95.9 | 97.2
2930 | 95.9 | 97.2
2930 | 95.9 | 97.2
2930 | 95.9 | 97.2
2930 | 95.9 | 97.2
2930 | 95.9 | 97.2
2930 | 95.9 | 97.2
2930 | 95.9 | 97.2
2930 | 95.9 | 97.2
2930 | 95.9 | 97.2
2930 | 95.9 | 97.2
2930 | 95.9 | 97.2
2920 | 95.9 | 97.2
2920 | 95.9 | 97.2
2920 | 95.9 | 97.2
2920 | 95.9 | 97.2
2920 | 95.9 | 97.2
2920 | 95.9 | 97.2
2920 | 95.9 | 97.2
2920 | 95.9 | 97.2
2920 | 95.9 | 97.2
2920 | 95.9 | 97.2
2920 | 95.9 | 97.2
2920 | 95.9 | 97.2
2920 | 95.9 | 97.2
2920 | 95.9 | 97.2
2920 | 95.9 | 97.3
2920 | 95.9 | 97.3
2920 | 95.9 | 97.3
2920 | 96 | 97.3
2920 | 96 | 97.3
2920 | 96 | 97.3
2910 | 96 | 97.3
2910 | 96.1 | 97.4
2910 | 96.1 | 97.4
2910 | 96.1 | 97.4
2910 | 96.1 | 97.4
2910 | 96.2 | 97.5
2910 | 96.2 | 97.5
2910 | 96.2 | 97.5
2910 | 96.3 | 97.5
2910 | 96.3 | 97.6
2910 | 96.3 | 97.6
2910 | 96.4 | 97.6
2910 | 96.4 | 97.6
2910 | 96.4 | 97.6
2910 | 96.5 | 97.7
2910 | 96.5 | 97.7
2910 | 96.5 | 97.7
2910 | 96.5 | 97.7
2910 | 96.5 | 97.7
2910 | 96.5 | 97.7
2910 | 96.5 | 97.7
2900 | 96.5 | 97.7
2900 | 96.6 | 97.7
2900 | 96.6 | 97.7
2900 | 96.6 | 97.8
2900 | 96.6 | 97.8
2900 | 96.6 | 97.8
2900 | 96.6 | 97.8
2900 | 96.6 | 97.8
2900 | 96.6 | 97.8
2900 | 96.6 | 97.8
2900 | 96.6 | 97.8
2900 | 96.6 | 97.8
2900 | 96.7 | 97.8
2900 | 96.7 | 97.8
2900 | 96.7 | 97.9
2900 | 96.7 | 97.9
2900 | 96.7 | 97.9
2900 | 96.7 | 97.9
2900 | 96.7 | 97.9
2900 | 96.7 | 97.9
2900 | 96.7 | 97.9
2890 | 96.7 | 97.9
2890 | 96.8 | 97.9
2890 | 96.8 | 97.9
2890 | 96.8 | 98
2890 | 96.8 | 98
2890 | 96.8 | 98
2890 | 96.8 | 98
2890 | 96.8 | 98
2890 | 96.8 | 98
2890 | 96.8 | 98
2890 | 96.8 | 98
2890 | 96.8 | 98
2890 | 96.8 | 98
2890 | 96.8 | 98
2890 | 96.8 | 98.1
2890 | 96.8 | 98.1
2890 | 96.8 | 98.1
2890 | 96.8 | 98.1
2890 | 96.8 | 98.1
2890 | 96.8 | 98.1
2880 | 96.7 | 98.1
2880 | 96.7 | 98.1
2880 | 96.7 | 98.1
2880 | 96.7 | 98.1
2880 | 96.7 | 98.1
2880 | 96.7 | 98.1
2880 | 96.7 | 98.1
2880 | 96.7 | 98.1
2880 | 96.6 | 98.2
2880 | 96.6 | 98.2
2880 | 96.6 | 98.2
2880 | 96.6 | 98.2
2880 | 96.6 | 98.2
2880 | 96.6 | 98.2
2880 | 96.6 | 98.2
2880 | 96.6 | 98.2
2880 | 96.6 | 98.2
2880 | 96.6 | 98.2
2880 | 96.6 | 98.2
2880 | 96.6 | 98.2
2880 | 96.6 | 98.2
2870 | 96.6 | 98.2
2870 | 96.6 | 98.2
2870 | 96.6 | 98.3
2870 | 96.6 | 98.3
2870 | 96.6 | 98.3
2870 | 96.6 | 98.3
2870 | 96.6 | 98.3
2870 | 96.6 | 98.3
2870 | 96.6 | 98.3
2870 | 96.7 | 98.3
2870 | 96.7 | 98.3
2870 | 96.7 | 98.3
2870 | 96.7 | 98.3
2870 | 96.7 | 98.3
2870 | 96.7 | 98.3
2870 | 96.7 | 98.3
2870 | 96.7 | 98.3
2870 | 96.8 | 98.3
2870 | 96.8 | 98.3
2870 | 96.8 | 98.4
2870 | 96.8 | 98.4
2860 | 96.8 | 98.4
2860 | 96.8 | 98.4
2860 | 96.8 | 98.4
2860 | 96.9 | 98.4
2860 | 96.9 | 98.4
2860 | 96.9 | 98.4
2860 | 96.9 | 98.4
2860 | 96.9 | 98.4
2860 | 96.9 | 98.4
2860 | 96.9 | 98.4
2860 | 96.9 | 98.4
2860 | 96.9 | 98.4
2860 | 96.9 | 98.4
2860 | 96.9 | 98.4
2860 | 96.9 | 98.4
2860 | 96.9 | 98.4
2860 | 96.9 | 98.3
2860 | 96.9 | 98.3
2860 | 96.9 | 98.3
2860 | 96.9 | 98.3
2860 | 96.9 | 98.3
2850 | 96.9 | 98.3
2850 | 96.9 | 98.3
2850 | 96.9 | 98.4
2850 | 97 | 98.4
2850 | 97 | 98.4
2850 | 97 | 98.4
2850 | 97 | 98.4
2850 | 97 | 98.4
2850 | 97 | 98.4
2850 | 97.1 | 98.4
2850 | 97.1 | 98.5
2850 | 97.1 | 98.5
2850 | 97.1 | 98.5
2850 | 97.2 | 98.5
2850 | 97.2 | 98.5
2850 | 97.2 | 98.5
2850 | 97.2 | 98.5
2850 | 97.3 | 98.6
2850 | 97.3 | 98.6
2850 | 97.3 | 98.6
2840 | 97.3 | 98.6
2840 | 97.4 | 98.6
2840 | 97.4 | 98.6
2840 | 97.4 | 98.6
2840 | 97.5 | 98.7
2840 | 97.5 | 98.7
2840 | 97.5 | 98.7
2840 | 97.5 | 98.7
2840 | 97.6 | 98.7
2840 | 97.6 | 98.7
2840 | 97.6 | 98.7
2840 | 97.7 | 98.7
2840 | 97.7 | 98.8
2840 | 97.7 | 98.8
2840 | 97.7 | 98.8
2840 | 97.8 | 98.8
2840 | 97.8 | 98.8
2840 | 97.8 | 98.8
2840 | 97.8 | 98.8
2840 | 97.8 | 98.8
2840 | 97.9 | 98.8
2830 | 97.9 | 98.8
2830 | 97.9 | 98.8
2830 | 97.9 | 98.9
2830 | 97.9 | 98.9
2830 | 97.9 | 98.9
2830 | 98 | 98.9
2830 | 98 | 98.9
2830 | 98 | 98.9
2830 | 98 | 98.9
2830 | 98 | 98.9
2830 | 98 | 98.9
2830 | 98 | 98.9
2830 | 98.1 | 98.9
2830 | 98.1 | 98.9
2830 | 98.1 | 98.9
2830 | 98.1 | 98.9
2830 | 98.1 | 98.9
2830 | 98.1 | 98.9
2830 | 98.1 | 99
2830 | 98.1 | 99
2830 | 98.1 | 99
2820 | 98.1 | 99
2820 | 98.1 | 99
2820 | 98.2 | 99
2820 | 98.2 | 99
2820 | 98.2 | 99
2820 | 98.2 | 99
2820 | 98.2 | 99
2820 | 98.2 | 99
2820 | 98.2 | 99
2820 | 98.2 | 99
2820 | 98.2 | 99
2820 | 98.2 | 99
2820 | 98.2 | 99
2820 | 98.2 | 99
2820 | 98.2 | 99
2820 | 98.3 | 99
2820 | 98.3 | 99
2820 | 98.3 | 99
2820 | 98.3 | 99.1
2820 | 98.3 | 99.1
2820 | 98.3 | 99.1
2810 | 98.3 | 99.1
2810 | 98.3 | 99.1
2810 | 98.3 | 99.1
2810 | 98.3 | 99.1
2810 | 98.3 | 99.1
2810 | 98.3 | 99.1
2810 | 98.3 | 99.1
2810 | 98.3 | 99.1
2810 | 98.3 | 99.1
2810 | 98.3 | 99.1
2810 | 98.3 | 99.1
2810 | 98.4 | 99.1
2810 | 98.4 | 99.1
2810 | 98.4 | 99.1
2810 | 98.4 | 99.1
2810 | 98.4 | 99.1
2810 | 98.4 | 99.1
2810 | 98.4 | 99.1
2810 | 98.4 | 99.1
2810 | 98.4 | 99.2
2800 | 98.4 | 99.2
2800 | 98.4 | 99.2
2800 | 98.4 | 99.2
2800 | 98.4 | 99.2
2800 | 98.4 | 99.2
2800 | 98.4 | 99.2
2800 | 98.4 | 99.2
2800 | 98.4 | 99.2
2800 | 98.4 | 99.2
2800 | 98.4 | 99.2
2800 | 98.4 | 99.2
2800 | 98.5 | 99.2
2800 | 98.5 | 99.2
2800 | 98.5 | 99.2
2800 | 98.5 | 99.2
2800 | 98.5 | 99.2
2800 | 98.5 | 99.2
2800 | 98.5 | 99.2
2800 | 98.5 | 99.2
2800 | 98.5 | 99.2
2800 | 98.5 | 99.2
2790 | 98.5 | 99.2
2790 | 98.5 | 99.2
2790 | 98.5 | 99.3
2790 | 98.5 | 99.3
2790 | 98.5 | 99.3
2790 | 98.5 | 99.3
2790 | 98.5 | 99.3
2790 | 98.5 | 99.3
2790 | 98.5 | 99.3
2790 | 98.6 | 99.3
2790 | 98.6 | 99.3
2790 | 98.6 | 99.3
2790 | 98.6 | 99.3
2790 | 98.6 | 99.3
2790 | 98.6 | 99.3
2790 | 98.6 | 99.3
2790 | 98.6 | 99.3
2790 | 98.6 | 99.3
2790 | 98.6 | 99.3
2790 | 98.6 | 99.3
2790 | 98.6 | 99.3
2780 | 98.6 | 99.4
2780 | 98.6 | 99.4
2780 | 98.6 | 99.4
2780 | 98.6 | 99.4
2780 | 98.6 | 99.4
2780 | 98.6 | 99.4
2780 | 98.7 | 99.4
2780 | 98.7 | 99.4
2780 | 98.7 | 99.4
2780 | 98.7 | 99.4
2780 | 98.7 | 99.4
2780 | 98.7 | 99.4
2780 | 98.7 | 99.4
2780 | 98.7 | 99.4
2780 | 98.7 | 99.4
2780 | 98.7 | 99.4
2780 | 98.7 | 99.4
2780 | 98.7 | 99.4
2780 | 98.7 | 99.4
2780 | 98.7 | 99.4
2780 | 98.7 | 99.4
2770 | 98.7 | 99.4
2770 | 98.7 | 99.4
2770 | 98.7 | 99.4
2770 | 98.7 | 99.4
2770 | 98.7 | 99.4
2770 | 98.7 | 99.4
2770 | 98.7 | 99.4
2770 | 98.8 | 99.4
2770 | 98.8 | 99.5
2770 | 98.8 | 99.5
2770 | 98.8 | 99.5
2770 | 98.8 | 99.5
2770 | 98.8 | 99.5
2770 | 98.8 | 99.5
2770 | 98.8 | 99.5
2770 | 98.8 | 99.5
2770 | 98.8 | 99.5
2770 | 98.8 | 99.5
2770 | 98.8 | 99.5
2770 | 98.8 | 99.5
2760 | 98.8 | 99.5
2760 | 98.8 | 99.5
2760 | 98.8 | 99.5
2760 | 98.8 | 99.5
2760 | 98.8 | 99.5
2760 | 98.8 | 99.5
2760 | 98.8 | 99.5
2760 | 98.8 | 99.5
2760 | 98.8 | 99.5
2760 | 98.8 | 99.5
2760 | 98.8 | 99.5
2760 | 98.8 | 99.5
2760 | 98.9 | 99.5
2760 | 98.9 | 99.5
2760 | 98.9 | 99.5
2760 | 98.9 | 99.5
2760 | 98.9 | 99.5
2760 | 98.9 | 99.5
2760 | 98.9 | 99.6
2760 | 98.9 | 99.6
2760 | 98.9 | 99.6
2750 | 98.9 | 99.6
2750 | 98.9 | 99.6
2750 | 98.9 | 99.6
2750 | 98.9 | 99.6
2750 | 98.9 | 99.6
2750 | 98.9 | 99.6
2750 | 98.9 | 99.6
2750 | 98.9 | 99.6
2750 | 98.9 | 99.6
2750 | 98.9 | 99.6
2750 | 98.9 | 99.6
2750 | 98.9 | 99.6
2750 | 98.9 | 99.6
2750 | 98.9 | 99.6
2750 | 98.9 | 99.6
2750 | 98.9 | 99.6
2750 | 98.9 | 99.6
2750 | 98.9 | 99.6
2750 | 98.9 | 99.6
2750 | 98.9 | 99.6
2750 | 98.9 | 99.6
2740 | 98.9 | 99.6
2740 | 98.9 | 99.6
2740 | 98.9 | 99.6
2740 | 98.9 | 99.6
2740 | 99 | 99.6
2740 | 99 | 99.6
2740 | 99 | 99.6
2740 | 99 | 99.6
2740 | 99 | 99.6
2740 | 99 | 99.6
2740 | 99 | 99.6
2740 | 99 | 99.6
2740 | 99 | 99.6
2740 | 99 | 99.6
2740 | 99 | 99.6
2740 | 99 | 99.6
2740 | 99 | 99.7
2740 | 99 | 99.7
2740 | 99 | 99.7
2740 | 99 | 99.7
2740 | 99 | 99.7
2730 | 99 | 99.7
2730 | 99 | 99.7
2730 | 99 | 99.7
2730 | 99 | 99.7
2730 | 99 | 99.7
2730 | 99 | 99.7
2730 | 99 | 99.7
2730 | 99 | 99.7
2730 | 99 | 99.7
2730 | 99 | 99.7
2730 | 99 | 99.7
2730 | 99 | 99.7
2730 | 99 | 99.7
2730 | 99 | 99.7
2730 | 99 | 99.7
2730 | 99 | 99.7
2730 | 99 | 99.7
2730 | 99 | 99.7
2730 | 99 | 99.7
2730 | 99 | 99.7
2720 | 99.1 | 99.7
2720 | 99.1 | 99.7
2720 | 99.1 | 99.7
2720 | 99.1 | 99.7
2720 | 99.1 | 99.7
2720 | 99.1 | 99.7
2720 | 99.1 | 99.7
2720 | 99.1 | 99.7
2720 | 99.1 | 99.7
2720 | 99.1 | 99.7
2720 | 99.1 | 99.7
2720 | 99.1 | 99.7
2720 | 99.1 | 99.7
2720 | 99.1 | 99.7
2720 | 99.1 | 99.7
2720 | 99.1 | 99.7
2720 | 99.1 | 99.7
2720 | 99.1 | 99.8
2720 | 99.1 | 99.8
2720 | 99.1 | 99.8
2720 | 99.1 | 99.8
2710 | 99.1 | 99.8
2710 | 99.1 | 99.8
2710 | 99.1 | 99.8
2710 | 99.1 | 99.8
2710 | 99.1 | 99.8
2710 | 99.1 | 99.8
2710 | 99.1 | 99.8
2710 | 99.1 | 99.8
2710 | 99.1 | 99.8
2710 | 99.2 | 99.8
2710 | 99.2 | 99.8
2710 | 99.2 | 99.8
2710 | 99.2 | 99.8
2710 | 99.2 | 99.8
2710 | 99.2 | 99.8
2710 | 99.2 | 99.8
2710 | 99.2 | 99.8
2710 | 99.2 | 99.8
2710 | 99.2 | 99.8
2710 | 99.2 | 99.8
2710 | 99.2 | 99.8
2700 | 99.2 | 99.8
2700 | 99.2 | 99.8
2700 | 99.2 | 99.8
2700 | 99.2 | 99.8
2700 | 99.2 | 99.8
2700 | 99.2 | 99.8
2700 | 99.2 | 99.8
2700 | 99.2 | 99.8
2700 | 99.2 | 99.8
2700 | 99.2 | 99.8
2700 | 99.2 | 99.8
2700 | 99.2 | 99.8
2700 | 99.2 | 99.8
2700 | 99.2 | 99.8
2700 | 99.2 | 99.8
2700 | 99.2 | 99.8
2700 | 99.2 | 99.8
2700 | 99.2 | 99.8
2700 | 99.2 | 99.8
2700 | 99.2 | 99.8
2700 | 99.2 | 99.8
2690 | 99.2 | 99.8
2690 | 99.2 | 99.8
2690 | 99.3 | 99.8
2690 | 99.3 | 99.8
2690 | 99.3 | 99.8
2690 | 99.3 | 99.8
2690 | 99.3 | 99.8
2690 | 99.3 | 99.8
2690 | 99.3 | 99.8
2690 | 99.3 | 99.8
2690 | 99.3 | 99.8
2690 | 99.3 | 99.8
2690 | 99.3 | 99.8
2690 | 99.3 | 99.8
2690 | 99.3 | 99.8
2690 | 99.3 | 99.8
2690 | 99.3 | 99.8
2690 | 99.3 | 99.8
2690 | 99.3 | 99.8
2690 | 99.3 | 99.8
2680 | 99.3 | 99.8
2680 | 99.3 | 99.8
2680 | 99.3 | 99.8
2680 | 99.3 | 99.8
2680 | 99.3 | 99.8
2680 | 99.3 | 99.8
2680 | 99.3 | 99.8
2680 | 99.3 | 99.8
2680 | 99.3 | 99.8
2680 | 99.3 | 99.8
2680 | 99.3 | 99.8
2680 | 99.3 | 99.8
2680 | 99.3 | 99.8
2680 | 99.3 | 99.8
2680 | 99.3 | 99.8
2680 | 99.3 | 99.8
2680 | 99.3 | 99.8
2680 | 99.3 | 99.8
2680 | 99.3 | 99.8
2680 | 99.3 | 99.8
2680 | 99.3 | 99.8
2670 | 99.3 | 99.8
2670 | 99.3 | 99.8
2670 | 99.3 | 99.8
2670 | 99.4 | 99.8
2670 | 99.4 | 99.8
2670 | 99.4 | 99.8
2670 | 99.4 | 99.8
2670 | 99.4 | 99.8
2670 | 99.4 | 99.8
2670 | 99.4 | 99.8
2670 | 99.4 | 99.9
2670 | 99.4 | 99.9
2670 | 99.4 | 99.9
2670 | 99.4 | 99.9
2670 | 99.4 | 99.9
2670 | 99.4 | 99.9
2670 | 99.4 | 99.9
2670 | 99.4 | 99.9
2670 | 99.4 | 99.9
2670 | 99.4 | 99.9
2670 | 99.4 | 99.9
2660 | 99.4 | 99.9
2660 | 99.4 | 99.9
2660 | 99.4 | 99.9
2660 | 99.4 | 99.9
2660 | 99.4 | 99.9
2660 | 99.4 | 99.9
2660 | 99.4 | 99.9
2660 | 99.4 | 99.9
2660 | 99.4 | 99.9
2660 | 99.4 | 99.9
2660 | 99.4 | 99.9
2660 | 99.4 | 99.9
2660 | 99.4 | 99.9
2660 | 99.4 | 99.9
2660 | 99.4 | 99.9
2660 | 99.4 | 99.9
2660 | 99.4 | 99.9
2660 | 99.4 | 99.9
2660 | 99.4 | 99.9
2660 | 99.4 | 99.9
2660 | 99.4 | 99.9
2650 | 99.4 | 99.9
2650 | 99.4 | 99.9
2650 | 99.4 | 99.9
2650 | 99.4 | 99.9
2650 | 99.4 | 99.9
2650 | 99.4 | 99.9
2650 | 99.4 | 99.9
2650 | 99.4 | 99.9
2650 | 99.4 | 99.9
2650 | 99.4 | 99.9
2650 | 99.4 | 99.9
2650 | 99.5 | 99.9
2650 | 99.5 | 99.9
2650 | 99.5 | 99.9
2650 | 99.5 | 99.9
2650 | 99.5 | 99.9
2650 | 99.5 | 99.9
2650 | 99.5 | 99.9
2650 | 99.5 | 99.9
2650 | 99.5 | 99.9
2640 | 99.5 | 99.9
2640 | 99.5 | 99.9
2640 | 99.5 | 99.9
2640 | 99.5 | 99.9
2640 | 99.5 | 99.9
2640 | 99.5 | 99.9
2640 | 99.5 | 99.9
2640 | 99.5 | 99.9
2640 | 99.5 | 99.9
2640 | 99.5 | 99.9
2640 | 99.5 | 99.9
2640 | 99.5 | 99.9
2640 | 99.5 | 99.9
2640 | 99.5 | 99.9
2640 | 99.5 | 99.9
2640 | 99.5 | 99.9
2640 | 99.5 | 99.9
2640 | 99.5 | 99.9
2640 | 99.4 | 99.9
2640 | 99.4 | 99.9
2640 | 99.4 | 99.9
2630 | 99.4 | 99.9
2630 | 99.4 | 99.9
2630 | 99.4 | 99.9
2630 | 99.4 | 99.9
2630 | 99.4 | 99.9
2630 | 99.4 | 99.9
2630 | 99.4 | 99.9
2630 | 99.4 | 99.9
2630 | 99.4 | 99.9
2630 | 99.4 | 99.9
2630 | 99.4 | 99.9
2630 | 99.4 | 99.8
2630 | 99.4 | 99.8
2630 | 99.4 | 99.8
2630 | 99.4 | 99.8
2630 | 99.4 | 99.8
2630 | 99.4 | 99.8
2630 | 99.4 | 99.8
2630 | 99.4 | 99.8
2630 | 99.4 | 99.8
2630 | 99.4 | 99.8
2620 | 99.4 | 99.8
2620 | 99.4 | 99.8
2620 | 99.4 | 99.8
2620 | 99.3 | 99.8
2620 | 99.3 | 99.8
2620 | 99.3 | 99.8
2620 | 99.3 | 99.8
2620 | 99.3 | 99.8
2620 | 99.3 | 99.8
2620 | 99.3 | 99.8
2620 | 99.3 | 99.8
2620 | 99.3 | 99.8
2620 | 99.3 | 99.8
2620 | 99.3 | 99.8
2620 | 99.3 | 99.8
2620 | 99.3 | 99.8
2620 | 99.3 | 99.8
2620 | 99.3 | 99.8
2620 | 99.3 | 99.8
2620 | 99.3 | 99.8
2620 | 99.3 | 99.8
2610 | 99.3 | 99.8
2610 | 99.3 | 99.8
2610 | 99.3 | 99.8
2610 | 99.3 | 99.8
2610 | 99.2 | 99.8
2610 | 99.2 | 99.8
2610 | 99.2 | 99.8
2610 | 99.2 | 99.8
2610 | 99.2 | 99.8
2610 | 99.2 | 99.8
2610 | 99.2 | 99.8
2610 | 99.2 | 99.8
2610 | 99.2 | 99.8
2610 | 99.2 | 99.8
2610 | 99.2 | 99.8
2610 | 99.2 | 99.8
2610 | 99.2 | 99.8
2610 | 99.2 | 99.8
2610 | 99.2 | 99.8
2610 | 99.2 | 99.8
2600 | 99.1 | 99.8
2600 | 99.1 | 99.8
2600 | 99.1 | 99.8
2600 | 99.1 | 99.8
2600 | 99.1 | 99.8
2600 | 99.1 | 99.8
2600 | 99.1 | 99.8
2600 | 99.1 | 99.8
2600 | 99.1 | 99.8
2600 | 99.1 | 99.8
2600 | 99.1 | 99.8
2600 | 99.1 | 99.8
2600 | 99.1 | 99.8
2600 | 99.1 | 99.8
2600 | 99.1 | 99.8
2600 | 99.1 | 99.8
2600 | 99.1 | 99.8
2600 | 99.1 | 99.8
2600 | 99.1 | 99.8
2600 | 99.1 | 99.8
2600 | 99.1 | 99.8
2590 | 99.1 | 99.8
2590 | 99.1 | 99.8
2590 | 99.1 | 99.8
2590 | 99.1 | 99.8
2590 | 99.1 | 99.8
2590 | 99.1 | 99.8
2590 | 99.1 | 99.8
2590 | 99.1 | 99.8
2590 | 99.1 | 99.8
2590 | 99.1 | 99.8
2590 | 99.1 | 99.7
2590 | 99.1 | 99.7
2590 | 99.1 | 99.7
2590 | 99.1 | 99.7
2590 | 99.1 | 99.7
2590 | 99.1 | 99.7
2590 | 99.1 | 99.7
2590 | 99.1 | 99.7
2590 | 99.1 | 99.7
2590 | 99.1 | 99.7
2590 | 99.1 | 99.7
2580 | 99.1 | 99.7
2580 | 99.1 | 99.7
2580 | 99.1 | 99.7
2580 | 99.1 | 99.7
2580 | 99.1 | 99.7
2580 | 99.1 | 99.7
2580 | 99.1 | 99.7
2580 | 99.1 | 99.7
2580 | 99.1 | 99.7
2580 | 99.1 | 99.7
2580 | 99.1 | 99.7
2580 | 99.1 | 99.7
2580 | 99.1 | 99.7
2580 | 99.1 | 99.7
2580 | 99.1 | 99.7
2580 | 99.1 | 99.7
2580 | 99.1 | 99.7
2580 | 99.1 | 99.7
2580 | 99.1 | 99.7
2580 | 99.1 | 99.7
2570 | 99.1 | 99.7
2570 | 99.1 | 99.7
2570 | 99.1 | 99.7
2570 | 99.1 | 99.7
2570 | 99.1 | 99.7
2570 | 99.1 | 99.7
2570 | 99.1 | 99.7
2570 | 99.1 | 99.7
2570 | 99.1 | 99.7
2570 | 99.1 | 99.7
2570 | 99.1 | 99.7
2570 | 99.1 | 99.7
2570 | 99.1 | 99.7
2570 | 99.1 | 99.7
2570 | 99.1 | 99.7
2570 | 99.1 | 99.7
2570 | 99.1 | 99.7
2570 | 99.1 | 99.7
2570 | 99.1 | 99.7
2570 | 99.1 | 99.7
2570 | 99.1 | 99.7
2560 | 99.1 | 99.7
2560 | 99.1 | 99.7
2560 | 99.1 | 99.7
2560 | 99.1 | 99.7
2560 | 99.1 | 99.7
2560 | 99.1 | 99.6
2560 | 99.1 | 99.6
2560 | 99.1 | 99.6
2560 | 99.1 | 99.6
2560 | 99.1 | 99.6
2560 | 99.1 | 99.6
2560 | 99.1 | 99.6
2560 | 99.1 | 99.6
2560 | 99.1 | 99.6
2560 | 99.1 | 99.6
2560 | 99.1 | 99.6
2560 | 99.1 | 99.6
2560 | 99.1 | 99.6
2560 | 99.1 | 99.6
2560 | 99.1 | 99.6
2560 | 99.1 | 99.6
2550 | 99.1 | 99.6
2550 | 99.1 | 99.6
2550 | 99.1 | 99.6
2550 | 99.1 | 99.6
2550 | 99 | 99.6
2550 | 99 | 99.6
2550 | 99 | 99.6
2550 | 99 | 99.6
2550 | 99 | 99.6
2550 | 99 | 99.6
2550 | 99 | 99.6
2550 | 99 | 99.6
2550 | 99 | 99.6
2550 | 99 | 99.6
2550 | 99 | 99.6
2550 | 99 | 99.6
2550 | 99 | 99.6
2550 | 99 | 99.6
2550 | 99 | 99.6
2550 | 99 | 99.6
2550 | 99 | 99.6
2540 | 99 | 99.6
2540 | 98.9 | 99.6
2540 | 98.9 | 99.6
2540 | 98.9 | 99.6
2540 | 98.9 | 99.6
2540 | 98.9 | 99.6
2540 | 98.9 | 99.6
2540 | 98.9 | 99.6
2540 | 98.9 | 99.6
2540 | 98.9 | 99.6
2540 | 98.9 | 99.6
2540 | 98.8 | 99.6
2540 | 98.8 | 99.6
2540 | 98.8 | 99.6
2540 | 98.8 | 99.6
2540 | 98.8 | 99.5
2540 | 98.7 | 99.5
2540 | 98.7 | 99.5
2540 | 98.7 | 99.5
2540 | 98.6 | 99.5
2530 | 98.6 | 99.5
2530 | 98.6 | 99.5
2530 | 98.5 | 99.5
2530 | 98.5 | 99.5
2530 | 98.4 | 99.5
2530 | 98.4 | 99.5
2530 | 98.4 | 99.5
2530 | 98.3 | 99.5
2530 | 98.3 | 99.5
2530 | 98.2 | 99.5
2530 | 98.2 | 99.5
2530 | 98.2 | 99.5
2530 | 98.1 | 99.5
2530 | 98.1 | 99.5
2530 | 98.1 | 99.5
2530 | 98 | 99.5
2530 | 98 | 99.5
2530 | 98 | 99.5
2530 | 97.9 | 99.5
2530 | 97.9 | 99.5
2530 | 97.9 | 99.5
2520 | 97.8 | 99.5
2520 | 97.8 | 99.5
2520 | 97.8 | 99.5
2520 | 97.7 | 99.5
2520 | 97.7 | 99.5
2520 | 97.7 | 99.5
2520 | 97.7 | 99.5
2520 | 97.6 | 99.5
2520 | 97.6 | 99.5
2520 | 97.6 | 99.5
2520 | 97.6 | 99.5
2520 | 97.6 | 99.5
2520 | 97.6 | 99.5
2520 | 97.5 | 99.5
2520 | 97.5 | 99.5
2520 | 97.5 | 99.5
2520 | 97.5 | 99.5
2520 | 97.5 | 99.5
2520 | 97.5 | 99.5
2520 | 97.5 | 99.5
2520 | 97.5 | 99.5
2510 | 97.5 | 99.5
2510 | 97.5 | 99.5
2510 | 97.5 | 99.5
2510 | 97.5 | 99.5
2510 | 97.5 | 99.5
2510 | 97.5 | 99.5
2510 | 97.5 | 99.5
2510 | 97.6 | 99.5
2510 | 97.6 | 99.4
2510 | 97.6 | 99.4
2510 | 97.6 | 99.4
2510 | 97.6 | 99.4
2510 | 97.7 | 99.4
2510 | 97.7 | 99.4
2510 | 97.7 | 99.4
2510 | 97.7 | 99.4
2510 | 97.8 | 99.4
2510 | 97.8 | 99.4
2510 | 97.9 | 99.4
2510 | 97.9 | 99.4
2510 | 97.9 | 99.4
2500 | 98 | 99.4
2500 | 98 | 99.4
2500 | 98.1 | 99.4
2500 | 98.1 | 99.4
2500 | 98.2 | 99.4
2500 | 98.2 | 99.4
2500 | 98.3 | 99.4
2500 | 98.3 | 99.4
2500 | 98.4 | 99.4
2500 | 98.4 | 99.4
2500 | 98.5 | 99.4
2500 | 98.5 | 99.4
2500 | 98.6 | 99.4
2500 | 98.6 | 99.4
2500 | 98.7 | 99.4
2500 | 98.7 | 99.4
2500 | 98.7 | 99.4
2500 | 98.8 | 99.4
2500 | 98.8 | 99.4
2500 | 98.9 | 99.4
2490 | 98.9 | 99.4
2490 | 98.9 | 99.4
2490 | 99 | 99.4
2490 | 99 | 99.4
2490 | 99 | 99.4
2490 | 99.1 | 99.4
2490 | 99.1 | 99.4
2490 | 99.1 | 99.4
2490 | 99.2 | 99.4
2490 | 99.2 | 99.4
2490 | 99.2 | 99.4
2490 | 99.2 | 99.4
2490 | 99.2 | 99.4
2490 | 99.3 | 99.4
2490 | 99.3 | 99.4
2490 | 99.3 | 99.4
2490 | 99.3 | 99.4
2490 | 99.3 | 99.4
2490 | 99.4 | 99.4
2490 | 99.4 | 99.4
2490 | 99.4 | 99.4
2480 | 99.4 | 99.4
2480 | 99.4 | 99.4
2480 | 99.4 | 99.4
2480 | 99.4 | 99.4
2480 | 99.5 | 99.4
2480 | 99.5 | 99.4
2480 | 99.5 | 99.4
2480 | 99.5 | 99.4
2480 | 99.5 | 99.4
2480 | 99.5 | 99.4
2480 | 99.5 | 99.4
2480 | 99.5 | 99.4
2480 | 99.6 | 99.4
2480 | 99.6 | 99.4
2480 | 99.6 | 99.4
2480 | 99.6 | 99.4
2480 | 99.6 | 99.4
2480 | 99.6 | 99.4
2480 | 99.6 | 99.4
2480 | 99.6 | 99.4
2480 | 99.6 | 99.3
2470 | 99.7 | 99.3
2470 | 99.7 | 99.3
2470 | 99.7 | 99.3
2470 | 99.7 | 99.3
2470 | 99.7 | 99.3
2470 | 99.7 | 99.3
2470 | 99.7 | 99.3
2470 | 99.7 | 99.3
2470 | 99.7 | 99.3
2470 | 99.7 | 99.3
2470 | 99.7 | 99.3
2470 | 99.7 | 99.3
2470 | 99.8 | 99.3
2470 | 99.8 | 99.3
2470 | 99.8 | 99.3
2470 | 99.8 | 99.3
2470 | 99.8 | 99.3
2470 | 99.8 | 99.3
2470 | 99.8 | 99.3
2470 | 99.8 | 99.3
2470 | 99.8 | 99.3
2460 | 99.8 | 99.3
2460 | 99.8 | 99.3
2460 | 99.8 | 99.3
2460 | 99.8 | 99.3
2460 | 99.8 | 99.3
2460 | 99.8 | 99.3
2460 | 99.8 | 99.3
2460 | 99.8 | 99.3
2460 | 99.8 | 99.3
2460 | 99.8 | 99.3
2460 | 99.8 | 99.3
2460 | 99.8 | 99.3
2460 | 99.8 | 99.3
2460 | 99.8 | 99.3
2460 | 99.8 | 99.3
2460 | 99.8 | 99.3
2460 | 99.8 | 99.3
2460 | 99.8 | 99.3
2460 | 99.8 | 99.3
2460 | 99.8 | 99.3
2450 | 99.8 | 99.3
2450 | 99.8 | 99.3
2450 | 99.8 | 99.3
2450 | 99.8 | 99.3
2450 | 99.8 | 99.3
2450 | 99.9 | 99.3
2450 | 99.9 | 99.3
2450 | 99.9 | 99.3
2450 | 99.9 | 99.3
2450 | 99.9 | 99.3
2450 | 99.9 | 99.3
2450 | 99.9 | 99.3
2450 | 99.9 | 99.3
2450 | 99.9 | 99.3
2450 | 99.9 | 99.3
2450 | 99.9 | 99.3
2450 | 99.9 | 99.3
2450 | 99.9 | 99.3
2450 | 99.9 | 99.3
2450 | 99.9 | 99.3
2450 | 99.9 | 99.3
2440 | 99.9 | 99.3
2440 | 99.9 | 99.3
2440 | 99.9 | 99.3
2440 | 99.9 | 99.3
2440 | 99.9 | 99.3
2440 | 99.9 | 99.3
2440 | 99.9 | 99.3
2440 | 99.9 | 99.3
2440 | 99.9 | 99.3
2440 | 99.9 | 99.3
2440 | 99.9 | 99.2
2440 | 99.9 | 99.2
2440 | 99.9 | 99.2
2440 | 99.9 | 99.2
2440 | 99.9 | 99.2
2440 | 99.9 | 99.2
2440 | 99.9 | 99.2
2440 | 99.9 | 99.2
2440 | 99.9 | 99.2
2440 | 99.9 | 99.2
2440 | 99.9 | 99.2
2430 | 99.9 | 99.2
2430 | 99.9 | 99.2
2430 | 99.9 | 99.2
2430 | 99.9 | 99.2
2430 | 99.9 | 99.2
2430 | 99.9 | 99.2
2430 | 99.9 | 99.2
2430 | 99.9 | 99.2
2430 | 99.9 | 99.2
2430 | 99.9 | 99.2
2430 | 99.9 | 99.2
2430 | 99.9 | 99.2
2430 | 99.9 | 99.2
2430 | 99.9 | 99.2
2430 | 99.9 | 99.2
2430 | 99.9 | 99.2
2430 | 99.9 | 99.2
2430 | 99.9 | 99.2
2430 | 99.9 | 99.2
2430 | 99.9 | 99.2
2430 | 99.9 | 99.2
2420 | 99.9 | 99.2
2420 | 99.9 | 99.2
2420 | 99.9 | 99.2
2420 | 99.9 | 99.2
2420 | 99.9 | 99.2
2420 | 99.9 | 99.2
2420 | 99.9 | 99.2
2420 | 99.9 | 99.2
2420 | 99.9 | 99.2
2420 | 99.9 | 99.2
2420 | 99.9 | 99.2
2420 | 99.9 | 99.2
2420 | 99.9 | 99.2
2420 | 99.9 | 99.2
2420 | 99.9 | 99.2
2420 | 99.9 | 99.2
2420 | 99.9 | 99.2
2420 | 99.9 | 99.1
2420 | 99.9 | 99.1
2420 | 99.9 | 99.1
2410 | 99.9 | 99.1
2410 | 99.9 | 99.1
2410 | 99.9 | 99.1
2410 | 99.9 | 99.1
2410 | 99.9 | 99.1
2410 | 99.9 | 99.1
2410 | 99.9 | 99.1
2410 | 99.9 | 99.1
2410 | 99.9 | 99.1
2410 | 99.9 | 99.1
2410 | 99.9 | 99.1
2410 | 99.9 | 99.1
2410 | 99.9 | 99.1
2410 | 99.9 | 99.1
2410 | 99.9 | 99.1
2410 | 99.9 | 99.1
2410 | 99.9 | 99.1
2410 | 99.9 | 99.1
2410 | 99.9 | 99.1
2410 | 99.9 | 99.1
2410 | 99.9 | 99.1
2400 | 99.9 | 99.1
2400 | 99.9 | 99.1
2400 | 99.9 | 99.1
2400 | 99.9 | 99.1
2400 | 99.9 | 99.1
2400 | 99.9 | 99.1
2400 | 99.9 | 99.1
2400 | 99.9 | 99.1
2400 | 99.9 | 99.1
2400 | 99.9 | 99.1
2400 | 99.9 | 99.1
2400 | 99.9 | 99.1
2400 | 99.9 | 99.1
2400 | 99.9 | 99.1
2400 | 99.9 | 99.1
2400 | 99.9 | 99.1
2400 | 99.9 | 99.1
2400 | 99.9 | 99.1
2400 | 99.9 | 99.1
2400 | 99.9 | 99.1
2400 | 99.9 | 99.1
2390 | 99.9 | 99.1
2390 | 99.9 | 99.1
2390 | 99.9 | 99.1
2390 | 99.9 | 99.1
2390 | 99.9 | 99.1
2390 | 99.9 | 99.1
2390 | 99.9 | 99
2390 | 99.9 | 99
2390 | 99.9 | 99
2390 | 99.9 | 99
2390 | 99.9 | 99
2390 | 99.9 | 99
2390 | 99.9 | 99
2390 | 99.9 | 99.1
2390 | 99.9 | 99.1
2390 | 99.9 | 99.1
2390 | 99.9 | 99.1
2390 | 99.9 | 99.1
2390 | 99.9 | 99.1
2390 | 99.9 | 99.1
2390 | 99.9 | 99.1
2380 | 100 | 99.1
2380 | 100 | 99.1
2380 | 100 | 99.1
2380 | 100 | 99.1
2380 | 100 | 99.1
2380 | 100 | 99.1
2380 | 100 | 99.1
2380 | 100 | 99.1
2380 | 99.9 | 99
2380 | 99.9 | 99
2380 | 99.9 | 99
2380 | 99.9 | 99
2380 | 99.9 | 99
2380 | 99.9 | 99
2380 | 99.9 | 99
2380 | 99.9 | 99
2380 | 99.9 | 99
2380 | 99.9 | 99
2380 | 99.9 | 99
2380 | 99.9 | 99
2370 | 99.9 | 99
2370 | 99.9 | 99
2370 | 99.9 | 99
2370 | 99.9 | 99
2370 | 99.9 | 99
2370 | 99.9 | 99
2370 | 99.9 | 99
2370 | 99.9 | 99
2370 | 99.9 | 99
2370 | 99.9 | 99
2370 | 99.9 | 99
2370 | 99.9 | 99
2370 | 99.9 | 99
2370 | 99.9 | 99
2370 | 99.9 | 99
2370 | 99.9 | 99
2370 | 99.9 | 99
2370 | 99.9 | 99
2370 | 99.9 | 99
2370 | 99.9 | 99
2370 | 99.9 | 98.9
2360 | 99.9 | 98.9
2360 | 99.9 | 98.9
2360 | 99.9 | 98.9
2360 | 99.9 | 98.9
2360 | 99.9 | 98.9
2360 | 99.9 | 98.9
2360 | 99.9 | 98.9
2360 | 99.9 | 98.9
2360 | 99.8 | 98.9
2360 | 99.8 | 98.9
2360 | 99.8 | 98.9
2360 | 99.8 | 98.9
2360 | 99.8 | 98.8
2360 | 99.8 | 98.8
2360 | 99.8 | 98.8
2360 | 99.8 | 98.8
2360 | 99.8 | 98.8
2360 | 99.8 | 98.8
2360 | 99.8 | 98.8
2360 | 99.8 | 98.8
2360 | 99.8 | 98.8
2350 | 99.8 | 98.8
2350 | 99.8 | 98.8
2350 | 99.8 | 98.8
2350 | 99.8 | 98.8
2350 | 99.8 | 98.8
2350 | 99.8 | 98.8
2350 | 99.7 | 98.8
2350 | 99.7 | 98.7
2350 | 99.7 | 98.7
2350 | 99.7 | 98.7
2350 | 99.7 | 98.7
2350 | 99.7 | 98.7
2350 | 99.7 | 98.7
2350 | 99.7 | 98.7
2350 | 99.7 | 98.7
2350 | 99.7 | 98.7
2350 | 99.7 | 98.7
2350 | 99.7 | 98.7
2350 | 99.7 | 98.7
2350 | 99.7 | 98.7
2350 | 99.7 | 98.7
2340 | 99.7 | 98.7
2340 | 99.7 | 98.7
2340 | 99.7 | 98.7
2340 | 99.7 | 98.7
2340 | 99.7 | 98.7
2340 | 99.7 | 98.7
2340 | 99.7 | 98.7
2340 | 99.7 | 98.7
2340 | 99.7 | 98.6
2340 | 99.7 | 98.6
2340 | 99.7 | 98.6
2340 | 99.7 | 98.6
2340 | 99.7 | 98.7
2340 | 99.7 | 98.7
2340 | 99.7 | 98.7
2340 | 99.7 | 98.7
2340 | 99.7 | 98.7
2340 | 99.7 | 98.7
2340 | 99.7 | 98.7
2340 | 99.7 | 98.7
2330 | 99.8 | 98.7
2330 | 99.8 | 98.7
2330 | 99.8 | 98.7
2330 | 99.8 | 98.7
2330 | 99.8 | 98.7
2330 | 99.8 | 98.7
2330 | 99.8 | 98.7
2330 | 99.8 | 98.7
2330 | 99.8 | 98.7
2330 | 99.8 | 98.7
2330 | 99.8 | 98.7
2330 | 99.8 | 98.7
2330 | 99.9 | 98.7
2330 | 99.9 | 98.7
2330 | 99.9 | 98.7
2330 | 99.9 | 98.7
2330 | 99.9 | 98.7
2330 | 99.9 | 98.7
2330 | 99.9 | 98.7
2330 | 99.9 | 98.7
2330 | 99.9 | 98.7
2320 | 99.9 | 98.7
2320 | 99.9 | 98.7
2320 | 99.9 | 98.7
2320 | 99.9 | 98.7
2320 | 99.9 | 98.7
2320 | 99.9 | 98.7
2320 | 99.9 | 98.8
2320 | 99.9 | 98.8
2320 | 99.9 | 98.8
2320 | 99.9 | 98.8
2320 | 99.9 | 98.8
2320 | 99.9 | 98.8
2320 | 99.9 | 98.8
2320 | 99.9 | 98.8
2320 | 99.9 | 98.8
2320 | 99.9 | 98.8
2320 | 99.9 | 98.8
2320 | 99.9 | 98.8
2320 | 99.9 | 98.8
2320 | 99.9 | 98.8
2320 | 100 | 98.8
2310 | 100 | 98.8
2310 | 100 | 98.8
2310 | 100 | 98.8
2310 | 100 | 98.8
2310 | 100 | 98.8
2310 | 100 | 98.8
2310 | 99.9 | 98.8
2310 | 99.9 | 98.8
2310 | 99.9 | 98.8
2310 | 99.9 | 98.8
2310 | 99.9 | 98.8
2310 | 99.9 | 98.8
2310 | 99.9 | 98.8
2310 | 99.9 | 98.8
2310 | 99.9 | 98.8
2310 | 99.9 | 98.8
2310 | 99.9 | 98.8
2310 | 99.9 | 98.8
2310 | 99.9 | 98.8
2310 | 99.9 | 98.8
2310 | 99.9 | 98.8
2300 | 99.9 | 98.8
2300 | 99.9 | 98.8
2300 | 99.9 | 98.7
2300 | 99.9 | 98.7
2300 | 99.9 | 98.7
2300 | 99.9 | 98.7
2300 | 99.9 | 98.7
2300 | 99.9 | 98.7
2300 | 99.9 | 98.7
2300 | 99.9 | 98.7
2300 | 99.9 | 98.7
2300 | 99.9 | 98.7
2300 | 99.8 | 98.7
2300 | 99.8 | 98.7
2300 | 99.8 | 98.7
2300 | 99.8 | 98.7
2300 | 99.8 | 98.7
2300 | 99.8 | 98.7
2300 | 99.8 | 98.6
2300 | 99.8 | 98.6
2290 | 99.8 | 98.6
2290 | 99.8 | 98.6
2290 | 99.8 | 98.6
2290 | 99.8 | 98.6
2290 | 99.8 | 98.6
2290 | 99.8 | 98.6
2290 | 99.8 | 98.6
2290 | 99.8 | 98.6
2290 | 99.8 | 98.6
2290 | 99.8 | 98.6
2290 | 99.8 | 98.6
2290 | 99.8 | 98.6
2290 | 99.8 | 98.6
2290 | 99.7 | 98.6
2290 | 99.7 | 98.6
2290 | 99.7 | 98.5
2290 | 99.7 | 98.5
2290 | 99.7 | 98.5
2290 | 99.7 | 98.5
2290 | 99.7 | 98.5
2290 | 99.7 | 98.5
2280 | 99.7 | 98.5
2280 | 99.7 | 98.5
2280 | 99.7 | 98.5
2280 | 99.7 | 98.5
2280 | 99.7 | 98.5
2280 | 99.7 | 98.5
2280 | 99.7 | 98.5
2280 | 99.7 | 98.5
2280 | 99.7 | 98.5
2280 | 99.7 | 98.5
2280 | 99.7 | 98.5
2280 | 99.7 | 98.5
2280 | 99.7 | 98.5
2280 | 99.7 | 98.5
2280 | 99.7 | 98.5
2280 | 99.7 | 98.5
2280 | 99.6 | 98.5
2280 | 99.6 | 98.5
2280 | 99.6 | 98.5
2280 | 99.6 | 98.5
2280 | 99.6 | 98.5
2270 | 99.6 | 98.4
2270 | 99.6 | 98.4
2270 | 99.6 | 98.4
2270 | 99.6 | 98.4
2270 | 99.6 | 98.4
2270 | 99.6 | 98.4
2270 | 99.6 | 98.4
2270 | 99.6 | 98.4
2270 | 99.6 | 98.4
2270 | 99.6 | 98.4
2270 | 99.6 | 98.4
2270 | 99.6 | 98.4
2270 | 99.6 | 98.4
2270 | 99.6 | 98.4
2270 | 99.6 | 98.4
2270 | 99.6 | 98.4
2270 | 99.6 | 98.4
2270 | 99.6 | 98.4
2270 | 99.6 | 98.4
2270 | 99.6 | 98.4
2260 | 99.6 | 98.4
2260 | 99.6 | 98.4
2260 | 99.6 | 98.4
2260 | 99.6 | 98.4
2260 | 99.6 | 98.4
2260 | 99.6 | 98.4
2260 | 99.6 | 98.4
2260 | 99.6 | 98.4
2260 | 99.6 | 98.4
2260 | 99.6 | 98.4
2260 | 99.6 | 98.4
2260 | 99.6 | 98.4
2260 | 99.6 | 98.3
2260 | 99.6 | 98.3
2260 | 99.6 | 98.3
2260 | 99.6 | 98.3
2260 | 99.6 | 98.3
2260 | 99.6 | 98.3
2260 | 99.6 | 98.3
2260 | 99.6 | 98.3
2260 | 99.6 | 98.3
2250 | 99.6 | 98.3
2250 | 99.6 | 98.3
2250 | 99.6 | 98.3
2250 | 99.5 | 98.3
2250 | 99.5 | 98.3
2250 | 99.5 | 98.3
2250 | 99.5 | 98.3
2250 | 99.5 | 98.3
2250 | 99.5 | 98.3
2250 | 99.5 | 98.3
2250 | 99.5 | 98.3
2250 | 99.5 | 98.3
2250 | 99.5 | 98.3
2250 | 99.5 | 98.3
2250 | 99.5 | 98.3
2250 | 99.5 | 98.3
2250 | 99.5 | 98.3
2250 | 99.5 | 98.3
2250 | 99.5 | 98.3
2250 | 99.5 | 98.3
2250 | 99.5 | 98.3
2240 | 99.5 | 98.3
2240 | 99.5 | 98.3
2240 | 99.5 | 98.2
2240 | 99.5 | 98.2
2240 | 99.5 | 98.2
2240 | 99.5 | 98.2
2240 | 99.5 | 98.2
2240 | 99.5 | 98.2
2240 | 99.5 | 98.2
2240 | 99.5 | 98.2
2240 | 99.5 | 98.2
2240 | 99.5 | 98.2
2240 | 99.5 | 98.2
2240 | 99.5 | 98.2
2240 | 99.5 | 98.2
2240 | 99.5 | 98.2
2240 | 99.5 | 98.2
2240 | 99.4 | 98.2
2240 | 99.4 | 98.2
2240 | 99.4 | 98.2
2240 | 99.4 | 98.2
2230 | 99.4 | 98.2
2230 | 99.4 | 98.2
2230 | 99.4 | 98.2
2230 | 99.4 | 98.2
2230 | 99.4 | 98.2
2230 | 99.4 | 98.2
2230 | 99.4 | 98.2
2230 | 99.4 | 98.2
2230 | 99.4 | 98.2
2230 | 99.4 | 98.2
2230 | 99.4 | 98.2
2230 | 99.4 | 98.2
2230 | 99.4 | 98.2
2230 | 99.4 | 98.2
2230 | 99.4 | 98.2
2230 | 99.4 | 98.2
2230 | 99.4 | 98.2
2230 | 99.4 | 98.1
2230 | 99.4 | 98.1
2230 | 99.4 | 98.1
2220 | 99.4 | 98.1
2220 | 99.4 | 98.1
2220 | 99.4 | 98.1
2220 | 99.4 | 98.1
2220 | 99.4 | 98.1
2220 | 99.4 | 98.1
2220 | 99.4 | 98.1
2220 | 99.4 | 98.1
2220 | 99.4 | 98.1
2220 | 99.4 | 98.1
2220 | 99.4 | 98.1
2220 | 99.4 | 98.1
2220 | 99.4 | 98.1
2220 | 99.4 | 98.1
2220 | 99.4 | 98.1
2220 | 99.4 | 98.1
2220 | 99.4 | 98.1
2220 | 99.4 | 98.1
2220 | 99.4 | 98
2220 | 99.4 | 98
2220 | 99.4 | 98
2210 | 99.4 | 98
2210 | 99.4 | 98
2210 | 99.4 | 98
2210 | 99.4 | 98
2210 | 99.4 | 98
2210 | 99.4 | 98
2210 | 99.4 | 98
2210 | 99.4 | 98
2210 | 99.4 | 98
2210 | 99.4 | 98
2210 | 99.4 | 98
2210 | 99.3 | 98
2210 | 99.3 | 98
2210 | 99.3 | 98
2210 | 99.3 | 98
2210 | 99.3 | 97.9
2210 | 99.3 | 97.9
2210 | 99.3 | 97.9
2210 | 99.3 | 97.9
2210 | 99.3 | 97.9
2210 | 99.3 | 97.9
2200 | 99.3 | 97.9
2200 | 99.3 | 97.9
2200 | 99.3 | 97.9
2200 | 99.3 | 97.9
2200 | 99.3 | 97.9
2200 | 99.3 | 97.9
2200 | 99.3 | 97.9
2200 | 99.3 | 97.8
2200 | 99.3 | 97.8
2200 | 99.3 | 97.8
2200 | 99.3 | 97.8
2200 | 99.3 | 97.8
2200 | 99.3 | 97.8
2200 | 99.3 | 97.8
2200 | 99.3 | 97.8
2200 | 99.3 | 97.8
2200 | 99.3 | 97.8
2200 | 99.3 | 97.8
2200 | 99.3 | 97.8
2200 | 99.3 | 97.8
2200 | 99.3 | 97.7
2190 | 99.3 | 97.7
2190 | 99.3 | 97.7
2190 | 99.3 | 97.7
2190 | 99.3 | 97.7
2190 | 99.3 | 97.7
2190 | 99.3 | 97.7
2190 | 99.3 | 97.7
2190 | 99.3 | 97.7
2190 | 99.3 | 97.7
2190 | 99.2 | 97.7
2190 | 99.2 | 97.7
2190 | 99.2 | 97.7
2190 | 99.2 | 97.7
2190 | 99.2 | 97.7
2190 | 99.2 | 97.7
2190 | 99.2 | 97.6
2190 | 99.2 | 97.6
2190 | 99.2 | 97.6
2190 | 99.2 | 97.6
2190 | 99.2 | 97.6
2180 | 99.2 | 97.6
2180 | 99.2 | 97.6
2180 | 99.2 | 97.6
2180 | 99.2 | 97.6
2180 | 99.2 | 97.6
2180 | 99.2 | 97.6
2180 | 99.2 | 97.6
2180 | 99.2 | 97.6
2180 | 99.2 | 97.6
2180 | 99.2 | 97.6
2180 | 99.2 | 97.6
2180 | 99.2 | 97.7
2180 | 99.2 | 97.7
2180 | 99.2 | 97.7
2180 | 99.1 | 97.7
2180 | 99.1 | 97.7
2180 | 99.1 | 97.7
2180 | 99.1 | 97.7
2180 | 99.1 | 97.7
2180 | 99.1 | 97.7
2180 | 99.1 | 97.7
2170 | 99.1 | 97.7
2170 | 99.1 | 97.7
2170 | 99.1 | 97.7
2170 | 99.1 | 97.7
2170 | 99.1 | 97.7
2170 | 99.1 | 97.7
2170 | 99.1 | 97.7
2170 | 99.1 | 97.7
2170 | 99.1 | 97.7
2170 | 99.1 | 97.7
2170 | 99.1 | 97.7
2170 | 99.1 | 97.7
2170 | 99.1 | 97.7
2170 | 99.1 | 97.7
2170 | 99.1 | 97.7
2170 | 99.1 | 97.7
2170 | 99.1 | 97.7
2170 | 99.1 | 97.7
2170 | 99.1 | 97.7
2170 | 99.1 | 97.7
2170 | 99.1 | 97.7
2160 | 99 | 97.7
2160 | 99 | 97.7
2160 | 99 | 97.7
2160 | 99 | 97.7
2160 | 99 | 97.7
2160 | 99 | 97.7
2160 | 99 | 97.7
2160 | 99 | 97.7
2160 | 99 | 97.7
2160 | 99 | 97.7
2160 | 99 | 97.7
2160 | 99 | 97.7
2160 | 99 | 97.7
2160 | 99 | 97.7
2160 | 99 | 97.7
2160 | 99 | 97.7
2160 | 99 | 97.6
2160 | 99 | 97.6
2160 | 99 | 97.6
2160 | 99 | 97.6
2160 | 98.9 | 97.6
2150 | 98.9 | 97.6
2150 | 98.9 | 97.6
2150 | 98.9 | 97.6
2150 | 98.9 | 97.6
2150 | 98.9 | 97.6
2150 | 98.9 | 97.6
2150 | 98.9 | 97.6
2150 | 98.9 | 97.6
2150 | 98.9 | 97.6
2150 | 98.9 | 97.5
2150 | 98.9 | 97.5
2150 | 98.9 | 97.5
2150 | 98.9 | 97.5
2150 | 98.9 | 97.5
2150 | 98.9 | 97.5
2150 | 98.9 | 97.5
2150 | 98.9 | 97.5
2150 | 98.9 | 97.5
2150 | 98.8 | 97.5
2150 | 98.8 | 97.5
2140 | 98.8 | 97.5
2140 | 98.8 | 97.4
2140 | 98.8 | 97.4
2140 | 98.8 | 97.4
2140 | 98.8 | 97.4
2140 | 98.8 | 97.4
2140 | 98.8 | 97.4
2140 | 98.8 | 97.4
2140 | 98.8 | 97.4
2140 | 98.8 | 97.4
2140 | 98.8 | 97.4
2140 | 98.8 | 97.4
2140 | 98.8 | 97.4
2140 | 98.8 | 97.4
2140 | 98.8 | 97.4
2140 | 98.8 | 97.4
2140 | 98.8 | 97.4
2140 | 98.8 | 97.4
2140 | 98.8 | 97.4
2140 | 98.8 | 97.4
2140 | 98.8 | 97.4
2130 | 98.8 | 97.4
2130 | 98.8 | 97.4
2130 | 98.8 | 97.4
2130 | 98.8 | 97.4
2130 | 98.8 | 97.4
2130 | 98.8 | 97.4
2130 | 98.8 | 97.4
2130 | 98.8 | 97.4
2130 | 98.8 | 97.4
2130 | 98.8 | 97.4
2130 | 98.8 | 97.4
2130 | 98.8 | 97.4
2130 | 98.8 | 97.4
2130 | 98.8 | 97.4
2130 | 98.8 | 97.4
2130 | 98.8 | 97.4
2130 | 98.8 | 97.4
2130 | 98.8 | 97.4
2130 | 98.8 | 97.4
2130 | 98.8 | 97.4
2130 | 98.8 | 97.4
2120 | 98.8 | 97.4
2120 | 98.8 | 97.4
2120 | 98.8 | 97.4
2120 | 98.8 | 97.4
2120 | 98.7 | 97.4
2120 | 98.7 | 97.4
2120 | 98.7 | 97.4
2120 | 98.7 | 97.4
2120 | 98.7 | 97.4
2120 | 98.7 | 97.4
2120 | 98.7 | 97.4
2120 | 98.7 | 97.4
2120 | 98.7 | 97.4
2120 | 98.7 | 97.4
2120 | 98.7 | 97.4
2120 | 98.7 | 97.4
2120 | 98.7 | 97.4
2120 | 98.7 | 97.4
2120 | 98.7 | 97.4
2120 | 98.7 | 97.4
2120 | 98.7 | 97.4
2110 | 98.7 | 97.4
2110 | 98.7 | 97.4
2110 | 98.7 | 97.4
2110 | 98.7 | 97.4
2110 | 98.7 | 97.4
2110 | 98.7 | 97.4
2110 | 98.7 | 97.3
2110 | 98.7 | 97.3
2110 | 98.7 | 97.3
2110 | 98.7 | 97.3
2110 | 98.7 | 97.3
2110 | 98.7 | 97.3
2110 | 98.7 | 97.3
2110 | 98.7 | 97.3
2110 | 98.7 | 97.3
2110 | 98.7 | 97.3
2110 | 98.6 | 97.3
2110 | 98.6 | 97.3
2110 | 98.6 | 97.3
2110 | 98.6 | 97.3
2100 | 98.6 | 97.3
2100 | 98.6 | 97.3
2100 | 98.6 | 97.3
2100 | 98.6 | 97.3
2100 | 98.6 | 97.3
2100 | 98.6 | 97.2
2100 | 98.6 | 97.2
2100 | 98.6 | 97.2
2100 | 98.6 | 97.2
2100 | 98.6 | 97.2
2100 | 98.6 | 97.2
2100 | 98.6 | 97.2
2100 | 98.6 | 97.2
2100 | 98.6 | 97.2
2100 | 98.6 | 97.2
2100 | 98.6 | 97.2
2100 | 98.6 | 97.2
2100 | 98.6 | 97.2
2100 | 98.6 | 97.2
2100 | 98.6 | 97.2
2100 | 98.6 | 97.2
2090 | 98.6 | 97.2
2090 | 98.5 | 97.2
2090 | 98.5 | 97.2
2090 | 98.5 | 97.2
2090 | 98.5 | 97.2
2090 | 98.5 | 97.2
2090 | 98.5 | 97.2
2090 | 98.5 | 97.2
2090 | 98.5 | 97.3
2090 | 98.5 | 97.3
2090 | 98.5 | 97.3
2090 | 98.5 | 97.3
2090 | 98.5 | 97.3
2090 | 98.5 | 97.3
2090 | 98.5 | 97.3
2090 | 98.5 | 97.3
2090 | 98.5 | 97.3
2090 | 98.5 | 97.3
2090 | 98.5 | 97.3
2090 | 98.5 | 97.3
2090 | 98.5 | 97.3
2080 | 98.5 | 97.3
2080 | 98.4 | 97.3
2080 | 98.4 | 97.3
2080 | 98.4 | 97.4
2080 | 98.4 | 97.4
2080 | 98.4 | 97.4
2080 | 98.4 | 97.4
2080 | 98.4 | 97.4
2080 | 98.4 | 97.4
2080 | 98.4 | 97.4
2080 | 98.4 | 97.4
2080 | 98.4 | 97.4
2080 | 98.4 | 97.5
2080 | 98.4 | 97.5
2080 | 98.4 | 97.5
2080 | 98.4 | 97.5
2080 | 98.4 | 97.5
2080 | 98.4 | 97.5
2080 | 98.4 | 97.5
2080 | 98.4 | 97.5
2080 | 98.4 | 97.6
2070 | 98.4 | 97.6
2070 | 98.3 | 97.6
2070 | 98.3 | 97.6
2070 | 98.3 | 97.6
2070 | 98.3 | 97.6
2070 | 98.3 | 97.6
2070 | 98.3 | 97.6
2070 | 98.3 | 97.6
2070 | 98.3 | 97.6
2070 | 98.3 | 97.6
2070 | 98.3 | 97.7
2070 | 98.3 | 97.7
2070 | 98.3 | 97.7
2070 | 98.3 | 97.7
2070 | 98.3 | 97.7
2070 | 98.3 | 97.7
2070 | 98.3 | 97.7
2070 | 98.3 | 97.7
2070 | 98.3 | 97.7
2070 | 98.2 | 97.7
2060 | 98.2 | 97.7
2060 | 98.2 | 97.7
2060 | 98.2 | 97.7
2060 | 98.2 | 97.7
2060 | 98.2 | 97.7
2060 | 98.2 | 97.7
2060 | 98.2 | 97.7
2060 | 98.2 | 97.7
2060 | 98.2 | 97.7
2060 | 98.2 | 97.7
2060 | 98.2 | 97.7
2060 | 98.2 | 97.7
2060 | 98.2 | 97.7
2060 | 98.2 | 97.7
2060 | 98.1 | 97.7
2060 | 98.1 | 97.7
2060 | 98.1 | 97.7
2060 | 98.1 | 97.7
2060 | 98.1 | 97.7
2060 | 98.1 | 97.7
2060 | 98.1 | 97.6
2050 | 98.1 | 97.6
2050 | 98.1 | 97.6
2050 | 98.1 | 97.6
2050 | 98.1 | 97.6
2050 | 98.1 | 97.6
2050 | 98.1 | 97.6
2050 | 98 | 97.6
2050 | 98 | 97.6
2050 | 98 | 97.6
2050 | 98 | 97.6
2050 | 98 | 97.6
2050 | 98 | 97.6
2050 | 98 | 97.6
2050 | 98 | 97.6
2050 | 98 | 97.6
2050 | 98 | 97.6
2050 | 97.9 | 97.6
2050 | 97.9 | 97.6
2050 | 97.9 | 97.6
2050 | 97.9 | 97.5
2050 | 97.9 | 97.5
2040 | 97.9 | 97.5
2040 | 97.9 | 97.5
2040 | 97.9 | 97.5
2040 | 97.9 | 97.5
2040 | 97.9 | 97.5
2040 | 97.8 | 97.5
2040 | 97.8 | 97.5
2040 | 97.8 | 97.5
2040 | 97.8 | 97.5
2040 | 97.8 | 97.5
2040 | 97.8 | 97.5
2040 | 97.8 | 97.5
2040 | 97.8 | 97.5
2040 | 97.8 | 97.5
2040 | 97.7 | 97.5
2040 | 97.7 | 97.4
2040 | 97.7 | 97.4
2040 | 97.7 | 97.4
2040 | 97.7 | 97.4
2040 | 97.7 | 97.4
2040 | 97.7 | 97.4
2030 | 97.7 | 97.4
2030 | 97.7 | 97.4
2030 | 97.7 | 97.4
2030 | 97.7 | 97.4
2030 | 97.6 | 97.4
2030 | 97.6 | 97.4
2030 | 97.6 | 97.4
2030 | 97.6 | 97.4
2030 | 97.6 | 97.4
2030 | 97.6 | 97.3
2030 | 97.6 | 97.3
2030 | 97.6 | 97.3
2030 | 97.6 | 97.3
2030 | 97.6 | 97.3
2030 | 97.6 | 97.3
2030 | 97.6 | 97.3
2030 | 97.6 | 97.3
2030 | 97.6 | 97.3
2030 | 97.5 | 97.3
2030 | 97.5 | 97.3
2020 | 97.5 | 97.3
2020 | 97.5 | 97.3
2020 | 97.5 | 97.3
2020 | 97.5 | 97.3
2020 | 97.5 | 97.3
2020 | 97.5 | 97.3
2020 | 97.5 | 97.3
2020 | 97.5 | 97.3
2020 | 97.5 | 97.3
2020 | 97.5 | 97.3
2020 | 97.5 | 97.2
2020 | 97.5 | 97.2
2020 | 97.4 | 97.2
2020 | 97.4 | 97.2
2020 | 97.4 | 97.2
2020 | 97.4 | 97.2
2020 | 97.4 | 97.2
2020 | 97.4 | 97.2
2020 | 97.4 | 97.2
2020 | 97.4 | 97.2
2020 | 97.4 | 97.2
2010 | 97.3 | 97.2
2010 | 97.3 | 97.2
2010 | 97.3 | 97.2
2010 | 97.3 | 97.2
2010 | 97.3 | 97.1
2010 | 97.3 | 97.1
2010 | 97.3 | 97.1
2010 | 97.3 | 97.1
2010 | 97.3 | 97.1
2010 | 97.2 | 97.1
2010 | 97.2 | 97.1
2010 | 97.2 | 97.1
2010 | 97.2 | 97.1
2010 | 97.2 | 97.1
2010 | 97.2 | 97.1
2010 | 97.2 | 97.1
2010 | 97.2 | 97.1
2010 | 97.2 | 97.1
2010 | 97.2 | 97.1
2010 | 97.1 | 97.1
2010 | 97.1 | 97
2000 | 97.1 | 97
2000 | 97.1 | 97
2000 | 97.1 | 97
2000 | 97.1 | 97
2000 | 97.1 | 97
2000 | 97.1 | 97
2000 | 97.1 | 97
2000 | 97.1 | 97
2000 | 97.1 | 97
2000 | 97.1 | 97
2000 | 97.1 | 97
2000 | 97.1 | 97
2000 | 97.1 | 97
2000 | 97.1 | 97
2000 | 97.1 | 97
2000 | 97.1 | 96.9
2000 | 97.1 | 96.9
2000 | 97.1 | 96.9
2000 | 97.1 | 96.9
2000 | 97.1 | 96.9
1990 | 97.1 | 96.9
1990 | 97.1 | 96.9
1990 | 97.1 | 96.9
1990 | 97.1 | 96.9
1990 | 97.1 | 96.9
1990 | 97 | 96.9
1990 | 97 | 96.9
1990 | 97 | 96.9
1990 | 97 | 96.9
1990 | 97 | 96.9
1990 | 97 | 96.9
1990 | 97 | 96.9
1990 | 97 | 96.9
1990 | 97 | 96.9
1990 | 97 | 96.9
1990 | 97 | 96.9
1990 | 97 | 96.9
1990 | 97 | 96.9
1990 | 97 | 96.9
1990 | 97 | 96.9
1990 | 97 | 96.9
1980 | 97 | 96.9
1980 | 97 | 96.8
1980 | 97 | 96.8
1980 | 97 | 96.8
1980 | 97 | 96.8
1980 | 97 | 96.8
1980 | 97 | 96.8
1980 | 97 | 96.8
1980 | 96.9 | 96.8
1980 | 96.9 | 96.8
1980 | 96.9 | 96.8
1980 | 96.9 | 96.8
1980 | 96.9 | 96.8
1980 | 96.9 | 96.8
1980 | 96.9 | 96.8
1980 | 96.9 | 96.8
1980 | 96.9 | 96.8
1980 | 96.9 | 96.8
1980 | 96.9 | 96.8
1980 | 96.9 | 96.8
1980 | 96.9 | 96.8
1970 | 96.9 | 96.8
1970 | 96.9 | 96.8
1970 | 96.9 | 96.8
1970 | 96.9 | 96.8
1970 | 96.9 | 96.8
1970 | 96.9 | 96.8
1970 | 96.9 | 96.8
1970 | 96.9 | 96.8
1970 | 96.9 | 96.8
1970 | 96.9 | 96.8
1970 | 96.9 | 96.8
1970 | 96.9 | 96.8
1970 | 96.9 | 96.8
1970 | 96.9 | 96.8
1970 | 96.9 | 96.8
1970 | 96.9 | 96.8
1970 | 96.9 | 96.8
1970 | 96.9 | 96.7
1970 | 96.9 | 96.7
1970 | 96.9 | 96.7
1970 | 96.8 | 96.7
1960 | 96.8 | 96.7
1960 | 96.8 | 96.7
1960 | 96.8 | 96.7
1960 | 96.8 | 96.7
1960 | 96.8 | 96.7
1960 | 96.8 | 96.7
1960 | 96.8 | 96.7
1960 | 96.8 | 96.7
1960 | 96.8 | 96.7
1960 | 96.8 | 96.7
1960 | 96.8 | 96.7
1960 | 96.8 | 96.7
1960 | 96.8 | 96.6
1960 | 96.8 | 96.6
1960 | 96.8 | 96.6
1960 | 96.7 | 96.6
1960 | 96.7 | 96.6
1960 | 96.7 | 96.6
1960 | 96.7 | 96.6
1960 | 96.7 | 96.6
1950 | 96.7 | 96.6
1950 | 96.7 | 96.6
1950 | 96.7 | 96.6
1950 | 96.7 | 96.6
1950 | 96.7 | 96.6
1950 | 96.7 | 96.6
1950 | 96.7 | 96.6
1950 | 96.7 | 96.6
1950 | 96.7 | 96.6
1950 | 96.7 | 96.6
1950 | 96.7 | 96.6
1950 | 96.6 | 96.6
1950 | 96.6 | 96.6
1950 | 96.6 | 96.5
1950 | 96.6 | 96.5
1950 | 96.6 | 96.5
1950 | 96.6 | 96.5
1950 | 96.6 | 96.5
1950 | 96.6 | 96.5
1950 | 96.6 | 96.5
1950 | 96.6 | 96.5
1940 | 96.6 | 96.5
1940 | 96.6 | 96.5
1940 | 96.6 | 96.5
1940 | 96.6 | 96.5
1940 | 96.6 | 96.5
1940 | 96.6 | 96.5
1940 | 96.5 | 96.5
1940 | 96.5 | 96.5
1940 | 96.5 | 96.5
1940 | 96.5 | 96.5
1940 | 96.5 | 96.4
1940 | 96.5 | 96.4
1940 | 96.5 | 96.4
1940 | 96.5 | 96.4
1940 | 96.5 | 96.4
1940 | 96.5 | 96.4
1940 | 96.5 | 96.4
1940 | 96.5 | 96.4
1940 | 96.4 | 96.4
1940 | 96.4 | 96.4
1940 | 96.4 | 96.4
1930 | 96.4 | 96.4
1930 | 96.4 | 96.4
1930 | 96.4 | 96.3
1930 | 96.4 | 96.3
1930 | 96.4 | 96.3
1930 | 96.4 | 96.3
1930 | 96.4 | 96.3
1930 | 96.4 | 96.3
1930 | 96.4 | 96.3
1930 | 96.3 | 96.3
1930 | 96.3 | 96.3
1930 | 96.3 | 96.3
1930 | 96.3 | 96.3
1930 | 96.3 | 96.3
1930 | 96.3 | 96.3
1930 | 96.3 | 96.3
1930 | 96.3 | 96.3
1930 | 96.3 | 96.3
1930 | 96.3 | 96.3
1930 | 96.3 | 96.3
1930 | 96.3 | 96.2
1920 | 96.2 | 96.2
1920 | 96.2 | 96.2
1920 | 96.2 | 96.2
1920 | 96.2 | 96.2
1920 | 96.2 | 96.2
1920 | 96.2 | 96.2
1920 | 96.2 | 96.2
1920 | 96.2 | 96.2
1920 | 96.2 | 96.2
1920 | 96.1 | 96.2
1920 | 96.1 | 96.2
1920 | 96.1 | 96.2
1920 | 96.1 | 96.1
1920 | 96.1 | 96.1
1920 | 96 | 96.1
1920 | 96 | 96.1
1920 | 96 | 96.1
1920 | 96 | 96.1
1920 | 96 | 96.1
1920 | 95.9 | 96.1
1910 | 95.9 | 96.1
1910 | 95.9 | 96
1910 | 95.9 | 96
1910 | 95.9 | 96
1910 | 95.8 | 96
1910 | 95.8 | 96
1910 | 95.8 | 96
1910 | 95.8 | 96
1910 | 95.7 | 96
1910 | 95.7 | 95.9
1910 | 95.7 | 95.9
1910 | 95.7 | 95.9
1910 | 95.7 | 95.9
1910 | 95.6 | 95.9
1910 | 95.6 | 95.9
1910 | 95.6 | 95.9
1910 | 95.6 | 95.9
1910 | 95.5 | 95.9
1910 | 95.5 | 95.8
1910 | 95.5 | 95.8
1910 | 95.5 | 95.8
1900 | 95.5 | 95.8
1900 | 95.4 | 95.8
1900 | 95.4 | 95.8
1900 | 95.4 | 95.8
1900 | 95.4 | 95.8
1900 | 95.4 | 95.8
1900 | 95.3 | 95.8
1900 | 95.3 | 95.7
1900 | 95.3 | 95.7
1900 | 95.3 | 95.7
1900 | 95.3 | 95.7
1900 | 95.2 | 95.7
1900 | 95.2 | 95.7
1900 | 95.2 | 95.7
1900 | 95.2 | 95.7
1900 | 95.2 | 95.7
1900 | 95.2 | 95.7
1900 | 95.1 | 95.7
1900 | 95.1 | 95.6
1900 | 95.1 | 95.6
1900 | 95.1 | 95.6
1890 | 95.1 | 95.6
1890 | 95.1 | 95.6
1890 | 95.1 | 95.6
1890 | 95 | 95.6
1890 | 95 | 95.6
1890 | 95 | 95.6
1890 | 95 | 95.6
1890 | 95 | 95.6
1890 | 95 | 95.6
1890 | 95 | 95.6
1890 | 95 | 95.5
1890 | 94.9 | 95.5
1890 | 94.9 | 95.5
1890 | 94.9 | 95.5
1890 | 94.9 | 95.5
1890 | 94.9 | 95.5
1890 | 94.9 | 95.5
1890 | 94.9 | 95.5
1890 | 94.9 | 95.5
1890 | 94.8 | 95.5
1890 | 94.8 | 95.5
1880 | 94.8 | 95.5
1880 | 94.8 | 95.4
1880 | 94.8 | 95.4
1880 | 94.8 | 95.4
1880 | 94.8 | 95.4
1880 | 94.8 | 95.4
1880 | 94.8 | 95.4
1880 | 94.7 | 95.4
1880 | 94.7 | 95.4
1880 | 94.7 | 95.4
1880 | 94.7 | 95.4
1880 | 94.7 | 95.4
1880 | 94.7 | 95.4
1880 | 94.7 | 95.3
1880 | 94.7 | 95.3
1880 | 94.7 | 95.3
1880 | 94.7 | 95.3
1880 | 94.6 | 95.3
1880 | 94.6 | 95.3
1880 | 94.6 | 95.3
1870 | 94.6 | 95.3
1870 | 94.6 | 95.3
1870 | 94.6 | 95.3
1870 | 94.6 | 95.3
1870 | 94.6 | 95.3
1870 | 94.6 | 95.3
1870 | 94.7 | 95.3
1870 | 94.7 | 95.3
1870 | 94.7 | 95.3
1870 | 94.7 | 95.3
1870 | 94.7 | 95.3
1870 | 94.7 | 95.4
1870 | 94.7 | 95.4
1870 | 94.7 | 95.4
1870 | 94.7 | 95.4
1870 | 94.7 | 95.4
1870 | 94.7 | 95.4
1870 | 94.7 | 95.4
1870 | 94.8 | 95.4
1870 | 94.8 | 95.4
1870 | 94.8 | 95.4
1860 | 94.8 | 95.4
1860 | 94.8 | 95.4
1860 | 94.8 | 95.4
1860 | 94.8 | 95.4
1860 | 94.8 | 95.3
1860 | 94.8 | 95.3
1860 | 94.8 | 95.3
1860 | 94.8 | 95.3
1860 | 94.8 | 95.3
1860 | 94.8 | 95.3
1860 | 94.8 | 95.3
1860 | 94.8 | 95.3
1860 | 94.8 | 95.3
1860 | 94.8 | 95.3
1860 | 94.9 | 95.3
1860 | 94.9 | 95.3
1860 | 94.9 | 95.3
1860 | 94.9 | 95.3
1860 | 94.9 | 95.3
1860 | 94.9 | 95.3
1860 | 94.9 | 95.3
1850 | 94.9 | 95.3
1850 | 94.9 | 95.3
1850 | 94.9 | 95.3
1850 | 94.9 | 95.3
1850 | 94.9 | 95.3
1850 | 95 | 95.3
1850 | 95 | 95.3
1850 | 95 | 95.3
1850 | 95 | 95.3
1850 | 95 | 95.3
1850 | 95 | 95.3
1850 | 95 | 95.3
1850 | 95 | 95.3
1850 | 95 | 95.3
1850 | 95 | 95.3
1850 | 95 | 95.3
1850 | 95 | 95.3
1850 | 95 | 95.3
1850 | 95 | 95.3
1850 | 95 | 95.3
1850 | 95 | 95.3
1840 | 94.9 | 95.3
1840 | 94.9 | 95.3
1840 | 94.9 | 95.3
1840 | 94.9 | 95.3
1840 | 94.9 | 95.3
1840 | 94.9 | 95.2
1840 | 94.9 | 95.2
1840 | 94.8 | 95.2
1840 | 94.8 | 95.2
1840 | 94.8 | 95.2
1840 | 94.8 | 95.2
1840 | 94.8 | 95.2
1840 | 94.7 | 95.2
1840 | 94.7 | 95.2
1840 | 94.7 | 95.2
1840 | 94.7 | 95.1
1840 | 94.6 | 95.1
1840 | 94.6 | 95.1
1840 | 94.6 | 95.1
1840 | 94.6 | 95.1
1830 | 94.6 | 95.1
1830 | 94.6 | 95.1
1830 | 94.5 | 95.1
1830 | 94.5 | 95.1
1830 | 94.5 | 95.1
1830 | 94.5 | 95.1
1830 | 94.5 | 95.1
1830 | 94.4 | 95.1
1830 | 94.4 | 95.1
1830 | 94.4 | 95.1
1830 | 94.4 | 95.1
1830 | 94.4 | 95.1
1830 | 94.4 | 95
1830 | 94.3 | 95
1830 | 94.3 | 95
1830 | 94.3 | 95
1830 | 94.3 | 95
1830 | 94.2 | 95
1830 | 94.2 | 95
1830 | 94.2 | 95
1830 | 94.2 | 94.9
1820 | 94.1 | 94.9
1820 | 94.1 | 94.9
1820 | 94.1 | 94.9
1820 | 94 | 94.9
1820 | 94 | 94.9
1820 | 94 | 94.8
1820 | 93.9 | 94.8
1820 | 93.9 | 94.8
1820 | 93.9 | 94.8
1820 | 93.9 | 94.8
1820 | 93.8 | 94.8
1820 | 93.8 | 94.8
1820 | 93.8 | 94.8
1820 | 93.8 | 94.7
1820 | 93.7 | 94.7
1820 | 93.7 | 94.7
1820 | 93.7 | 94.7
1820 | 93.7 | 94.7
1820 | 93.6 | 94.7
1820 | 93.6 | 94.7
1820 | 93.6 | 94.7
1810 | 93.6 | 94.7
1810 | 93.5 | 94.7
1810 | 93.5 | 94.7
1810 | 93.5 | 94.6
1810 | 93.4 | 94.6
1810 | 93.4 | 94.6
1810 | 93.3 | 94.6
1810 | 93.3 | 94.6
1810 | 93.2 | 94.6
1810 | 93.2 | 94.6
1810 | 93.1 | 94.6
1810 | 93 | 94.6
1810 | 93 | 94.6
1810 | 92.9 | 94.5
1810 | 92.9 | 94.5
1810 | 92.8 | 94.5
1810 | 92.7 | 94.5
1810 | 92.7 | 94.5
1810 | 92.6 | 94.5
1810 | 92.5 | 94.5
1810 | 92.5 | 94.5
1800 | 92.4 | 94.5
1800 | 92.3 | 94.5
1800 | 92.2 | 94.5
1800 | 92.1 | 94.4
1800 | 92.1 | 94.4
1800 | 92 | 94.4
1800 | 91.9 | 94.4
1800 | 91.8 | 94.4
1800 | 91.8 | 94.4
1800 | 91.7 | 94.4
1800 | 91.6 | 94.4
1800 | 91.6 | 94.4
1800 | 91.5 | 94.4
1800 | 91.5 | 94.4
1800 | 91.5 | 94.4
1800 | 91.5 | 94.4
1800 | 91.6 | 94.4
1800 | 91.6 | 94.4
1800 | 91.7 | 94.3
1800 | 91.8 | 94.3
1790 | 91.9 | 94.3
1790 | 92 | 94.3
1790 | 92.2 | 94.3
1790 | 92.3 | 94.3
1790 | 92.4 | 94.3
1790 | 92.5 | 94.3
1790 | 92.7 | 94.3
1790 | 92.8 | 94.3
1790 | 92.9 | 94.3
1790 | 93 | 94.3
1790 | 93.1 | 94.3
1790 | 93.2 | 94.3
1790 | 93.3 | 94.2
1790 | 93.4 | 94.2
1790 | 93.4 | 94.2
1790 | 93.4 | 94.2
1790 | 93.5 | 94.2
1790 | 93.5 | 94.2
1790 | 93.5 | 94.2
1790 | 93.5 | 94.2
1790 | 93.5 | 94.1
1780 | 93.6 | 94.1
1780 | 93.6 | 94.1
1780 | 93.6 | 94.1
1780 | 93.6 | 94.1
1780 | 93.6 | 94.1
1780 | 93.6 | 94.1
1780 | 93.6 | 94.1
1780 | 93.6 | 94.1
1780 | 93.6 | 94
1780 | 93.6 | 94
1780 | 93.6 | 94
1780 | 93.6 | 94
1780 | 93.6 | 94
1780 | 93.5 | 94
1780 | 93.5 | 94
1780 | 93.5 | 94
1780 | 93.5 | 94
1780 | 93.5 | 94
1780 | 93.5 | 93.9
1780 | 93.5 | 93.9
1780 | 93.4 | 93.9
1770 | 93.4 | 93.9
1770 | 93.4 | 93.9
1770 | 93.4 | 93.9
1770 | 93.4 | 93.9
1770 | 93.4 | 93.9
1770 | 93.4 | 93.9
1770 | 93.3 | 93.9
1770 | 93.3 | 93.9
1770 | 93.3 | 93.9
1770 | 93.3 | 93.9
1770 | 93.3 | 93.8
1770 | 93.3 | 93.8
1770 | 93.2 | 93.8
1770 | 93.2 | 93.8
1770 | 93.2 | 93.8
1770 | 93.2 | 93.8
1770 | 93.2 | 93.8
1770 | 93.1 | 93.8
1770 | 93.1 | 93.8
1770 | 93.1 | 93.8
1770 | 93.1 | 93.8
1760 | 93.1 | 93.8
1760 | 93 | 93.7
1760 | 93 | 93.7
1760 | 93 | 93.7
1760 | 93 | 93.7
1760 | 93 | 93.7
1760 | 92.9 | 93.7
1760 | 92.9 | 93.7
1760 | 92.9 | 93.7
1760 | 92.9 | 93.6
1760 | 92.9 | 93.6
1760 | 92.8 | 93.6
1760 | 92.8 | 93.6
1760 | 92.8 | 93.6
1760 | 92.8 | 93.6
1760 | 92.7 | 93.6
1760 | 92.7 | 93.5
1760 | 92.7 | 93.5
1760 | 92.7 | 93.5
1760 | 92.6 | 93.5
1750 | 92.6 | 93.5
1750 | 92.6 | 93.5
1750 | 92.6 | 93.5
1750 | 92.5 | 93.4
1750 | 92.5 | 93.4
1750 | 92.5 | 93.4
1750 | 92.4 | 93.4
1750 | 92.4 | 93.4
1750 | 92.4 | 93.4
1750 | 92.4 | 93.4
1750 | 92.3 | 93.4
1750 | 92.3 | 93.3
1750 | 92.3 | 93.3
1750 | 92.3 | 93.3
1750 | 92.3 | 93.3
1750 | 92.2 | 93.3
1750 | 92.2 | 93.3
1750 | 92.2 | 93.3
1750 | 92.2 | 93.3
1750 | 92.1 | 93.3
1750 | 92.1 | 93.3
1740 | 92.1 | 93.2
1740 | 92.1 | 93.2
1740 | 92 | 93.2
1740 | 92 | 93.2
1740 | 92 | 93.2
1740 | 91.9 | 93.1
1740 | 91.9 | 93.1
1740 | 91.9 | 93.1
1740 | 91.8 | 93.1
1740 | 91.8 | 93
1740 | 91.8 | 93
1740 | 91.7 | 93
1740 | 91.7 | 92.9
1740 | 91.7 | 92.9
1740 | 91.6 | 92.9
1740 | 91.6 | 92.9
1740 | 91.5 | 92.8
1740 | 91.5 | 92.8
1740 | 91.5 | 92.8
1740 | 91.4 | 92.7
1740 | 91.4 | 92.7
1730 | 91.4 | 92.7
1730 | 91.3 | 92.7
1730 | 91.3 | 92.7
1730 | 91.3 | 92.7
1730 | 91.2 | 92.7
1730 | 91.2 | 92.7
1730 | 91.2 | 92.7
1730 | 91.2 | 92.6
1730 | 91.1 | 92.6
1730 | 91.1 | 92.6
1730 | 91.1 | 92.6
1730 | 91 | 92.6
1730 | 91 | 92.6
1730 | 91 | 92.6
1730 | 90.9 | 92.6
1730 | 90.9 | 92.5
1730 | 90.8 | 92.5
1730 | 90.8 | 92.5
1730 | 90.8 | 92.5
1730 | 90.7 | 92.4
1730 | 90.7 | 92.4
1720 | 90.6 | 92.4
1720 | 90.6 | 92.4
1720 | 90.5 | 92.3
1720 | 90.5 | 92.3
1720 | 90.5 | 92.3
1720 | 90.4 | 92.2
1720 | 90.4 | 92.2
1720 | 90.3 | 92.2
1720 | 90.3 | 92.2
1720 | 90.3 | 92.1
1720 | 90.2 | 92.1
1720 | 90.2 | 92.1
1720 | 90.2 | 92.1
1720 | 90.1 | 92.1
1720 | 90.1 | 92.1
1720 | 90.1 | 92.1
1720 | 90 | 92
1720 | 90 | 92
1720 | 90 | 92
1720 | 89.9 | 92
1710 | 89.9 | 92
1710 | 89.9 | 92
1710 | 89.9 | 92
1710 | 89.8 | 92
1710 | 89.8 | 91.9
1710 | 89.8 | 91.9
1710 | 89.7 | 91.9
1710 | 89.7 | 91.9
1710 | 89.6 | 91.9
1710 | 89.6 | 91.9
1710 | 89.6 | 91.8
1710 | 89.5 | 91.8
1710 | 89.5 | 91.8
1710 | 89.4 | 91.8
1710 | 89.4 | 91.8
1710 | 89.4 | 91.7
1710 | 89.3 | 91.7
1710 | 89.3 | 91.7
1710 | 89.2 | 91.7
1710 | 89.2 | 91.6
1710 | 89.1 | 91.6
1700 | 89.1 | 91.6
1700 | 89 | 91.6
1700 | 89 | 91.5
1700 | 88.9 | 91.5
1700 | 88.9 | 91.5
1700 | 88.8 | 91.4
1700 | 88.8 | 91.4
1700 | 88.7 | 91.4
1700 | 88.7 | 91.3
1700 | 88.6 | 91.3
1700 | 88.6 | 91.3
1700 | 88.5 | 91.3
1700 | 88.4 | 91.2
1700 | 88.4 | 91.2
1700 | 88.3 | 91.2
1700 | 88.3 | 91.1
1700 | 88.2 | 91.1
1700 | 88.2 | 91.1
1700 | 88.1 | 91
1700 | 88 | 91
1700 | 88 | 91
1690 | 87.9 | 90.9
1690 | 87.8 | 90.9
1690 | 87.8 | 90.9
1690 | 87.7 | 90.9
1690 | 87.6 | 90.8
1690 | 87.6 | 90.8
1690 | 87.5 | 90.8
1690 | 87.4 | 90.7
1690 | 87.4 | 90.7
1690 | 87.3 | 90.7
1690 | 87.2 | 90.7
1690 | 87.2 | 90.6
1690 | 87.1 | 90.6
1690 | 87 | 90.6
1690 | 87 | 90.6
1690 | 86.9 | 90.5
1690 | 86.9 | 90.5
1690 | 86.8 | 90.5
1690 | 86.7 | 90.5
1690 | 86.7 | 90.4
1680 | 86.6 | 90.4
1680 | 86.6 | 90.4
1680 | 86.5 | 90.4
1680 | 86.5 | 90.3
1680 | 86.4 | 90.3
1680 | 86.3 | 90.3
1680 | 86.3 | 90.3
1680 | 86.2 | 90.2
1680 | 86.1 | 90.2
1680 | 86.1 | 90.2
1680 | 86 | 90.1
1680 | 85.9 | 90.1
1680 | 85.9 | 90.1
1680 | 85.8 | 90
1680 | 85.7 | 90
1680 | 85.7 | 90
1680 | 85.6 | 89.9
1680 | 85.5 | 89.9
1680 | 85.4 | 89.9
1680 | 85.4 | 89.8
1680 | 85.3 | 89.8
1670 | 85.2 | 89.8
1670 | 85.1 | 89.7
1670 | 85.1 | 89.7
1670 | 85 | 89.7
1670 | 84.9 | 89.6
1670 | 84.8 | 89.6
1670 | 84.8 | 89.6
1670 | 84.7 | 89.5
1670 | 84.6 | 89.5
1670 | 84.5 | 89.5
1670 | 84.5 | 89.4
1670 | 84.4 | 89.4
1670 | 84.3 | 89.4
1670 | 84.2 | 89.3
1670 | 84.2 | 89.3
1670 | 84.1 | 89.3
1670 | 84 | 89.2
1670 | 83.9 | 89.2
1670 | 83.8 | 89.2
1670 | 83.8 | 89.2
1670 | 83.7 | 89.1
1660 | 83.6 | 89.1
1660 | 83.5 | 89.1
1660 | 83.5 | 89
1660 | 83.4 | 89
1660 | 83.3 | 89
1660 | 83.2 | 88.9
1660 | 83.2 | 88.9
1660 | 83.1 | 88.9
1660 | 83 | 88.9
1660 | 82.9 | 88.8
1660 | 82.9 | 88.8
1660 | 82.8 | 88.8
1660 | 82.7 | 88.7
1660 | 82.6 | 88.7
1660 | 82.6 | 88.7
1660 | 82.5 | 88.7
1660 | 82.4 | 88.6
1660 | 82.3 | 88.6
1660 | 82.3 | 88.6
1660 | 82.2 | 88.6
1660 | 82.1 | 88.5
1650 | 82.1 | 88.5
1650 | 82 | 88.5
1650 | 81.9 | 88.4
1650 | 81.8 | 88.4
1650 | 81.8 | 88.4
1650 | 81.7 | 88.4
1650 | 81.6 | 88.3
1650 | 81.6 | 88.3
1650 | 81.5 | 88.3
1650 | 81.4 | 88.3
1650 | 81.4 | 88.3
1650 | 81.3 | 88.3
1650 | 81.2 | 88.2
1650 | 81.2 | 88.2
1650 | 81.1 | 88.2
1650 | 81.1 | 88.2
1650 | 81 | 88.2
1650 | 80.9 | 88.2
1650 | 80.9 | 88.1
1650 | 80.8 | 88.1
1640 | 80.8 | 88.1
1640 | 80.7 | 88.1
1640 | 80.7 | 88.1
1640 | 80.6 | 88.1
1640 | 80.6 | 88.1
1640 | 80.5 | 88.1
1640 | 80.5 | 88.1
1640 | 80.5 | 88
1640 | 80.4 | 88
1640 | 80.4 | 88
1640 | 80.4 | 88
1640 | 80.3 | 88
1640 | 80.3 | 88
1640 | 80.3 | 88
1640 | 80.3 | 88
1640 | 80.3 | 88
1640 | 80.2 | 88
1640 | 80.2 | 88
1640 | 80.2 | 88
1640 | 80.2 | 88
1640 | 80.2 | 88
1630 | 80.2 | 88
1630 | 80.2 | 88
1630 | 80.2 | 88
1630 | 80.2 | 88
1630 | 80.2 | 88
1630 | 80.2 | 88
1630 | 80.2 | 88
1630 | 80.2 | 88
1630 | 80.2 | 88
1630 | 80.2 | 88
1630 | 80.2 | 88
1630 | 80.3 | 88
1630 | 80.3 | 88
1630 | 80.3 | 88
1630 | 80.3 | 88
1630 | 80.3 | 88
1630 | 80.4 | 88
1630 | 80.4 | 88
1630 | 80.4 | 88
1630 | 80.5 | 88.1
1630 | 80.5 | 88.1
1620 | 80.6 | 88.1
1620 | 80.6 | 88.1
1620 | 80.6 | 88.1
1620 | 80.7 | 88.1
1620 | 80.7 | 88.1
1620 | 80.8 | 88.1
1620 | 80.8 | 88.2
1620 | 80.9 | 88.2
1620 | 80.9 | 88.2
1620 | 81 | 88.2
1620 | 81 | 88.2
1620 | 81.1 | 88.3
1620 | 81.2 | 88.3
1620 | 81.2 | 88.3
1620 | 81.3 | 88.3
1620 | 81.4 | 88.4
1620 | 81.4 | 88.4
1620 | 81.5 | 88.4
1620 | 81.6 | 88.5
1620 | 81.6 | 88.5
1620 | 81.7 | 88.5
1610 | 81.8 | 88.6
1610 | 81.8 | 88.6
1610 | 81.9 | 88.6
1610 | 82 | 88.7
1610 | 82.1 | 88.7
1610 | 82.1 | 88.7
1610 | 82.2 | 88.8
1610 | 82.3 | 88.8
1610 | 82.3 | 88.8
1610 | 82.4 | 88.9
1610 | 82.5 | 88.9
1610 | 82.5 | 88.9
1610 | 82.6 | 89
1610 | 82.7 | 89
1610 | 82.7 | 89
1610 | 82.8 | 89
1610 | 82.9 | 89.1
1610 | 82.9 | 89.1
1610 | 83 | 89.1
1610 | 83 | 89.2
1600 | 83.1 | 89.2
1600 | 83.1 | 89.2
1600 | 83.2 | 89.2
1600 | 83.2 | 89.3
1600 | 83.3 | 89.3
1600 | 83.3 | 89.3
1600 | 83.4 | 89.3
1600 | 83.4 | 89.3
1600 | 83.4 | 89.4
1600 | 83.5 | 89.4
1600 | 83.5 | 89.4
1600 | 83.5 | 89.4
1600 | 83.6 | 89.4
1600 | 83.6 | 89.4
1600 | 83.6 | 89.5
1600 | 83.6 | 89.5
1600 | 83.7 | 89.5
1600 | 83.7 | 89.5
1600 | 83.7 | 89.5
1600 | 83.7 | 89.5
1600 | 83.7 | 89.5
1590 | 83.7 | 89.5
1590 | 83.8 | 89.5
1590 | 83.8 | 89.5
1590 | 83.8 | 89.6
1590 | 83.8 | 89.6
1590 | 83.8 | 89.6
1590 | 83.8 | 89.6
1590 | 83.8 | 89.6
1590 | 83.8 | 89.6
1590 | 83.8 | 89.6
1590 | 83.8 | 89.6
1590 | 83.7 | 89.6
1590 | 83.7 | 89.6
1590 | 83.7 | 89.6
1590 | 83.7 | 89.6
1590 | 83.7 | 89.6
1590 | 83.7 | 89.6
1590 | 83.7 | 89.6
1590 | 83.7 | 89.6
1590 | 83.7 | 89.6
1590 | 83.6 | 89.6
1580 | 83.6 | 89.6
1580 | 83.6 | 89.6
1580 | 83.6 | 89.6
1580 | 83.6 | 89.6
1580 | 83.6 | 89.6
1580 | 83.5 | 89.6
1580 | 83.5 | 89.6
1580 | 83.5 | 89.6
1580 | 83.5 | 89.6
1580 | 83.4 | 89.5
1580 | 83.4 | 89.5
1580 | 83.4 | 89.5
1580 | 83.3 | 89.5
1580 | 83.3 | 89.5
1580 | 83.3 | 89.5
1580 | 83.3 | 89.5
1580 | 83.2 | 89.5
1580 | 83.2 | 89.5
1580 | 83.1 | 89.5
1580 | 83.1 | 89.5
1580 | 83.1 | 89.5
1570 | 83 | 89.5
1570 | 83 | 89.5
1570 | 83 | 89.5
1570 | 82.9 | 89.5
1570 | 82.9 | 89.5
1570 | 82.8 | 89.5
1570 | 82.8 | 89.4
1570 | 82.7 | 89.4
1570 | 82.7 | 89.4
1570 | 82.6 | 89.4
1570 | 82.6 | 89.4
1570 | 82.5 | 89.4
1570 | 82.5 | 89.4
1570 | 82.4 | 89.4
1570 | 82.4 | 89.4
1570 | 82.3 | 89.4
1570 | 82.3 | 89.4
1570 | 82.2 | 89.4
1570 | 82.2 | 89.4
1570 | 82.1 | 89.4
1560 | 82.1 | 89.4
1560 | 82 | 89.3
1560 | 81.9 | 89.3
1560 | 81.9 | 89.3
1560 | 81.8 | 89.3
1560 | 81.8 | 89.3
1560 | 81.7 | 89.3
1560 | 81.6 | 89.3
1560 | 81.6 | 89.3
1560 | 81.5 | 89.3
1560 | 81.4 | 89.3
1560 | 81.4 | 89.3
1560 | 81.3 | 89.2
1560 | 81.2 | 89.2
1560 | 81.1 | 89.2
1560 | 81.1 | 89.2
1560 | 81 | 89.2
1560 | 80.9 | 89.2
1560 | 80.8 | 89.2
1560 | 80.7 | 89.1
1560 | 80.6 | 89.1
1550 | 80.5 | 89.1
1550 | 80.4 | 89.1
1550 | 80.3 | 89.1
1550 | 80.2 | 89.1
1550 | 80.1 | 89
1550 | 80 | 89
1550 | 79.9 | 89
1550 | 79.8 | 89
1550 | 79.7 | 89
1550 | 79.6 | 89
1550 | 79.5 | 89
1550 | 79.4 | 88.9
1550 | 79.3 | 88.9
1550 | 79.2 | 88.9
1550 | 79.1 | 88.9
1550 | 79 | 88.9
1550 | 78.9 | 88.9
1550 | 78.8 | 88.9
1550 | 78.7 | 88.9
1550 | 78.7 | 88.8
1550 | 78.6 | 88.8
1540 | 78.5 | 88.8
1540 | 78.4 | 88.8
1540 | 78.3 | 88.8
1540 | 78.2 | 88.8
1540 | 78.1 | 88.8
1540 | 78 | 88.8
1540 | 77.9 | 88.7
1540 | 77.8 | 88.7
1540 | 77.7 | 88.7
1540 | 77.6 | 88.7
1540 | 77.5 | 88.7
1540 | 77.4 | 88.6
1540 | 77.3 | 88.6
1540 | 77.2 | 88.6
1540 | 77.1 | 88.6
1540 | 77.1 | 88.6
1540 | 77 | 88.6
1540 | 76.9 | 88.5
1540 | 76.8 | 88.5
1540 | 76.7 | 88.5
1540 | 76.6 | 88.5
1530 | 76.5 | 88.5
1530 | 76.4 | 88.4
1530 | 76.3 | 88.4
1530 | 76.2 | 88.4
1530 | 76.2 | 88.4
1530 | 76.1 | 88.4
1530 | 76 | 88.3
1530 | 75.9 | 88.3
1530 | 75.8 | 88.3
1530 | 75.7 | 88.3
1530 | 75.6 | 88.2
1530 | 75.5 | 88.2
1530 | 75.5 | 88.2
1530 | 75.4 | 88.2
1530 | 75.3 | 88.2
1530 | 75.2 | 88.1
1530 | 75.1 | 88.1
1530 | 75 | 88.1
1530 | 74.9 | 88.1
1530 | 74.9 | 88.1
1520 | 74.8 | 88.1
1520 | 74.7 | 88.1
1520 | 74.6 | 88
1520 | 74.5 | 88
1520 | 74.4 | 88
1520 | 74.3 | 88
1520 | 74.2 | 88
1520 | 74.2 | 88
1520 | 74.1 | 88
1520 | 74 | 88
1520 | 73.9 | 87.9
1520 | 73.8 | 87.9
1520 | 73.7 | 87.9
1520 | 73.6 | 87.9
1520 | 73.5 | 87.9
1520 | 73.4 | 87.8
1520 | 73.3 | 87.8
1520 | 73.2 | 87.8
1520 | 73.1 | 87.8
1520 | 73 | 87.8
1520 | 72.9 | 87.7
1510 | 72.8 | 87.7
1510 | 72.7 | 87.7
1510 | 72.6 | 87.7
1510 | 72.4 | 87.6
1510 | 72.3 | 87.6
1510 | 72.2 | 87.6
1510 | 72.1 | 87.6
1510 | 72 | 87.6
1510 | 71.9 | 87.5
1510 | 71.8 | 87.5
1510 | 71.6 | 87.5
1510 | 71.5 | 87.5
1510 | 71.4 | 87.4
1510 | 71.3 | 87.4
1510 | 71.2 | 87.4
1510 | 71 | 87.4
1510 | 70.9 | 87.4
1510 | 70.8 | 87.3
1510 | 70.7 | 87.3
1510 | 70.5 | 87.3
1510 | 70.4 | 87.3
1500 | 70.3 | 87.3
1500 | 70.2 | 87.2
1500 | 70 | 87.2
1500 | 69.9 | 87.2
1500 | 69.8 | 87.2
1500 | 69.7 | 87.1
1500 | 69.5 | 87.1
1500 | 69.4 | 87.1
1500 | 69.3 | 87.1
1500 | 69.2 | 87
1500 | 69 | 87
1500 | 68.9 | 87
1500 | 68.8 | 86.9
1500 | 68.6 | 86.9
1500 | 68.5 | 86.9
1500 | 68.4 | 86.9
1500 | 68.3 | 86.9
1500 | 68.1 | 86.8
1500 | 68 | 86.8
1500 | 67.9 | 86.8
1500 | 67.8 | 86.8
1490 | 67.7 | 86.8
1490 | 67.5 | 86.8
1490 | 67.4 | 86.7
1490 | 67.3 | 86.7
1490 | 67.2 | 86.7
1490 | 67.1 | 86.7
1490 | 66.9 | 86.7
1490 | 66.8 | 86.7
1490 | 66.7 | 86.6
1490 | 66.6 | 86.6
1490 | 66.5 | 86.6
1490 | 66.3 | 86.6
1490 | 66.2 | 86.6
1490 | 66.1 | 86.5
1490 | 66 | 86.5
1490 | 65.9 | 86.5
1490 | 65.7 | 86.5
1490 | 65.6 | 86.4
1490 | 65.5 | 86.4
1490 | 65.4 | 86.4
1480 | 65.3 | 86.3
1480 | 65.1 | 86.3
1480 | 65 | 86.2
1480 | 64.9 | 86.2
1480 | 64.8 | 86.2
1480 | 64.7 | 86.1
1480 | 64.6 | 86.1
1480 | 64.5 | 86.1
1480 | 64.3 | 86.1
1480 | 64.2 | 86
1480 | 64.1 | 86
1480 | 64 | 86
1480 | 63.9 | 86
1480 | 63.8 | 85.9
1480 | 63.7 | 85.9
1480 | 63.7 | 85.9
1480 | 63.6 | 85.9
1480 | 63.5 | 85.8
1480 | 63.4 | 85.8
1480 | 63.3 | 85.8
1480 | 63.2 | 85.8
1470 | 63.1 | 85.7
1470 | 63 | 85.7
1470 | 62.9 | 85.7
1470 | 62.8 | 85.7
1470 | 62.7 | 85.6
1470 | 62.6 | 85.6
1470 | 62.6 | 85.6
1470 | 62.5 | 85.5
1470 | 62.4 | 85.5
1470 | 62.3 | 85.5
1470 | 62.2 | 85.4
1470 | 62.1 | 85.4
1470 | 62 | 85.4
1470 | 61.9 | 85.3
1470 | 61.8 | 85.3
1470 | 61.8 | 85.3
1470 | 61.7 | 85.3
1470 | 61.6 | 85.2
1470 | 61.5 | 85.2
1470 | 61.4 | 85.2
1470 | 61.4 | 85.1
1460 | 61.3 | 85.1
1460 | 61.2 | 85.1
1460 | 61.2 | 85.1
1460 | 61.1 | 85
1460 | 61 | 85
1460 | 61 | 85
1460 | 60.9 | 85
1460 | 60.8 | 84.9
1460 | 60.8 | 84.9
1460 | 60.7 | 84.9
1460 | 60.6 | 84.9
1460 | 60.6 | 84.8
1460 | 60.5 | 84.8
1460 | 60.5 | 84.8
1460 | 60.4 | 84.8
1460 | 60.3 | 84.7
1460 | 60.3 | 84.7
1460 | 60.2 | 84.7
1460 | 60.1 | 84.6
1460 | 60.1 | 84.6
1460 | 60 | 84.6
1450 | 59.9 | 84.6
1450 | 59.9 | 84.5
1450 | 59.8 | 84.5
1450 | 59.8 | 84.5
1450 | 59.7 | 84.5
1450 | 59.7 | 84.4
1450 | 59.6 | 84.4
1450 | 59.6 | 84.4
1450 | 59.5 | 84.3
1450 | 59.5 | 84.3
1450 | 59.4 | 84.3
1450 | 59.4 | 84.2
1450 | 59.3 | 84.2
1450 | 59.3 | 84.2
1450 | 59.3 | 84.2
1450 | 59.2 | 84.1
1450 | 59.2 | 84.1
1450 | 59.2 | 84.1
1450 | 59.2 | 84
1450 | 59.1 | 84
1440 | 59.1 | 84
1440 | 59.1 | 83.9
1440 | 59.1 | 83.9
1440 | 59.1 | 83.9
1440 | 59.1 | 83.8
1440 | 59 | 83.8
1440 | 59 | 83.8
1440 | 59 | 83.8
1440 | 59 | 83.7
1440 | 59 | 83.7
1440 | 59 | 83.7
1440 | 59 | 83.7
1440 | 59 | 83.6
1440 | 59 | 83.6
1440 | 59 | 83.6
1440 | 59 | 83.5
1440 | 59 | 83.5
1440 | 59 | 83.5
1440 | 59 | 83.5
1440 | 59 | 83.4
1440 | 59 | 83.4
1430 | 59 | 83.4
1430 | 59 | 83.3
1430 | 59 | 83.3
1430 | 59.1 | 83.3
1430 | 59.1 | 83.3
1430 | 59.1 | 83.2
1430 | 59.1 | 83.2
1430 | 59.1 | 83.2
1430 | 59.2 | 83.1
1430 | 59.2 | 83.1
1430 | 59.2 | 83.1
1430 | 59.3 | 83
1430 | 59.3 | 83
1430 | 59.3 | 83
1430 | 59.4 | 82.9
1430 | 59.4 | 82.9
1430 | 59.5 | 82.9
1430 | 59.5 | 82.8
1430 | 59.6 | 82.8
1430 | 59.7 | 82.8
1430 | 59.7 | 82.7
1420 | 59.8 | 82.7
1420 | 59.9 | 82.7
1420 | 59.9 | 82.6
1420 | 60 | 82.6
1420 | 60.1 | 82.6
1420 | 60.2 | 82.5
1420 | 60.3 | 82.5
1420 | 60.4 | 82.5
1420 | 60.5 | 82.4
1420 | 60.6 | 82.4
1420 | 60.7 | 82.4
1420 | 60.8 | 82.3
1420 | 60.9 | 82.3
1420 | 61 | 82.3
1420 | 61.2 | 82.2
1420 | 61.3 | 82.2
1420 | 61.4 | 82.2
1420 | 61.5 | 82.1
1420 | 61.7 | 82.1
1420 | 61.8 | 82.1
1420 | 62 | 82
1410 | 62.1 | 82
1410 | 62.2 | 82
1410 | 62.4 | 81.9
1410 | 62.5 | 81.9
1410 | 62.7 | 81.9
1410 | 62.8 | 81.8
1410 | 63 | 81.8
1410 | 63.1 | 81.8
1410 | 63.3 | 81.7
1410 | 63.5 | 81.7
1410 | 63.6 | 81.7
1410 | 63.8 | 81.6
1410 | 63.9 | 81.6
1410 | 64.1 | 81.6
1410 | 64.3 | 81.6
1410 | 64.4 | 81.5
1410 | 64.6 | 81.5
1410 | 64.7 | 81.5
1410 | 64.9 | 81.4
1410 | 65 | 81.4
1400 | 65.1 | 81.4
1400 | 65.3 | 81.4
1400 | 65.4 | 81.3
1400 | 65.5 | 81.3
1400 | 65.6 | 81.3
1400 | 65.7 | 81.2
1400 | 65.8 | 81.2
1400 | 65.9 | 81.2
1400 | 66 | 81.2
1400 | 66 | 81.1
1400 | 66.1 | 81.1
1400 | 66.2 | 81.1
1400 | 66.3 | 81
1400 | 66.3 | 81
1400 | 66.4 | 81
1400 | 66.5 | 81
1400 | 66.6 | 80.9
1400 | 66.7 | 80.9
1400 | 66.7 | 80.9
1400 | 66.8 | 80.8
1400 | 66.9 | 80.8
1390 | 67 | 80.8
1390 | 67.1 | 80.7
1390 | 67.2 | 80.7
1390 | 67.3 | 80.7
1390 | 67.4 | 80.6
1390 | 67.5 | 80.6
1390 | 67.6 | 80.5
1390 | 67.8 | 80.5
1390 | 67.9 | 80.5
1390 | 68 | 80.4
1390 | 68.1 | 80.4
1390 | 68.2 | 80.4
1390 | 68.3 | 80.3
1390 | 68.4 | 80.3
1390 | 68.5 | 80.2
1390 | 68.6 | 80.2
1390 | 68.7 | 80.2
1390 | 68.8 | 80.1
1390 | 68.9 | 80.1
1390 | 69 | 80.1
1390 | 69.1 | 80
1380 | 69.2 | 80
1380 | 69.3 | 79.9
1380 | 69.4 | 79.9
1380 | 69.5 | 79.9
1380 | 69.6 | 79.8
1380 | 69.7 | 79.8
1380 | 69.8 | 79.8
1380 | 69.9 | 79.7
1380 | 70 | 79.7
1380 | 70 | 79.7
1380 | 70.1 | 79.6
1380 | 70.2 | 79.6
1380 | 70.3 | 79.6
1380 | 70.4 | 79.5
1380 | 70.5 | 79.5
1380 | 70.6 | 79.5
1380 | 70.7 | 79.4
1380 | 70.7 | 79.4
1380 | 70.8 | 79.4
1380 | 70.9 | 79.3
1370 | 71 | 79.3
1370 | 71.1 | 79.3
1370 | 71.1 | 79.2
1370 | 71.2 | 79.2
1370 | 71.3 | 79.2
1370 | 71.4 | 79.1
1370 | 71.4 | 79.1
1370 | 71.5 | 79
1370 | 71.6 | 79
1370 | 71.6 | 79
1370 | 71.7 | 78.9
1370 | 71.8 | 78.9
1370 | 71.8 | 78.8
1370 | 71.9 | 78.8
1370 | 71.9 | 78.7
1370 | 72 | 78.7
1370 | 72.1 | 78.7
1370 | 72.1 | 78.6
1370 | 72.2 | 78.6
1370 | 72.2 | 78.5
1370 | 72.3 | 78.5
1360 | 72.4 | 78.4
1360 | 72.4 | 78.4
1360 | 72.5 | 78.4
1360 | 72.5 | 78.3
1360 | 72.6 | 78.3
1360 | 72.6 | 78.2
1360 | 72.7 | 78.2
1360 | 72.8 | 78.1
1360 | 72.8 | 78.1
1360 | 72.9 | 78
1360 | 72.9 | 78
1360 | 73 | 77.9
1360 | 73 | 77.9
1360 | 73.1 | 77.9
1360 | 73.1 | 77.8
1360 | 73.2 | 77.8
1360 | 73.2 | 77.7
1360 | 73.3 | 77.7
1360 | 73.3 | 77.6
1360 | 73.4 | 77.6
1360 | 73.4 | 77.5
1350 | 73.4 | 77.5
1350 | 73.5 | 77.4
1350 | 73.5 | 77.4
1350 | 73.6 | 77.3
1350 | 73.6 | 77.3
1350 | 73.6 | 77.2
1350 | 73.7 | 77.2
1350 | 73.7 | 77.1
1350 | 73.7 | 77.1
1350 | 73.8 | 77
1350 | 73.8 | 77
1350 | 73.9 | 76.9
1350 | 73.9 | 76.9
1350 | 73.9 | 76.8
1350 | 74 | 76.8
1350 | 74 | 76.7
1350 | 74 | 76.7
1350 | 74 | 76.6
1350 | 74.1 | 76.6
1350 | 74.1 | 76.5
1350 | 74.1 | 76.5
1340 | 74.2 | 76.4
1340 | 74.2 | 76.4
1340 | 74.2 | 76.3
1340 | 74.2 | 76.3
1340 | 74.3 | 76.2
1340 | 74.3 | 76.2
1340 | 74.3 | 76.1
1340 | 74.3 | 76.1
1340 | 74.4 | 76
1340 | 74.4 | 76
1340 | 74.4 | 75.9
1340 | 74.4 | 75.9
1340 | 74.5 | 75.8
1340 | 74.5 | 75.8
1340 | 74.5 | 75.7
1340 | 74.5 | 75.7
1340 | 74.5 | 75.6
1340 | 74.6 | 75.5
1340 | 74.6 | 75.5
1340 | 74.6 | 75.4
1330 | 74.6 | 75.4
1330 | 74.6 | 75.3
1330 | 74.6 | 75.3
1330 | 74.7 | 75.2
1330 | 74.7 | 75.1
1330 | 74.7 | 75.1
1330 | 74.7 | 75
1330 | 74.7 | 75
1330 | 74.7 | 74.9
1330 | 74.7 | 74.9
1330 | 74.7 | 74.8
1330 | 74.7 | 74.7
1330 | 74.7 | 74.7
1330 | 74.7 | 74.6
1330 | 74.8 | 74.5
1330 | 74.8 | 74.5
1330 | 74.8 | 74.4
1330 | 74.8 | 74.4
1330 | 74.8 | 74.3
1330 | 74.8 | 74.2
1330 | 74.8 | 74.2
1320 | 74.8 | 74.1
1320 | 74.8 | 74
1320 | 74.8 | 74
1320 | 74.8 | 73.9
1320 | 74.8 | 73.9
1320 | 74.8 | 73.8
1320 | 74.8 | 73.7
1320 | 74.8 | 73.7
1320 | 74.8 | 73.6
1320 | 74.8 | 73.5
1320 | 74.8 | 73.5
1320 | 74.8 | 73.4
1320 | 74.8 | 73.3
1320 | 74.8 | 73.3
1320 | 74.8 | 73.2
1320 | 74.8 | 73.1
1320 | 74.7 | 73.1
1320 | 74.7 | 73
1320 | 74.7 | 72.9
1320 | 74.7 | 72.8
1320 | 74.7 | 72.8
1310 | 74.7 | 72.7
1310 | 74.7 | 72.6
1310 | 74.7 | 72.6
1310 | 74.7 | 72.5
1310 | 74.7 | 72.4
1310 | 74.7 | 72.3
1310 | 74.7 | 72.3
1310 | 74.7 | 72.2
1310 | 74.7 | 72.1
1310 | 74.6 | 72
1310 | 74.6 | 72
1310 | 74.6 | 71.9
1310 | 74.6 | 71.8
1310 | 74.6 | 71.7
1310 | 74.6 | 71.6
1310 | 74.6 | 71.6
1310 | 74.6 | 71.5
1310 | 74.5 | 71.4
1310 | 74.5 | 71.3
1310 | 74.5 | 71.2
1310 | 74.5 | 71.1
1300 | 74.5 | 71.1
1300 | 74.5 | 71
1300 | 74.5 | 70.9
1300 | 74.4 | 70.8
1300 | 74.4 | 70.7
1300 | 74.4 | 70.6
1300 | 74.4 | 70.5
1300 | 74.4 | 70.4
1300 | 74.3 | 70.3
1300 | 74.3 | 70.2
1300 | 74.3 | 70.1
1300 | 74.3 | 70
1300 | 74.3 | 70
1300 | 74.2 | 69.9
1300 | 74.2 | 69.8
1300 | 74.2 | 69.7
1300 | 74.2 | 69.6
1300 | 74.2 | 69.5
1300 | 74.1 | 69.4
1300 | 74.1 | 69.3
1290 | 74.1 | 69.2
1290 | 74.1 | 69.1
1290 | 74 | 69
1290 | 74 | 68.9
1290 | 74 | 68.8
1290 | 74 | 68.7
1290 | 73.9 | 68.6
1290 | 73.9 | 68.5
1290 | 73.9 | 68.4
1290 | 73.9 | 68.3
1290 | 73.9 | 68.2
1290 | 73.8 | 68.1
1290 | 73.8 | 68
1290 | 73.8 | 67.9
1290 | 73.7 | 67.8
1290 | 73.7 | 67.6
1290 | 73.7 | 67.5
1290 | 73.7 | 67.4
1290 | 73.6 | 67.3
1290 | 73.6 | 67.2
1290 | 73.6 | 67.1
1280 | 73.6 | 67
1280 | 73.5 | 66.9
1280 | 73.5 | 66.8
1280 | 73.5 | 66.7
1280 | 73.4 | 66.6
1280 | 73.4 | 66.5
1280 | 73.4 | 66.4
1280 | 73.3 | 66.3
1280 | 73.3 | 66.2
1280 | 73.3 | 66.1
1280 | 73.3 | 66
1280 | 73.2 | 65.9
1280 | 73.2 | 65.8
1280 | 73.2 | 65.7
1280 | 73.1 | 65.6
1280 | 73.1 | 65.5
1280 | 73.1 | 65.3
1280 | 73 | 65.2
1280 | 73 | 65.1
1280 | 73 | 65
1280 | 73 | 64.9
1270 | 72.9 | 64.8
1270 | 72.9 | 64.7
1270 | 72.9 | 64.6
1270 | 72.8 | 64.5
1270 | 72.8 | 64.4
1270 | 72.7 | 64.3
1270 | 72.7 | 64.1
1270 | 72.7 | 64
1270 | 72.6 | 63.9
1270 | 72.6 | 63.8
1270 | 72.6 | 63.6
1270 | 72.5 | 63.5
1270 | 72.5 | 63.4
1270 | 72.4 | 63.3
1270 | 72.4 | 63.1
1270 | 72.3 | 63
1270 | 72.3 | 62.9
1270 | 72.3 | 62.7
1270 | 72.2 | 62.6
1270 | 72.2 | 62.5
1270 | 72.1 | 62.3
1260 | 72.1 | 62.2
1260 | 72 | 62
1260 | 72 | 61.9
1260 | 71.9 | 61.8
1260 | 71.9 | 61.6
1260 | 71.9 | 61.5
1260 | 71.8 | 61.3
1260 | 71.8 | 61.2
1260 | 71.7 | 61
1260 | 71.7 | 60.9
1260 | 71.6 | 60.7
1260 | 71.6 | 60.6
1260 | 71.5 | 60.4
1260 | 71.5 | 60.3
1260 | 71.4 | 60.1
1260 | 71.4 | 60
1260 | 71.3 | 59.8
1260 | 71.3 | 59.7
1260 | 71.2 | 59.5
1260 | 71.2 | 59.4
1250 | 71.1 | 59.2
1250 | 71.1 | 59.1
1250 | 71 | 58.9
1250 | 71 | 58.7
1250 | 70.9 | 58.6
1250 | 70.8 | 58.4
1250 | 70.8 | 58.3
1250 | 70.7 | 58.1
1250 | 70.7 | 58
1250 | 70.6 | 57.8
1250 | 70.6 | 57.6
1250 | 70.5 | 57.5
1250 | 70.4 | 57.3
1250 | 70.4 | 57.2
1250 | 70.3 | 57
1250 | 70.3 | 56.9
1250 | 70.2 | 56.7
1250 | 70.1 | 56.6
1250 | 70.1 | 56.4
1250 | 70 | 56.3
1250 | 70 | 56.1
1240 | 69.9 | 55.9
1240 | 69.8 | 55.8
1240 | 69.8 | 55.6
1240 | 69.7 | 55.5
1240 | 69.6 | 55.3
1240 | 69.6 | 55.2
1240 | 69.5 | 55
1240 | 69.5 | 54.9
1240 | 69.4 | 54.8
1240 | 69.3 | 54.6
1240 | 69.3 | 54.5
1240 | 69.2 | 54.3
1240 | 69.1 | 54.2
1240 | 69.1 | 54
1240 | 69 | 53.9
1240 | 68.9 | 53.7
1240 | 68.9 | 53.6
1240 | 68.8 | 53.5
1240 | 68.7 | 53.3
1240 | 68.6 | 53.2
1240 | 68.6 | 53
1230 | 68.5 | 52.9
1230 | 68.4 | 52.7
1230 | 68.3 | 52.6
1230 | 68.3 | 52.5
1230 | 68.2 | 52.3
1230 | 68.1 | 52.2
1230 | 68 | 52
1230 | 67.9 | 51.9
1230 | 67.9 | 51.7
1230 | 67.8 | 51.6
1230 | 67.7 | 51.4
1230 | 67.6 | 51.3
1230 | 67.5 | 51.1
1230 | 67.4 | 51
1230 | 67.3 | 50.8
1230 | 67.2 | 50.7
1230 | 67.1 | 50.5
1230 | 67 | 50.4
1230 | 66.9 | 50.2
1230 | 66.8 | 50.1
1230 | 66.7 | 49.9
1220 | 66.6 | 49.8
1220 | 66.5 | 49.6
1220 | 66.4 | 49.5
1220 | 66.3 | 49.3
1220 | 66.2 | 49.2
1220 | 66.1 | 49
1220 | 66 | 48.9
1220 | 65.9 | 48.7
1220 | 65.8 | 48.5
1220 | 65.7 | 48.4
1220 | 65.5 | 48.2
1220 | 65.4 | 48
1220 | 65.3 | 47.9
1220 | 65.2 | 47.7
1220 | 65.1 | 47.5
1220 | 65 | 47.4
1220 | 64.8 | 47.2
1220 | 64.7 | 47
1220 | 64.6 | 46.8
1220 | 64.5 | 46.6
1210 | 64.3 | 46.5
1210 | 64.2 | 46.3
1210 | 64.1 | 46.1
1210 | 64 | 45.9
1210 | 63.8 | 45.7
1210 | 63.7 | 45.5
1210 | 63.6 | 45.4
1210 | 63.5 | 45.2
1210 | 63.3 | 45
1210 | 63.2 | 44.8
1210 | 63.1 | 44.6
1210 | 62.9 | 44.4
1210 | 62.8 | 44.2
1210 | 62.7 | 44
1210 | 62.6 | 43.8
1210 | 62.4 | 43.6
1210 | 62.3 | 43.4
1210 | 62.2 | 43.2
1210 | 62 | 43
1210 | 61.9 | 42.8
1210 | 61.8 | 42.7
1200 | 61.6 | 42.5
1200 | 61.5 | 42.3
1200 | 61.4 | 42.1
1200 | 61.2 | 41.9
1200 | 61.1 | 41.7
1200 | 61 | 41.5
1200 | 60.8 | 41.3
1200 | 60.7 | 41.1
1200 | 60.6 | 40.9
1200 | 60.4 | 40.7
1200 | 60.3 | 40.4
1200 | 60.2 | 40.2
1200 | 60 | 40
1200 | 59.9 | 39.8
1200 | 59.8 | 39.6
1200 | 59.6 | 39.4
1200 | 59.5 | 39.2
1200 | 59.3 | 39
1200 | 59.2 | 38.8
1200 | 59.1 | 38.6
1200 | 58.9 | 38.4
1190 | 58.8 | 38.2
1190 | 58.7 | 38
1190 | 58.5 | 37.8
1190 | 58.4 | 37.6
1190 | 58.2 | 37.4
1190 | 58.1 | 37.2
1190 | 58 | 37
1190 | 57.8 | 36.8
1190 | 57.7 | 36.6
1190 | 57.5 | 36.4
1190 | 57.4 | 36.2
1190 | 57.2 | 36
1190 | 57.1 | 35.8
1190 | 57 | 35.6
1190 | 56.8 | 35.4
1190 | 56.7 | 35.2
1190 | 56.6 | 35
1190 | 56.4 | 34.8
1190 | 56.3 | 34.6
1190 | 56.1 | 34.4
1190 | 56 | 34.2
1180 | 55.9 | 34
1180 | 55.7 | 33.8
1180 | 55.6 | 33.6
1180 | 55.5 | 33.4
1180 | 55.3 | 33.2
1180 | 55.2 | 33
1180 | 55.1 | 32.8
1180 | 54.9 | 32.6
1180 | 54.8 | 32.4
1180 | 54.7 | 32.2
1180 | 54.5 | 32
1180 | 54.4 | 31.8
1180 | 54.3 | 31.6
1180 | 54.1 | 31.4
1180 | 54 | 31.2
1180 | 53.9 | 31
1180 | 53.8 | 30.8
1180 | 53.6 | 30.6
1180 | 53.5 | 30.4
1180 | 53.4 | 30.2
1170 | 53.3 | 30
1170 | 53.1 | 29.8
1170 | 53 | 29.6
1170 | 52.9 | 29.5
1170 | 52.8 | 29.3
1170 | 52.7 | 29.1
1170 | 52.6 | 28.9
1170 | 52.5 | 28.8
1170 | 52.3 | 28.6
1170 | 52.2 | 28.4
1170 | 52.1 | 28.2
1170 | 52 | 28.1
1170 | 51.9 | 27.9
1170 | 51.8 | 27.8
1170 | 51.7 | 27.6
1170 | 51.6 | 27.4
1170 | 51.5 | 27.3
1170 | 51.5 | 27.1
1170 | 51.4 | 27
1170 | 51.3 | 26.9
1170 | 51.2 | 26.7
1160 | 51.2 | 26.6
1160 | 51.1 | 26.4
1160 | 51.1 | 26.3
1160 | 51.1 | 26.2
1160 | 51.1 | 26.1
1160 | 51 | 26
1160 | 51 | 25.9
1160 | 51 | 25.8
1160 | 51 | 25.7
1160 | 51 | 25.5
1160 | 51 | 25.4
1160 | 51 | 25.3
1160 | 50.9 | 25.2
1160 | 50.9 | 25.1
1160 | 50.8 | 25
1160 | 50.8 | 25
1160 | 50.7 | 24.9
1160 | 50.6 | 24.8
1160 | 50.5 | 24.7
1160 | 50.3 | 24.6
1160 | 50.2 | 24.5
1150 | 50 | 24.4
1150 | 49.8 | 24.3
1150 | 49.6 | 24.2
1150 | 49.5 | 24.1
1150 | 49.3 | 24
1150 | 49.1 | 23.9
1150 | 48.9 | 23.8
1150 | 48.7 | 23.7
1150 | 48.5 | 23.6
1150 | 48.3 | 23.6
1150 | 48.1 | 23.5
1150 | 48 | 23.4
1150 | 47.8 | 23.3
1150 | 47.7 | 23.2
1150 | 47.5 | 23.2
1150 | 47.4 | 23.1
1150 | 47.2 | 23
1150 | 47.1 | 22.9
1150 | 46.9 | 22.9
1150 | 46.8 | 22.8
1150 | 46.6 | 22.8
1140 | 46.5 | 22.7
1140 | 46.3 | 22.7
1140 | 46.2 | 22.6
1140 | 46 | 22.6
1140 | 45.9 | 22.6
1140 | 45.7 | 22.5
1140 | 45.6 | 22.5
1140 | 45.4 | 22.5
1140 | 45.3 | 22.6
1140 | 45.1 | 22.6
1140 | 45 | 22.6
1140 | 44.8 | 22.7
1140 | 44.7 | 22.7
1140 | 44.5 | 22.8
1140 | 44.4 | 22.9
1140 | 44.2 | 22.9
1140 | 44 | 23
1140 | 43.9 | 23.1
1140 | 43.7 | 23.2
1140 | 43.6 | 23.2
1130 | 43.4 | 23.3
1130 | 43.2 | 23.4
1130 | 43.1 | 23.5
1130 | 42.9 | 23.6
1130 | 42.7 | 23.7
1130 | 42.5 | 23.8
1130 | 42.4 | 23.9
1130 | 42.2 | 24
1130 | 42 | 24.1
1130 | 41.8 | 24.2
1130 | 41.6 | 24.3
1130 | 41.4 | 24.4
1130 | 41.3 | 24.5
1130 | 41.1 | 24.6
1130 | 40.9 | 24.7
1130 | 40.7 | 24.8
1130 | 40.5 | 24.9
1130 | 40.3 | 25
1130 | 40.1 | 25.1
1130 | 39.9 | 25.2
1130 | 39.7 | 25.3
1120 | 39.5 | 25.3
1120 | 39.3 | 25.4
1120 | 39.1 | 25.5
1120 | 38.9 | 25.6
1120 | 38.8 | 25.6
1120 | 38.6 | 25.7
1120 | 38.4 | 25.8
1120 | 38.2 | 25.8
1120 | 38 | 25.9
1120 | 37.8 | 25.9
1120 | 37.6 | 26
1120 | 37.4 | 26
1120 | 37.3 | 26.1
1120 | 37.1 | 26.1
1120 | 36.9 | 26.2
1120 | 36.8 | 26.2
1120 | 36.7 | 26.2
1120 | 36.5 | 26.2
1120 | 36.4 | 26.2
1120 | 36.2 | 26.2
1120 | 36.1 | 26.2
1110 | 36 | 26.3
1110 | 35.9 | 26.3
1110 | 35.7 | 26.3
1110 | 35.6 | 26.3
1110 | 35.5 | 26.3
1110 | 35.4 | 26.3
1110 | 35.3 | 26.3
1110 | 35.2 | 26.3
1110 | 35.1 | 26.3
1110 | 35 | 26.3
1110 | 34.9 | 26.3
1110 | 34.8 | 26.4
1110 | 34.7 | 26.4
1110 | 34.6 | 26.4
1110 | 34.5 | 26.4
1110 | 34.4 | 26.5
1110 | 34.3 | 26.5
1110 | 34.3 | 26.5
1110 | 34.2 | 26.6
1110 | 34.1 | 26.6
1110 | 34 | 26.7
1100 | 34 | 26.7
1100 | 33.9 | 26.8
1100 | 33.8 | 26.8
1100 | 33.7 | 26.9
1100 | 33.7 | 27
1100 | 33.6 | 27
1100 | 33.5 | 27.1
1100 | 33.5 | 27.2
1100 | 33.4 | 27.3
1100 | 33.4 | 27.4
1100 | 33.3 | 27.5
1100 | 33.3 | 27.6
1100 | 33.2 | 27.7
1100 | 33.1 | 27.9
1100 | 33.1 | 28
1100 | 33 | 28.1
1100 | 33 | 28.2
1100 | 32.9 | 28.3
1100 | 32.9 | 28.5
1100 | 32.8 | 28.6
1090 | 32.7 | 28.7
1090 | 32.7 | 28.8
1090 | 32.6 | 28.9
1090 | 32.6 | 29.1
1090 | 32.5 | 29.2
1090 | 32.4 | 29.3
1090 | 32.4 | 29.4
1090 | 32.3 | 29.6
1090 | 32.2 | 29.7
1090 | 32.2 | 29.8
1090 | 32.1 | 29.9
1090 | 32.1 | 30.1
1090 | 32 | 30.2
1090 | 31.9 | 30.3
1090 | 31.9 | 30.5
1090 | 31.8 | 30.6
1090 | 31.8 | 30.7
1090 | 31.7 | 30.9
1090 | 31.7 | 31
1090 | 31.6 | 31.1
1090 | 31.6 | 31.3
1080 | 31.6 | 31.4
1080 | 31.5 | 31.5
1080 | 31.5 | 31.7
1080 | 31.4 | 31.8
1080 | 31.4 | 31.9
1080 | 31.3 | 32.1
1080 | 31.3 | 32.2
1080 | 31.3 | 32.4
1080 | 31.2 | 32.5
1080 | 31.2 | 32.6
1080 | 31.1 | 32.8
1080 | 31.1 | 32.9
1080 | 31 | 33.1
1080 | 31 | 33.3
1080 | 31 | 33.4
1080 | 30.9 | 33.6
1080 | 30.9 | 33.8
1080 | 30.8 | 33.9
1080 | 30.8 | 34.1
1080 | 30.7 | 34.2
1080 | 30.7 | 34.4
1070 | 30.6 | 34.6
1070 | 30.6 | 34.7
1070 | 30.5 | 34.9
1070 | 30.5 | 35.1
1070 | 30.4 | 35.2
1070 | 30.3 | 35.4
1070 | 30.3 | 35.5
1070 | 30.2 | 35.7
1070 | 30.1 | 35.8
1070 | 30 | 36
1070 | 29.9 | 36.1
1070 | 29.9 | 36.3
1070 | 29.8 | 36.4
1070 | 29.7 | 36.6
1070 | 29.6 | 36.7
1070 | 29.5 | 36.9
1070 | 29.4 | 37
1070 | 29.3 | 37.1
1070 | 29.2 | 37.3
1070 | 29.1 | 37.4
1060 | 29 | 37.5
1060 | 28.9 | 37.7
1060 | 28.7 | 37.8
1060 | 28.6 | 37.9
1060 | 28.5 | 38
1060 | 28.4 | 38.2
1060 | 28.3 | 38.3
1060 | 28.1 | 38.4
1060 | 28 | 38.5
1060 | 27.9 | 38.6
1060 | 27.7 | 38.8
1060 | 27.6 | 38.9
1060 | 27.5 | 39
1060 | 27.3 | 39.1
1060 | 27.2 | 39.2
1060 | 27.1 | 39.3
1060 | 27 | 39.4
1060 | 26.8 | 39.5
1060 | 26.7 | 39.6
1060 | 26.6 | 39.7
1060 | 26.4 | 39.8
1050 | 26.3 | 39.9
1050 | 26.2 | 40
1050 | 26.1 | 40.1
1050 | 25.9 | 40.2
1050 | 25.8 | 40.3
1050 | 25.7 | 40.4
1050 | 25.6 | 40.5
1050 | 25.5 | 40.7
1050 | 25.3 | 40.8
1050 | 25.2 | 40.9
1050 | 25.1 | 41
1050 | 25 | 41.1
1050 | 24.9 | 41.3
1050 | 24.8 | 41.4
1050 | 24.7 | 41.6
1050 | 24.6 | 41.7
1050 | 24.5 | 41.9
1050 | 24.4 | 42.1
1050 | 24.2 | 42.3
1050 | 24.1 | 42.4
1050 | 24.1 | 42.6
1040 | 24 | 42.8
1040 | 23.9 | 43
1040 | 23.8 | 43.2
1040 | 23.7 | 43.4
1040 | 23.6 | 43.6
1040 | 23.5 | 43.8
1040 | 23.4 | 44
1040 | 23.4 | 44.2
1040 | 23.3 | 44.4
1040 | 23.2 | 44.6
1040 | 23.1 | 44.8
1040 | 23.1 | 45
1040 | 23 | 45.3
1040 | 22.9 | 45.5
1040 | 22.9 | 45.7
1040 | 22.8 | 45.9
1040 | 22.7 | 46.1
1040 | 22.7 | 46.3
1040 | 22.7 | 46.6
1040 | 22.6 | 46.8
1040 | 22.6 | 47
1030 | 22.5 | 47.2
1030 | 22.5 | 47.4
1030 | 22.5 | 47.6
1030 | 22.5 | 47.8
1030 | 22.5 | 48
1030 | 22.5 | 48.2
1030 | 22.6 | 48.4
1030 | 22.6 | 48.6
1030 | 22.6 | 48.7
1030 | 22.7 | 48.9
1030 | 22.7 | 49.1
1030 | 22.7 | 49.3
1030 | 22.8 | 49.4
1030 | 22.8 | 49.6
1030 | 22.9 | 49.8
1030 | 22.9 | 50
1030 | 23 | 50.1
1030 | 23.1 | 50.3
1030 | 23.1 | 50.5
1030 | 23.2 | 50.6
1020 | 23.3 | 50.8
1020 | 23.4 | 51
1020 | 23.4 | 51.2
1020 | 23.5 | 51.3
1020 | 23.6 | 51.5
1020 | 23.7 | 51.7
1020 | 23.8 | 51.8
1020 | 23.9 | 52
1020 | 23.9 | 52.1
1020 | 24 | 52.3
1020 | 24.1 | 52.5
1020 | 24.2 | 52.6
1020 | 24.3 | 52.8
1020 | 24.3 | 52.9
1020 | 24.4 | 53.1
1020 | 24.4 | 53.2
1020 | 24.5 | 53.4
1020 | 24.5 | 53.5
1020 | 24.5 | 53.6
1020 | 24.6 | 53.8
1020 | 24.6 | 53.9
1010 | 24.6 | 54
1010 | 24.7 | 54.2
1010 | 24.7 | 54.3
1010 | 24.7 | 54.4
1010 | 24.8 | 54.5
1010 | 24.8 | 54.6
1010 | 24.8 | 54.8
1010 | 24.9 | 54.9
1010 | 24.9 | 55
1010 | 24.9 | 55.1
1010 | 25 | 55.3
1010 | 25 | 55.4
1010 | 25.1 | 55.6
1010 | 25.1 | 55.8
1010 | 25.2 | 55.9
1010 | 25.3 | 56.1
1010 | 25.3 | 56.2
1010 | 25.4 | 56.3
1010 | 25.5 | 56.5
1010 | 25.5 | 56.6
1010 | 25.6 | 56.7
1000 | 25.7 | 56.8
1000 | 25.8 | 56.9
1000 | 25.9 | 57
1000 | 26 | 57.1
1000 | 26.2 | 57.1
1000 | 26.3 | 57
1000 | 26.4 | 56.9
1000 | 26.6 | 56.7
1000 | 26.7 | 56.6
1000 | 26.9 | 56.4
1000 | 27.1 | 56.3
999 | 27.3 | 56.1
999 | 27.5 | 56
998 | 27.7 | 55.8
998 | 27.8 | 55.6
997 | 28.1 | 55.5
997 | 28.3 | 55.4
997 | 28.5 | 55.2
996 | 28.7 | 55.2
996 | 28.9 | 55.1
995 | 29.1 | 55.1
995 | 29.4 | 55.2
994 | 29.6 | 55.4
994 | 29.8 | 55.5
993 | 30.1 | 55.8
993 | 30.3 | 56
992 | 30.6 | 56.3
992 | 30.8 | 56.5
991 | 31.1 | 56.8
991 | 31.3 | 57.1
990 | 31.6 | 57.4
990 | 31.9 | 57.7
989 | 32.1 | 58
989 | 32.4 | 58.3
988 | 32.7 | 58.6
988 | 32.9 | 58.9
987 | 33.2 | 59.2
987 | 33.5 | 59.5
986 | 33.8 | 59.7
986 | 34.1 | 59.9
985 | 34.3 | 60.2
985 | 34.6 | 60.4
984 | 34.9 | 60.6
984 | 35.2 | 60.9
984 | 35.5 | 61.1
983 | 35.8 | 61.3
983 | 36.1 | 61.5
982 | 36.4 | 61.8
982 | 36.7 | 62
981 | 37 | 62.2
981 | 37.3 | 62.4
980 | 37.6 | 62.6
980 | 37.9 | 62.8
979 | 38.2 | 63
979 | 38.5 | 63.2
978 | 38.8 | 63.4
978 | 39.2 | 63.6
977 | 39.5 | 63.8
977 | 39.8 | 64
976 | 40.1 | 64.2
976 | 40.4 | 64.4
975 | 40.7 | 64.5
975 | 41.1 | 64.7
974 | 41.4 | 64.9
974 | 41.7 | 65.1
973 | 42 | 65.3
973 | 42.4 | 65.4
972 | 42.7 | 65.6
972 | 43 | 65.8
971 | 43.3 | 66
971 | 43.7 | 66.1
971 | 44 | 66.3
970 | 44.3 | 66.5
970 | 44.7 | 66.7
969 | 45 | 66.8
969 | 45.3 | 67
968 | 45.6 | 67.2
968 | 46 | 67.3
967 | 46.3 | 67.5
967 | 46.6 | 67.7
966 | 46.9 | 67.8
966 | 47.3 | 68
965 | 47.6 | 68.2
965 | 47.9 | 68.3
964 | 48.2 | 68.5
964 | 48.5 | 68.7
963 | 48.8 | 68.8
963 | 49.1 | 69
962 | 49.4 | 69.2
962 | 49.7 | 69.4
961 | 50 | 69.5
961 | 50.3 | 69.7
960 | 50.5 | 69.9
960 | 50.8 | 70
959 | 51.1 | 70.2
959 | 51.4 | 70.4
958 | 51.6 | 70.5
958 | 51.9 | 70.7
957 | 52.2 | 70.9
957 | 52.4 | 71.1
957 | 52.7 | 71.2
956 | 52.9 | 71.4
956 | 53.1 | 71.6
955 | 53.4 | 71.8
955 | 53.6 | 71.9
954 | 53.8 | 72.1
954 | 54 | 72.3
953 | 54.2 | 72.5
953 | 54.4 | 72.6
952 | 54.6 | 72.8
952 | 54.8 | 73
951 | 55 | 73.2
951 | 55.2 | 73.3
950 | 55.3 | 73.5
950 | 55.5 | 73.7
949 | 55.7 | 73.9
949 | 55.8 | 74
948 | 56 | 74.2
948 | 56.1 | 74.4
947 | 56.3 | 74.6
947 | 56.4 | 74.7
946 | 56.5 | 74.9
946 | 56.7 | 75.1
945 | 56.8 | 75.2
945 | 56.9 | 75.4
944 | 57 | 75.6
944 | 57.1 | 75.7
944 | 57.2 | 75.9
943 | 57.3 | 76.1
943 | 57.4 | 76.2
942 | 57.5 | 76.4
942 | 57.6 | 76.6
941 | 57.7 | 76.7
941 | 57.8 | 76.9
940 | 57.9 | 77
940 | 58 | 77.2
939 | 58.1 | 77.3
939 | 58.2 | 77.5
938 | 58.3 | 77.6
938 | 58.4 | 77.8
937 | 58.5 | 78
937 | 58.5 | 78.1
936 | 58.6 | 78.3
936 | 58.7 | 78.4
935 | 58.8 | 78.6
935 | 58.9 | 78.7
934 | 58.9 | 78.9
934 | 59 | 79
933 | 59.1 | 79.2
933 | 59.2 | 79.3
932 | 59.3 | 79.5
932 | 59.4 | 79.6
931 | 59.5 | 79.7
931 | 59.6 | 79.9
930 | 59.7 | 80
930 | 59.7 | 80.2
930 | 59.8 | 80.3
929 | 59.9 | 80.5
929 | 60 | 80.6
928 | 60.1 | 80.8
928 | 60.1 | 80.9
927 | 60.2 | 81.1
927 | 60.2 | 81.2
926 | 60.3 | 81.4
926 | 60.3 | 81.5
925 | 60.3 | 81.6
925 | 60.3 | 81.8
924 | 60.3 | 81.9
924 | 60.2 | 82.1
923 | 60.2 | 82.2
923 | 60.1 | 82.3
922 | 60.1 | 82.5
922 | 60 | 82.6
921 | 60 | 82.8
921 | 59.9 | 82.9
920 | 59.9 | 83
920 | 59.8 | 83.2
919 | 59.8 | 83.3
919 | 59.7 | 83.4
918 | 59.7 | 83.6
918 | 59.6 | 83.7
917 | 59.5 | 83.9
917 | 59.5 | 84
917 | 59.4 | 84.1
916 | 59.3 | 84.3
916 | 59.3 | 84.4
915 | 59.2 | 84.5
915 | 59.2 | 84.7
914 | 59.1 | 84.8
914 | 59.1 | 84.9
913 | 59.1 | 85.1
913 | 59.1 | 85.2
912 | 59.1 | 85.3
912 | 59.1 | 85.5
911 | 59.2 | 85.6
911 | 59.3 | 85.7
910 | 59.4 | 85.8
910 | 59.6 | 86
909 | 59.9 | 86.1
909 | 60.2 | 86.2
908 | 60.5 | 86.4
908 | 60.8 | 86.5
907 | 61.2 | 86.6
907 | 61.5 | 86.7
906 | 61.9 | 86.9
906 | 62.3 | 87
905 | 62.7 | 87.1
905 | 63.1 | 87.2
904 | 63.5 | 87.4
904 | 63.9 | 87.5
903 | 64.4 | 87.6
903 | 64.8 | 87.7
903 | 65.2 | 87.9
902 | 65.6 | 88
902 | 66 | 88.1
901 | 66.4 | 88.2
901 | 66.8 | 88.3
900 | 67.2 | 88.5
900 | 67.6 | 88.6
899 | 68 | 88.7
899 | 68.4 | 88.8
898 | 68.8 | 88.9
898 | 69.2 | 89.1
897 | 69.5 | 89.2
897 | 69.9 | 89.3
896 | 70.3 | 89.4
896 | 70.6 | 89.5
895 | 71 | 89.6
895 | 71.3 | 89.8
894 | 71.6 | 89.9
894 | 71.9 | 90
893 | 72.2 | 90.1
893 | 72.5 | 90.2
892 | 72.8 | 90.3
892 | 73.1 | 90.5
891 | 73.3 | 90.6
891 | 73.5 | 90.7
890 | 73.7 | 90.8
890 | 74 | 90.9
890 | 74.1 | 91
889 | 74.3 | 91.1
889 | 74.4 | 91.2
888 | 74.6 | 91.4
888 | 74.6 | 91.5
887 | 74.7 | 91.6
887 | 74.7 | 91.7
886 | 74.6 | 91.8
886 | 74.6 | 91.9
885 | 74.5 | 92
885 | 74.3 | 92.1
884 | 74.2 | 92.2
884 | 74.1 | 92.3
883 | 73.9 | 92.4
883 | 73.7 | 92.5
882 | 73.5 | 92.6
882 | 73.4 | 92.7
881 | 73.2 | 92.8
881 | 72.9 | 92.9
880 | 72.7 | 93
880 | 72.4 | 93.1
879 | 72.1 | 93.2
879 | 71.8 | 93.3
878 | 71.4 | 93.4
878 | 71 | 93.5
877 | 70.6 | 93.6
877 | 70.2 | 93.7
876 | 69.8 | 93.8
876 | 69.4 | 93.9
876 | 69.1 | 94
875 | 68.7 | 94.1
875 | 68.4 | 94.2
874 | 68.2 | 94.3
874 | 68 | 94.4
873 | 67.8 | 94.5
873 | 67.7 | 94.6
872 | 67.8 | 94.7
872 | 67.9 | 94.8
871 | 68.3 | 94.8
871 | 68.9 | 94.9
870 | 69.5 | 95
870 | 70.3 | 95
869 | 71 | 95.1
869 | 71.9 | 95.1
868 | 72.7 | 95.2
868 | 73.7 | 95.2
867 | 74.6 | 95.3
867 | 75.5 | 95.4
866 | 76.4 | 95.4
866 | 77.4 | 95.5
865 | 78.3 | 95.5
865 | 79.3 | 95.6
864 | 80.2 | 95.7
864 | 81 | 95.8
863 | 81.7 | 95.9
863 | 82.4 | 96
863 | 83.1 | 96.1
862 | 83.7 | 96.2
862 | 84.2 | 96.3
861 | 84.8 | 96.4
861 | 85.4 | 96.5
860 | 85.9 | 96.7
860 | 86.4 | 96.8
859 | 87 | 96.9
859 | 87.5 | 97
858 | 88 | 97.2
858 | 88.5 | 97.3
857 | 88.9 | 97.4
857 | 89.4 | 97.5
856 | 89.8 | 97.6
856 | 90.2 | 97.7
855 | 90.6 | 97.9
855 | 91 | 98
854 | 91.4 | 98.1
854 | 91.8 | 98.2
853 | 92.1 | 98.2
853 | 92.4 | 98.3
852 | 92.8 | 98.4
852 | 93.1 | 98.5
851 | 93.4 | 98.6
851 | 93.7 | 98.7
850 | 94 | 98.8
850 | 94.2 | 98.9
849 | 94.5 | 98.9
849 | 94.8 | 99
849 | 95 | 99.1
848 | 95.3 | 99.2
848 | 95.6 | 99.2
847 | 95.9 | 99.3
847 | 96.1 | 99.3
846 | 96.4 | 99.4
846 | 96.7 | 99.4
845 | 96.9 | 99.5
845 | 97.2 | 99.5
844 | 97.4 | 99.6
844 | 97.6 | 99.6
843 | 97.8 | 99.7
843 | 98 | 99.7
842 | 98.2 | 99.8
842 | 98.4 | 99.8
841 | 98.6 | 99.8
841 | 98.7 | 99.9
840 | 98.8 | 99.9
840 | 98.9 | 99.9
839 | 99 | 99.9
839 | 99.1 | 99.9
838 | 99.1 | 100
838 | 99.2 | 100
837 | 99.2 | 100
837 | 99.3 | 100
836 | 99.3 | 100
836 | 99.3 | 100
836 | 99.3 | 100
835 | 99.3 | 100
835 | 99.4 | 100
834 | 99.4 | 100
834 | 99.4 | 100
833 | 99.4 | 100
833 | 99.5 | 100
832 | 99.5 | 100
832 | 99.6 | 100
831 | 99.6 | 100
831 | 99.7 | 99.9
830 | 99.7 | 99.9
830 | 99.8 | 99.9
829 | 99.8 | 99.9
829 | 99.9 | 99.9
828 | 99.9 | 99.9
828 | 99.9 | 99.8
827 | 99.9 | 99.8
827 | 99.9 | 99.8
826 | 100 | 99.7
826 | 100 | 99.7
825 | 100 | 99.6
825 | 100 | 99.6
824 | 100 | 99.5
824 | 100 | 99.5
823 | 99.9 | 99.4
823 | 99.9 | 99.4
822 | 99.9 | 99.3
822 | 99.8 | 99.2
822 | 99.8 | 99.2
821 | 99.7 | 99.1
821 | 99.6 | 99
820 | 99.5 | 98.9
820 | 99.4 | 98.8
819 | 99.3 | 98.7
819 | 99.1 | 98.6
818 | 98.9 | 98.5
818 | 98.7 | 98.4
817 | 98.5 | 98.3
817 | 98.3 | 98.1
816 | 98.1 | 98
816 | 97.8 | 97.9
815 | 97.5 | 97.7
815 | 97.2 | 97.6
814 | 96.8 | 97.4
814 | 96.5 | 97.3
813 | 96.1 | 97.1
813 | 95.7 | 96.9
812 | 95.3 | 96.7
812 | 94.9 | 96.5
811 | 94.4 | 96.3
811 | 93.9 | 96.1
810 | 93.4 | 95.9
810 | 92.7 | 95.7
809 | 92 | 95.4
809 | 91.2 | 95.1
809 | 90.4 | 94.7
808 | 89.6 | 94.4
808 | 88.7 | 94.1
807 | 87.8 | 93.7
807 | 86.9 | 93.4
806 | 86.1 | 93.1
806 | 85.2 | 92.7
805 | 84.3 | 92.4
805 | 83.5 | 92.1
804 | 82.7 | 91.8
804 | 81.9 | 91.5
803 | 81.1 | 91.2
803 | 80.5 | 90.9
802 | 79.8 | 90.7
802 | 79.4 | 90.5
801 | 79 | 90.3
801 | 78.7 | 90.2
800 | 78.4 | 90
800 | 78.2 | 89.9
799 | 78 | 89.8
799 | 77.8 | 89.8
798 | 77.7 | 89.7
798 | 77.6 | 89.6
797 | 77.5 | 89.6
797 | 77.4 | 89.5
796 | 77.4 | 89.5
796 | 77.4 | 89.5
795 | 77.5 | 89.5
795 | 77.5 | 89.5
795 | 77.6 | 89.5
794 | 77.8 | 89.6
794 | 78 | 89.7
793 | 78.2 | 89.8
793 | 78.5 | 89.8
792 | 78.7 | 89.9
792 | 79 | 90.1
791 | 79.3 | 90.2
791 | 79.6 | 90.3
790 | 79.8 | 90.4
790 | 80.1 | 90.5
789 | 80.4 | 90.6
789 | 80.7 | 90.7
788 | 80.9 | 90.8
788 | 81.1 | 90.9
787 | 81.2 | 91
787 | 81.3 | 91
786 | 81.2 | 91
786 | 81.1 | 90.9
785 | 80.8 | 90.9
785 | 80.6 | 90.8
784 | 80.3 | 90.7
784 | 80 | 90.6
783 | 79.8 | 90.5
783 | 79.5 | 90.4
782 | 79.2 | 90.3
782 | 78.9 | 90.2
782 | 78.6 | 90.1
781 | 78.4 | 90
781 | 78.2 | 89.9
780 | 78 | 89.9
780 | 77.8 | 89.8
779 | 77.8 | 89.8
779 | 77.9 | 89.9
778 | 78.1 | 90
778 | 78.3 | 90.1
777 | 78.6 | 90.2
777 | 78.9 | 90.3
776 | 79.2 | 90.5
776 | 79.5 | 90.6
775 | 79.9 | 90.8
775 | 80.3 | 90.9
774 | 80.6 | 91.1
774 | 81 | 91.3
773 | 81.4 | 91.4
773 | 81.8 | 91.6
772 | 82.2 | 91.8
772 | 82.6 | 92
771 | 83 | 92.1
771 | 83.3 | 92.3
770 | 83.7 | 92.4
770 | 84 | 92.6
769 | 84.3 | 92.7
769 | 84.6 | 92.9
768 | 84.9 | 93
768 | 85.1 | 93.1
768 | 85.4 | 93.3
767 | 85.7 | 93.4
767 | 86 | 93.5
766 | 86.3 | 93.7
766 | 86.5 | 93.8
765 | 86.8 | 93.9
765 | 87 | 94
764 | 87.3 | 94.2
764 | 87.5 | 94.3
763 | 87.7 | 94.4
763 | 87.9 | 94.5
762 | 88 | 94.6
762 | 88.2 | 94.7
761 | 88.4 | 94.8
761 | 88.5 | 94.9
760 | 88.6 | 94.9
760 | 88.8 | 95
759 | 88.9 | 95.1
759 | 89.1 | 95.2
758 | 89.2 | 95.3
758 | 89.3 | 95.3
757 | 89.4 | 95.4
757 | 89.6 | 95.5
756 | 89.7 | 95.5
756 | 89.9 | 95.6
755 | 90 | 95.7
755 | 90.2 | 95.7
755 | 90.3 | 95.8
754 | 90.5 | 95.8
754 | 90.6 | 95.9
753 | 90.8 | 96
753 | 91 | 96
752 | 91.1 | 96.1
752 | 91.3 | 96.1
751 | 91.5 | 96.2
751 | 91.6 | 96.2
750 | 91.8 | 96.2
750 | 92 | 96.3
749 | 92.2 | 96.3
749 | 92.4 | 96.4
748 | 92.5 | 96.4
748 | 92.7 | 96.4
747 | 93 | 96.5
747 | 93.2 | 96.5
746 | 93.4 | 96.5
746 | 93.6 | 96.6
745 | 93.8 | 96.6
745 | 94 | 96.6
744 | 94.3 | 96.6
744 | 94.5 | 96.7
743 | 94.7 | 96.7
743 | 94.9 | 96.7
742 | 95.1 | 96.7
742 | 95.3 | 96.7
741 | 95.6 | 96.7
741 | 95.8 | 96.8
741 | 96 | 96.8
740 | 96.2 | 96.8
740 | 96.4 | 96.8
739 | 96.6 | 96.8
739 | 96.8 | 96.8
738 | 96.9 | 96.8
738 | 97.1 | 96.8
737 | 97.3 | 96.8
737 | 97.5 | 96.8
736 | 97.6 | 96.8
736 | 97.8 | 96.8
735 | 98 | 96.8
735 | 98.1 | 96.8
734 | 98.3 | 96.8
734 | 98.4 | 96.8
733 | 98.5 | 96.8
733 | 98.7 | 96.8
732 | 98.8 | 96.8
732 | 98.9 | 96.8
731 | 99 | 96.8
731 | 99.1 | 96.8
730 | 99.2 | 96.8
730 | 99.3 | 96.8
729 | 99.4 | 96.8
729 | 99.4 | 96.7
728 | 99.5 | 96.7
728 | 99.5 | 96.7
728 | 99.6 | 96.7
727 | 99.6 | 96.7
727 | 99.6 | 96.7
726 | 99.7 | 96.7
726 | 99.7 | 96.6
725 | 99.6 | 96.6
725 | 99.6 | 96.6
724 | 99.6 | 96.6
724 | 99.5 | 96.6
723 | 99.5 | 96.6
723 | 99.4 | 96.6
722 | 99.3 | 96.6
722 | 99.2 | 96.6
721 | 99.1 | 96.5
721 | 99 | 96.5
720 | 98.9 | 96.5
720 | 98.7 | 96.5
719 | 98.6 | 96.5
719 | 98.5 | 96.5
718 | 98.3 | 96.4
718 | 98.1 | 96.4
717 | 98 | 96.4
717 | 97.8 | 96.4
716 | 97.5 | 96.4
716 | 97.3 | 96.3
715 | 97.1 | 96.3
715 | 96.9 | 96.3
714 | 96.6 | 96.3
714 | 96.4 | 96.2
714 | 96.2 | 96.2
713 | 95.9 | 96.2
713 | 95.7 | 96.1
712 | 95.4 | 96.1
712 | 95.2 | 96.1
711 | 95 | 96
711 | 94.7 | 96
710 | 94.5 | 95.9
710 | 94.4 | 95.9
709 | 94.2 | 95.8
709 | 94.1 | 95.8
708 | 94.1 | 95.7
708 | 94 | 95.6
707 | 93.9 | 95.6
707 | 93.8 | 95.5
706 | 93.8 | 95.4
706 | 93.7 | 95.3
705 | 93.7 | 95.3
705 | 93.6 | 95.2
704 | 93.5 | 95.1
704 | 93.4 | 95
703 | 93.3 | 94.9
703 | 93.2 | 94.7
702 | 93 | 94.6
702 | 92.8 | 94.5
701 | 92.4 | 94.3
701 | 92 | 94.1
701 | 91.6 | 93.9
700 | 91.1 | 93.6
700 | 90.7 | 93.4
699 | 90.2 | 93.2
699 | 89.7 | 93
698 | 89.3 | 92.7
698 | 88.8 | 92.5
697 | 88.4 | 92.3
697 | 88 | 92.1
696 | 87.6 | 91.9
696 | 87.3 | 91.7
695 | 87 | 91.5
695 | 86.8 | 91.4
694 | 86.7 | 91.3
694 | 86.8 | 91.2
693 | 86.9 | 91.2
693 | 87.1 | 91.2
692 | 87.4 | 91.2
692 | 87.7 | 91.2
691 | 88.1 | 91.3
691 | 88.5 | 91.3
690 | 88.9 | 91.4
690 | 89.3 | 91.4
689 | 89.7 | 91.5
689 | 90.1 | 91.6
688 | 90.6 | 91.6
688 | 91 | 91.7
687 | 91.4 | 91.7
687 | 91.9 | 91.8
687 | 92.2 | 91.8
686 | 92.6 | 91.8
686 | 92.8 | 91.8
685 | 93.1 | 91.8
685 | 93.3 | 91.8
684 | 93.6 | 91.7
684 | 93.8 | 91.7
683 | 94 | 91.7
683 | 94.2 | 91.6
682 | 94.4 | 91.6
682 | 94.6 | 91.5
681 | 94.8 | 91.5
681 | 95 | 91.4
680 | 95.2 | 91.4
680 | 95.4 | 91.3
679 | 95.5 | 91.3
679 | 95.7 | 91.2
678 | 95.9 | 91.1
678 | 96 | 91
677 | 96.2 | 91
677 | 96.3 | 90.9
676 | 96.5 | 90.8
676 | 96.6 | 90.7
675 | 96.8 | 90.6
675 | 96.9 | 90.5
674 | 97 | 90.4
674 | 97.1 | 90.3
674 | 97.2 | 90.2
673 | 97.4 | 90.1
673 | 97.5 | 89.9
672 | 97.6 | 89.8
672 | 97.7 | 89.7
671 | 97.8 | 89.6
671 | 97.9 | 89.4
670 | 98 | 89.3
670 | 98 | 89.2
669 | 98.1 | 89
669 | 98.2 | 88.9
668 | 98.3 | 88.8
668 | 98.4 | 88.6
667 | 98.4 | 88.4
667 | 98.5 | 88.3
666 | 98.6 | 88.1
666 | 98.6 | 88
665 | 98.7 | 87.8
665 | 98.7 | 87.6
664 | 98.8 | 87.4
664 | 98.8 | 87.2
663 | 98.8 | 87
663 | 98.8 | 86.9
662 | 98.8 | 86.7
662 | 98.8 | 86.5
661 | 98.8 | 86.2
661 | 98.8 | 86
661 | 98.8 | 85.8
660 | 98.8 | 85.6
660 | 98.8 | 85.3
659 | 98.8 | 85.1
659 | 98.7 | 84.8
658 | 98.7 | 84.6
658 | 98.7 | 84.3
657 | 98.6 | 84
657 | 98.6 | 83.7
656 | 98.5 | 83.4
656 | 98.5 | 83.1
655 | 98.4 | 82.8
655 | 98.3 | 82.5
654 | 98.2 | 82.1
654 | 98.2 | 81.7
653 | 98.1 | 81.3
653 | 98 | 81
652 | 97.9 | 80.6
652 | 97.8 | 80.1
651 | 97.7 | 79.7
651 | 97.7 | 79.3
650 | 97.6 | 78.9
650 | 97.5 | 78.4
649 | 97.4 | 78
649 | 97.3 | 77.5
648 | 97.3 | 77
648 | 97.2 | 76.5
647 | 97.1 | 76
647 | 97.1 | 75.4
647 | 97 | 74.9
646 | 97 | 74.3
646 | 97 | 73.7
645 | 96.9 | 73.1
645 | 96.9 | 72.5
644 | 96.9 | 71.9
644 | 96.8 | 71.3
643 | 96.8 | 70.8
643 | 96.8 | 70.2
642 | 96.7 | 69.6
642 | 96.7 | 69.1
641 | 96.6 | 68.6
641 | 96.6 | 68.1
640 | 96.6 | 67.6
640 | 96.5 | 67.3
639 | 96.5 | 66.9
639 | 96.4 | 66.6
638 | 96.3 | 66.3
638 | 96.3 | 66.1
637 | 96.2 | 65.8
637 | 96.2 | 65.6
636 | 96.1 | 65.4
636 | 96 | 65.1
635 | 96 | 64.9
635 | 95.9 | 64.8
634 | 95.8 | 64.6
634 | 95.7 | 64.4
634 | 95.7 | 64.2
633 | 95.6 | 64
633 | 95.5 | 63.9
632 | 95.4 | 63.7
632 | 95.3 | 63.5
631 | 95.2 | 63.3
631 | 95.1 | 63.1
630 | 95.1 | 63
630 | 95 | 62.8
629 | 94.9 | 62.6
629 | 94.8 | 62.5
628 | 94.7 | 62.3
628 | 94.6 | 62.2
627 | 94.4 | 62
627 | 94.3 | 61.9
626 | 94.2 | 61.8
626 | 94.1 | 61.7
625 | 94 | 61.5
625 | 93.9 | 61.4
624 | 93.7 | 61.3
624 | 93.6 | 61.2
623 | 93.5 | 61.1
623 | 93.3 | 61
622 | 93.2 | 61
622 | 93 | 60.9
621 | 92.9 | 60.8
621 | 92.7 | 60.8
620 | 92.6 | 60.8
620 | 92.4 | 60.7
620 | 92.3 | 60.7
619 | 92.1 | 60.7
619 | 91.9 | 60.7
618 | 91.8 | 60.8
618 | 91.6 | 60.8
617 | 91.4 | 60.9
617 | 91.2 | 61
616 | 91 | 61
616 | 90.8 | 61.2
615 | 90.6 | 61.3
615 | 90.4 | 61.4
614 | 90.2 | 61.6
614 | 90 | 61.8
613 | 89.8 | 62
613 | 89.6 | 62.2
612 | 89.4 | 62.4
612 | 89.1 | 62.6
611 | 88.9 | 62.9
611 | 88.7 | 63.2
610 | 88.5 | 63.5
610 | 88.3 | 63.9
609 | 88.1 | 64.3
609 | 87.9 | 64.7
608 | 87.7 | 65.2
608 | 87.5 | 65.8
607 | 87.3 | 66.4
607 | 87.1 | 66.9
607 | 86.9 | 67.5
606 | 86.7 | 68.2
606 | 86.5 | 68.8
605 | 86.3 | 69.4
605 | 86.1 | 70
604 | 85.9 | 70.6
604 | 85.7 | 71.2
603 | 85.5 | 71.9
603 | 85.3 | 72.4
602 | 85.1 | 73
602 | 84.9 | 73.5
601 | 84.6 | 74
601 | 84.4 | 74.4
600 | 84.2 | 74.8
600 | 84 | 75.1
599 | 83.7 | 75.5
599 | 83.5 | 75.8
598 | 83.3 | 76.2
598 | 83 | 76.5
597 | 82.8 | 76.8
597 | 82.6 | 77.1
596 | 82.3 | 77.4
596 | 82.1 | 77.7
595 | 81.8 | 78
595 | 81.6 | 78.3
594 | 81.3 | 78.6
594 | 81.1 | 78.9
593 | 80.8 | 79.2
593 | 80.6 | 79.6
593 | 80.3 | 79.9
592 | 80 | 80.3
592 | 79.7 | 80.6
591 | 79.5 | 81
591 | 79.2 | 81.3
590 | 78.9 | 81.6
590 | 78.6 | 82
589 | 78.3 | 82.3
589 | 78.1 | 82.6
588 | 77.8 | 82.9
588 | 77.5 | 83.2
587 | 77.2 | 83.5
587 | 76.9 | 83.8
586 | 76.6 | 84
586 | 76.4 | 84.2
585 | 76.1 | 84.5
585 | 75.8 | 84.6
584 | 75.5 | 84.8
584 | 75.2 | 85
583 | 74.9 | 85.2
583 | 74.6 | 85.3
582 | 74.4 | 85.4
582 | 74.1 | 85.6
581 | 73.8 | 85.7
581 | 73.5 | 85.8
580 | 73.2 | 85.9
580 | 72.9 | 86
580 | 72.6 | 86.1
579 | 72.4 | 86.2
579 | 72.1 | 86.3
578 | 71.8 | 86.3
578 | 71.5 | 86.4
577 | 71.2 | 86.4
577 | 70.9 | 86.5
576 | 70.6 | 86.5
576 | 70.3 | 86.5
575 | 70 | 86.5
575 | 69.7 | 86.5
574 | 69.5 | 86.6
574 | 69.2 | 86.6
573 | 68.9 | 86.6
573 | 68.6 | 86.6
572 | 68.3 | 86.6
572 | 68 | 86.6
571 | 67.7 | 86.6
571 | 67.4 | 86.5
570 | 67.2 | 86.6
570 | 66.9 | 86.6
569 | 66.6 | 86.6
569 | 66.3 | 86.6
568 | 66.1 | 86.6
568 | 65.8 | 86.6
567 | 65.5 | 86.6
567 | 65.2 | 86.6
566 | 65 | 86.6
566 | 64.7 | 86.6
566 | 64.4 | 86.6
565 | 64.1 | 86.6
565 | 63.9 | 86.6
564 | 63.6 | 86.6
564 | 63.3 | 86.6
563 | 63.1 | 86.6
563 | 62.8 | 86.6
562 | 62.6 | 86.6
562 | 62.3 | 86.6
561 | 62 | 86.6
561 | 61.8 | 86.6
560 | 61.5 | 86.6
560 | 61.3 | 86.6
559 | 61 | 86.6
559 | 60.7 | 86.6
558 | 60.5 | 86.6
558 | 60.2 | 86.6
557 | 60 | 86.6
557 | 59.7 | 86.6
556 | 59.4 | 86.6
556 | 59.2 | 86.6
555 | 58.9 | 86.6
555 | 58.6 | 86.6
554 | 58.3 | 86.6
554 | 58.1 | 86.6
553 | 57.8 | 86.6
553 | 57.5 | 86.6
553 | 57.2 | 86.6
552 | 56.9 | 86.5
552 | 56.6 | 86.5
551 | 56.3 | 86.5
551 | 56 | 86.5
550 | 55.7 | 86.5
550 | 55.4 | 86.4
549 | 55.2 | 86.4
549 | 54.9 | 86.4
548 | 54.6 | 86.4
548 | 54.2 | 86.3
547 | 53.9 | 86.3
547 | 53.6 | 86.3
546 | 53.3 | 86.2
546 | 52.9 | 86.2
545 | 52.6 | 86.1
545 | 52.3 | 86.1
544 | 51.9 | 86
544 | 51.6 | 86
543 | 51.3 | 85.9
543 | 51 | 85.9
542 | 50.7 | 85.9
542 | 50.4 | 85.8
541 | 50.1 | 85.8
541 | 49.8 | 85.7
540 | 49.6 | 85.6
540 | 49.3 | 85.6
539 | 49.1 | 85.5
539 | 48.9 | 85.5
539 | 48.7 | 85.4
538 | 48.5 | 85.4
538 | 48.4 | 85.3
537 | 48.2 | 85.3
537 | 48.1 | 85.2
536 | 47.9 | 85.2
536 | 47.8 | 85.1
535 | 47.7 | 85.1
535 | 47.6 | 85
534 | 47.5 | 84.9
534 | 47.4 | 84.9
533 | 47.3 | 84.8
533 | 47.3 | 84.8
532 | 47.2 | 84.7
532 | 47.2 | 84.7
531 | 47.2 | 84.6
531 | 47.1 | 84.6
530 | 47.1 | 84.5
530 | 47.1 | 84.4
529 | 47.1 | 84.4
529 | 47.2 | 84.3
528 | 47.2 | 84.3
528 | 47.2 | 84.2
527 | 47.2 | 84.2
527 | 47.3 | 84.1
526 | 47.3 | 84
526 | 47.4 | 84
526 | 47.4 | 83.9
525 | 47.5 | 83.9
525 | 47.5 | 83.8
524 | 47.6 | 83.7
524 | 47.6 | 83.6
523 | 47.6 | 83.6
523 | 47.7 | 83.5
522 | 47.7 | 83.4
522 | 47.8 | 83.3
521 | 47.8 | 83.2
521 | 47.9 | 83.1
520 | 48 | 83.1
520 | 48 | 83
519 | 48.1 | 82.9
519 | 48.2 | 82.8
518 | 48.2 | 82.7
518 | 48.3 | 82.7
517 | 48.4 | 82.6
517 | 48.5 | 82.5
516 | 48.6 | 82.5
516 | 48.8 | 82.4
515 | 48.9 | 82.3
515 | 49 | 82.3
514 | 49.2 | 82.2
514 | 49.3 | 82.2
513 | 49.4 | 82.2
513 | 49.6 | 82.1
512 | 49.7 | 82.1
512 | 49.9 | 82
512 | 50 | 82
511 | 50.2 | 81.9
511 | 50.4 | 81.9
510 | 50.5 | 81.8
510 | 50.7 | 81.8
509 | 50.8 | 81.7
509 | 51 | 81.7
508 | 51.1 | 81.6
508 | 51.3 | 81.5
507 | 51.4 | 81.5
507 | 51.6 | 81.4
506 | 51.7 | 81.4
506 | 51.9 | 81.3
505 | 52 | 81.2
505 | 52.1 | 81.1
504 | 52.3 | 81.1
504 | 52.4 | 81
503 | 52.5 | 80.9
503 | 52.6 | 80.8
502 | 52.8 | 80.7
502 | 52.9 | 80.6
501 | 53 | 80.5
501 | 53.1 | 80.4
500 | 53.2 | 80.3
500 | 53.3 | 80.2
499 | 53.4 | 80
499 | 53.4 | 79.9
499 | 53.5 | 79.7
498 | 53.6 | 79.6
498 | 53.6 | 79.4
497 | 53.6 | 79.3
497 | 53.7 | 79.1
496 | 53.7 | 79
496 | 53.7 | 78.8
495 | 53.6 | 78.6
495 | 53.6 | 78.5
494 | 53.5 | 78.3
494 | 53.4 | 78.1
493 | 53.2 | 77.9
493 | 53 | 77.7
492 | 52.8 | 77.5
492 | 52.6 | 77.2
491 | 52.3 | 77
491 | 52 | 76.8
490 | 51.7 | 76.6
490 | 51.4 | 76.3
489 | 51.1 | 76.1
489 | 50.8 | 75.9
488 | 50.4 | 75.7
488 | 50.1 | 75.5
487 | 49.7 | 75.2
487 | 49.3 | 75
486 | 48.9 | 74.8
486 | 48.5 | 74.6
485 | 48 | 74.4
485 | 47.6 | 74.2
485 | 47.1 | 74.1
484 | 46.6 | 73.9
484 | 46.1 | 73.7
483 | 45.6 | 73.6
483 | 45.1 | 73.4
482 | 44.6 | 73.3
482 | 44.1 | 73.1
481 | 43.6 | 73
481 | 43.1 | 72.8
480 | 42.6 | 72.7
480 | 42.1 | 72.5
479 | 41.6 | 72.4
479 | 41.2 | 72.3
478 | 40.7 | 72.2
478 | 40.3 | 72.1
477 | 39.9 | 71.9
477 | 39.5 | 71.8
476 | 39.1 | 71.7
476 | 38.7 | 71.6
475 | 38.3 | 71.5
475 | 38 | 71.5
474 | 37.7 | 71.4
474 | 37.3 | 71.3
473 | 37.1 | 71.2
473 | 36.8 | 71.1
472 | 36.5 | 71.1
472 | 36.3 | 71
472 | 36.1 | 70.9
471 | 36 | 70.9
471 | 35.8 | 70.8
470 | 35.8 | 70.8
470 | 35.8 | 70.7
469 | 35.8 | 70.7
469 | 35.9 | 70.6
468 | 36 | 70.6
468 | 36.1 | 70.5
467 | 36.2 | 70.5
467 | 36.3 | 70.4
466 | 36.5 | 70.4
466 | 36.7 | 70.4
465 | 36.9 | 70.4
465 | 37.1 | 70.4
464 | 37.3 | 70.4
464 | 37.5 | 70.4
463 | 37.7 | 70.4
463 | 38 | 70.4
462 | 38.2 | 70.4
462 | 38.4 | 70.5
461 | 38.7 | 70.5
461 | 38.9 | 70.6
460 | 39.2 | 70.7
460 | 39.4 | 70.7
459 | 39.7 | 70.8
459 | 40 | 70.9
458 | 40.2 | 71
458 | 40.5 | 71.1
458 | 40.8 | 71.2
457 | 41.1 | 71.4
457 | 41.4 | 71.5
456 | 41.8 | 71.6
456 | 42.1 | 71.8
455 | 42.4 | 71.9
455 | 42.8 | 72.1
454 | 43.2 | 72.3
454 | 43.5 | 72.5
453 | 43.9 | 72.7
453 | 44.3 | 72.9
452 | 44.7 | 73.1
452 | 45.1 | 73.3
451 | 45.5 | 73.5
451 | 45.8 | 73.7
450 | 46.2 | 74
450 | 46.6 | 74.2
449 | 47 | 74.4
449 | 47.4 | 74.6
448 | 47.7 | 74.9
448 | 48.1 | 75.1
447 | 48.5 | 75.3
447 | 48.8 | 75.5
446 | 49.2 | 75.7
446 | 49.5 | 75.9
445 | 49.8 | 76
445 | 50.2 | 76.2
445 | 50.5 | 76.4
444 | 50.8 | 76.6
444 | 51.1 | 76.8
443 | 51.4 | 76.9
443 | 51.6 | 77.1
442 | 51.9 | 77.3
442 | 52.2 | 77.4
441 | 52.4 | 77.6
441 | 52.6 | 77.8
440 | 52.8 | 77.9
440 | 53 | 78.1
439 | 53.1 | 78.3
439 | 53.2 | 78.4
438 | 53.2 | 78.6
438 | 53.3 | 78.7
437 | 53.3 | 78.9
437 | 53.3 | 79
436 | 53.4 | 79.2
436 | 53.4 | 79.3
435 | 53.4 | 79.5
435 | 53.4 | 79.6
434 | 53.4 | 79.8
434 | 53.4 | 79.9
433 | 53.4 | 80
433 | 53.4 | 80.1
432 | 53.4 | 80.3
432 | 53.4 | 80.4
431 | 53.4 | 80.5
431 | 53.4 | 80.6
431 | 53.5 | 80.7
430 | 53.5 | 80.8
430 | 53.6 | 80.9
429 | 53.6 | 81
429 | 53.7 | 81.1
428 | 53.7 | 81.2
428 | 53.8 | 81.2
427 | 53.9 | 81.3
427 | 54 | 81.4
426 | 54.1 | 81.5
426 | 54.2 | 81.6
425 | 54.3 | 81.7
425 | 54.4 | 81.8
424 | 54.5 | 81.8
424 | 54.7 | 81.9
423 | 54.8 | 82
423 | 55 | 82.1
422 | 55.1 | 82.2
422 | 55.3 | 82.3
421 | 55.5 | 82.4
421 | 55.7 | 82.5
420 | 55.9 | 82.6
420 | 56.1 | 82.7
419 | 56.4 | 82.8
419 | 56.6 | 82.9
418 | 56.9 | 83
418 | 57.1 | 83.1
418 | 57.4 | 83.2
417 | 57.7 | 83.3
417 | 58.1 | 83.4
416 | 58.4 | 83.5
416 | 58.8 | 83.7
415 | 59.3 | 83.9
415 | 59.7 | 84
414 | 60.1 | 84.2
414 | 60.6 | 84.4
413 | 61 | 84.5
413 | 61.5 | 84.7
412 | 62 | 84.8
412 | 62.4 | 85
411 | 62.9 | 85.1
411 | 63.3 | 85.2
410 | 63.8 | 85.3
410 | 64.2 | 85.4
409 | 64.6 | 85.5
409 | 64.9 | 85.5
408 | 65.2 | 85.5
408 | 65.4 | 85.4
407 | 65.6 | 85.3
407 | 65.8 | 85.2
406 | 65.9 | 85
406 | 66.1 | 84.9
405 | 66.3 | 84.7
405 | 66.4 | 84.6
404 | 66.6 | 84.5
404 | 66.8 | 84.4
404 | 67 | 84.2
403 | 67.2 | 84.1
403 | 67.4 | 84
402 | 67.6 | 83.9
402 | 67.7 | 83.8
401 | 67.9 | 83.7

## N2 adsorption-desorption curve
Figure2c
BET data | [5 empty] | Figure2d
ATP |  |  |  | ATP pore size |  | ATPC |  |  |  | ATPC pore size
Relative pressure(P/PO) | Quantity adsorbed (cm3/g) | Relative pressure(P/PO) | Quantity adsorbed (cm3/g) | Pore diameter(nm) | dV/dlogD(cm3/g/nm) | Relative pressure(P/PO) | Quantity adsorbed (cm3/g) | Relative pressure(P/PO) | Quantity adsorbed (cm3/g) | Pore diameter(nm) | dV/dlogD(cm3/g/nm)
| Adsorption |  | Desorption | 1.3507 | 0.00559 |  | Adsorption |  | Desorption | 1.3491 | 0
0.0257 | 9.7579 | 0.989 | 44.5496 | 1.4877 | 0.00807 | 0.0507 | 0.6379 | 0.993 | 6.3497 | 1.4836 | 0
0.0496 | 10.6309 | 0.976 | 42.5052 | 1.6258 | 0.00886 | 0.0713 | 0.6853 | 0.983 | 6.1206 | 1.6213 | 0
0.0774 | 11.3721 | 0.953 | 39.7584 | 1.7444 | 0.0114 | 0.102 | 0.7504 | 0.961 | 5.8169 | 1.7375 | 0
0.102 | 11.9252 | 0.892 | 36.048 | 1.8629 | 0.0127 | 0.127 | 0.8065 | 0.932 | 5.454 | 1.8421 | 0.000193
0.127 | 12.4333 | 0.874 | 35.3021 | 1.982 | 0.0158 | 0.151 | 0.8611 | 0.891 | 5.0233 | 1.9707 | 0.000938
0.151 | 12.9108 | 0.85 | 34.4197 | 2.152 | 0.0192 | 0.199 | 0.9826 | 0.865 | 4.7587 | 2.1959 | 0.00392
0.199 | 13.7961 | 0.802 | 32.9199 | 2.3291 | 0.0215 | 0.224 | 1.0558 | 0.843 | 4.5552 | 2.4315 | 0.00577
0.228 | 14.3403 | 0.749 | 31.4669 | 2.4709 | 0.0225 | 0.249 | 1.1319 | 0.791 | 4.0956 | 2.6642 | 0.00778
0.249 | 14.7375 | 0.7 | 30.2252 | 2.6948 | 0.024 | 0.274 | 1.2134 | 0.742 | 3.7027 | 3.0118 | 0.00949
0.274 | 15.2017 | 0.675 | 29.6321 | 3.0216 | 0.025 | 0.298 | 1.2969 | 0.692 | 3.3309 | 3.3046 | 0.0108
0.298 | 15.6571 | 0.65 | 29.0252 | 3.2833 | 0.0311 | 0.347 | 1.4875 | 0.67 | 3.1759 | 3.4879 | 0.0107
0.345 | 16.5534 | 0.601 | 27.902 | 3.45 | 0.064 | 0.396 | 1.6965 | 0.64 | 2.9777 | 3.6898 | 0.0118
0.396 | 17.5363 | 0.577 | 27.3546 | 3.6738 | 0.194 | 0.445 | 1.9208 | 0.596 | 2.7075 | 3.9026 | 0.0115
0.445 | 18.5297 | 0.55 | 26.7405 | 3.9392 | 0.507 | 0.497 | 2.1824 | 0.569 | 2.5555 | 4.2554 | 0.0112
0.502 | 19.7457 | 0.502 | 25.345 | 4.3186 | 0.0701 | 0.519 | 2.2906 | 0.544 | 2.4225 | 4.6507 | 0.0111
0.527 | 20.2935 | 0.475 | 20.9708 | 4.736 | 0.049 | 0.554 | 2.4724 | 0.496 | 2.1748 | 4.9787 | 0.011
0.553 | 20.8747 | 0.441 | 18.7137 | 5.0616 | 0.0461 | 0.57 | 2.5619 | 0.473 | 2.0596 | 5.4988 | 0.0116
0.578 | 21.4663 | 0.42 | 18.0561 | 5.6183 | 0.0422 | 0.604 | 2.7503 | 0.447 | 1.9308 | 6.1187 | 0.0114
0.603 | 22.0761 | 0.397 | 17.5657 | 6.2612 | 0.0397 | 0.653 | 3.0637 | 0.424 | 1.8207 | 6.645 | 0.0109
0.653 | 23.3923 | 0.343 | 16.5157 | 6.7901 | 0.0367 | 0.703 | 3.4031 | 0.399 | 1.7089 | 7.5677 | 0.0107
0.704 | 24.9141 | 0.293 | 15.5591 | 7.7805 | 0.0338 | 0.754 | 3.7977 | 0.337 | 1.4503 | 9.1993 | 0.00947
0.753 | 26.5458 | 0.265 | 15.0441 | 9.6116 | 0.0299 | 0.803 | 4.1942 | 0.288 | 1.2636 | 11.7928 | 0.00794
0.802 | 28.4076 | 0.24 | 14.5736 | 12.3784 | 0.0261 | 0.854 | 4.6574 | 0.255 | 1.1543 | 14.4707 | 0.00666
0.851 | 30.5857 | 0.196 | 13.7532 | 15.328 | 0.0235 | 0.878 | 4.8912 | 0.198 | 0.9788 | 17.3451 | 0.00571
0.879 | 31.9763 | 0.172 | 13.3034 | 17.9589 | 0.0225 | 0.904 | 5.1462 | 0.166 | 0.899 | 24.5461 | 0.00422
0.902 | 33.2717 | 0.148 | 12.8409 | 31.109 | 0.0192 | 0.934 | 5.4788 | 0.145 | 0.8481 | 40.6046 | 0.00277
0.932 | 35.334 | 0.124 | 12.373 | 62.6776 | 0.0166 | 0.954 | 5.7112 | 0.124 | 0.7983 | 172.7537 | 0.00113
0.951 | 37.1588 | 0.1 | 11.8819 | 131.3558 | 0.00983 | 0.965 | 5.8374 | 0.0989 | 0.7441
0.962 | 38.4207 | 0.0711 | 11.2052 |  |  | 0.984 | 6.1402 | 0.0708 | 0.6841
0.98 | 41.7612 | 0.0511 | 10.6729 |  |  | 0.993 | 6.3497 | 0.0509 | 0.6383
0.989 | 44.5496 | 0.0257 | 9.7579
ATP and ATPF Comparison
Sample | Surface Area (m2 /g) | Pore Volume (cm3 /g) | Pore Diameter (nm)
ATP | 49.356 | 0.067 | 2.254
ATPF | 6.903 | 0.011 | 3.032