## Overview
Title | Year | First Author | Subset | Model purpose | Process | DAC Model type | Data availability | Paper scope (if differs from DAC model purpose) | Contactor | Sorbent |  | Isotherms |  |  | Kinetics/Mass transfer | Heat of adsorption | Spatial resolution | Pressure drop | Environmental interactions | Dynamic behaviour | Operating variables | Energy accounting | Validation | Remarks
[5 empty] | TVSA / SA-TVSA (steam assisted) / S-TVSA (only steam) |  |  |  |  | Name | Class | CO2 (Pure) | H2O | Co-adsorption
Optimizing chemisorption based direct air capture unit efficiency in HVAC systems: A study on the impact of DAC location and adsorption conditions as a response to the climate crisis and indoor air quality | 2023 | Abdullatif |  | Parameter study for adsorption and desorption conditions as well as evaluation of different placements of the DAC unit within an HVAC system | TVSA | Instantaneous thermodynamic equilibrium model (no mass/heat transfer equations, no kinetics) | no | Building/HVAC integration of DAC | ns | Lewatit VP OC 1065 | amine-functionalized chemisorbent | Toth from [1] | GAB (humidity/temperature dependent) from [1] | Yes, mechanistic co-adsorption model from [1] | no | Constant | 0d | none | T, RH hourly resolved for one location (Qatar) | No | Tdes=100°C, pdes=0.2bar | No losses, such as pressure drop and heat loss, considered | Isotherm only
Process-performance of solid sorbents for Direct Air Capture (DAC) of CO2 in optimized temperature-vacuum swing adsorption (TVSA) cycles | 2024 | Balasubramaniam | 1 | Evaluate process performance of 3 chemi- and 2 physiosorbents in TVSA and s-TVSA by minimizing specific energy demand and maximizing productivity | TVSA & SA-TVSA | cyclic steady state 1D model (non isobaric, non-isothermal) with heat and mass transfer | no |  | Packed bed with sperical particles, 1 cm long | APDES-NFC-FD-S | amine-functionalized chemisorbent | Toth. Own fit based on data from [2] | GAB. Own fit based on data from [2] | Modified Toth (from [3]). Own fit based on data from [2] | LDF with constant MTC. MTC is not based on data but rather varied. | Constant | 30 volume elements in axial directions | Darcy | T, RH at fixed conditions of 293K, 50% RH | Evaluated until steady state is reached | Tdes=120°C, cycle times and desorption pressure are optimized | No heat losses to environment | Isotherm only
|  |  | 2 | [6 empty] | SI-AEATPMS | amine-functionalized chemisorbent | " Own fit based on data from [4] | " Own fit based on data from [4] | No
|  |  | 3 | [6 empty] | TRI-PE-MCM-41 | amine-functionalized chemisorbent | " Own fit based on data from [5] | No | No
|  |  | 4 | [6 empty] | NbOFFIVE-1-Ni | Physiosorbent | " Own fit based on data from [6] | GAB. Own fit based on data from [7] | Modified Toth (as in Stampi-Bombelli) fitted from [7]
|  |  | 5 | [6 empty] | SIFSIX-18-Ni-𝜷 | Physiosorbent | "fitted from [7] | "fitted from [7] | Modified Toth (as in Stampi-Bombelli) fitted from [7]
Assessing Impacts of Atmospheric Conditions on Efficiency and Siting of Large-Scale Direct Air Capture Facilities | 2024 | Cai |  | Evaluate ambient conditions on efficiency (energy demand and productivity) and siting of DAC in contiguous US | TVSA | cyclic steady state 1D model with heat and mass transfer | published performance data at varying T/RH/p/CO2 combinations as well as optimized data for specified locations in US |  | Packed bed, analogues to [8] | Proprietary resin from [8] | amine-functionalized chemisorbent | no pure CO2 isotherm, equilibrium loading is reached when reaction rate of the rate-based model from [8] go to zero (i.e., integrated for suffiecient time) | GAB (humidity/temperature dependent) from [2] | rate-based mechanistic adsorption model considering dry and humid loading via different reaction mechanisms from [8] | LDF for H2O, reaction mechanisms for CO2 with humidity dependent reaction rates from [8] | Constant | ns | Ergun | T, RH, p, CO2 concentration. Evaluated for monthly averages at 1x1° cells in US | cyclic steady state | Cycle times optimized, standard conditions at 25°C, 105kPa, 400ppm and 60%RH, Tdes = 100°C, pDes= 0.1bar | No heat losses to environment | None
How do ambient conditions influence sorbent selection in adsorption-based direct air capture? | 2025 | Glaser | 1 | Developed simplified 0D model for global DAC process evaluation. Optimization model for sorbent selection and process parameters under real world weather conditions. | TVSA & SA-TVSA | dynamic 0D model with heat and mass transfer | available from authors after request |  | well-mixed reactor | APDES-NFC-FD-S | amine-functionalized chemisorbent | Same as [9] | Same as [9] | Same as [9] | LDF, as [9] | Constant | none | indirect Darcy, adapted data from published 1D models | T,RH. Evaluated for hourly conditions at two locations: Calgary and Barbados | dynamic, i.e. a cycle is affected by multiple ambient conditions changing hourly and each next cycle is dependent on the previous one | cycle times, inlet velocity and desorpiton pressure are optimized. Tdes=120°C | Heat loss to environment via heat transfer coefficient | Validated vs 1D model from [9]
|  |  | 2 | [6 empty] | SIFSIX-18-Ni-𝜷 | Physiosorbent | " | " | "
|  |  | 3 | [6 empty] | NbOFFIVE-1-Ni | Physiosorbent | " | " | "
Weather-dependent direct air capture process modeling for techno-economic assessments | 2026 | Jajjawi |  | Optimization of DAC process model for different ambient conditions to mimic weather-dependent operation adjustments and minimize energy demand | TVSA | cyclic steady state 1D model with heat and mass transfer | available from authors after request |  | Packed bed | Lewatit VP OC 1065 | amine-functionalized chemisorbent | see co-adsorption model (WADST reduces to Toth if no water is present) | GAB (humidity/temperature dependent) from [1] | WADST (weighted average dual site toth) from [1] | LDF from [1] | Constant |  | from Aspen Adsorption | T,RH. Evaluated for grid of weather conditions and 4 global locations at hourly conditions. | cyclic steady state | cycle times optimized, everything else fixed. Tdes=90°C, pdes=0.1bar | No heat losses to environment | Validate isotherms from [1]. Process model qualitatively validated against other process model data from Sendi
Optimal Design and Operation of Solid Sorbent Direct Air Capture Processes at Varying Ambient Conditions | 2022 | Wiegner |  | Evaluation of climate influence and optimization of design and operation strategies | TVSA | Model from [10]. 1D model with heat and mass transfer. Likely cyclic steady state | published different datasets for operation with constant and flexible DAC parameters in dependence of T and RH |  | Same as [10] | Exemplary sorbent from [10] combining properties of four different sorbents |  | Toth-cp (expanded toth for chemi and physiosorption by [10]) | GAB from [2] | likely (underlying model by Sabatino [10] uses empirical approach to calculate an equvalant temperature depending on water loading which is used in isotherms, Fig. S1 in Wiegner Paper shows varying CO2 loading with humidity which indicates this is also used) | LDF from [10] with high mass transfer coefficient of CO2 (0.1s^-1) | Constant | n/s | Ergun | T,RH. Evaluated for grid of weather conditions. Also optimized operation parameters | likely cyclic steady state | cycle times, desorption temperature and pressure optimized | Heat loss to environment via heat transfer coefficient | n/s | The effect of humidity on CO2 loading is mainly observed at low temperatures (see Fig. S1)
A comparative energy and costs assessment and optimization for direct air capture technologies | 2021 | Sabationo |  | Evaluation of the energy demand and productivity of different DAC types via process models and techno-economic assessments | TVSA | cyclic steady state 1D model with heat and mass transfer |  |  | Resembles air ventilation system (zig-zag design) from [11] (Climeworks) | Consideration of 4 different sorbents (APDES-NFC, MIL-101CR-PEI-800, Lewatit VP OC 106, MCF-APS-Hi) and a fifth exemplary sorbent which utilizes a combination of the properties and is used as a reference case. Also, different sorbents are combined to fill missing isotherm data. Case E-A is the exemplary sorbent also used in Wiegner2022. This combines the CO2 isotherms from the exemplary sorbent with the H2O isotherm from APDES and is meant in this row. | all sorbents are amine-functionalized, also the two MOFs | Toth-cp (expanded toth for chemi and physiosorption). Combined data from 4 different sorbents. | GAB from [2] | empirical approach which introduces a equivalent adsorption temperature based on the humidty which is used in the chemisorption part of the isotherm | LDF with relatively high CO2 coefficient of 0.1 s^-1 | Calculated from Clausius-Clapeyron for each sorbent, constant | n/s | n/s | at fixed conditions of: 293K, 1.001bar, 43%RH, 400ppm | cyclic steady state | cycle times, desorption temperature, pressure and air velocity optimized | Heat loss to environment via heat transfer coefficient | model validated in previous studies
Geospatial analysis of regional climate impacts to accelerate cost-efficient direct air capture deployment | 2022 | Sendi |  | Evaluate the impact of global climate on DAC performance and cost | SA-TVSA | dynamic 1D and 2D model with heat and mass transfer. The 2d model is used for cycle steps which include the heating tubes whereas the 1d model is used for all other steps. |  |  | Collector with 88 frames stacked in a zigzag fashion (corresponds to patent design from Climeworks) | Lewatit VP OC 1065 | amine-functionalized chemisorbent | see co-adsorption model (under dry conditions the mechanistic co-adsorption model reduces to Toth) | GAB from [1] | Mechanistic adsorption model from [1] | LDF from [1] | constant | n/s | Ergun | Evaluated at temperature/RH grid of 1 to 50 °C and 5 to 100%RH. Between 1 and -15°C same operation is assumed. Below -15°C shut off. | called dynamic model but not specified further | desorption temperature of 100°C with steam purge at 110°C, desorption pressure of 0.05bar | No heat losses to environment | model validated in previous studies
Exploring the impact of hourly variability of air condition on the efficiency of direct air capture | 2025 | Jung |  | Compare DAC performance under averaged and hourly conditions with a dynamic model to capture cycle fluctuations. Also optimized operation paramters | TVSA | dynamic 1D model which considers the influence of changing conditions throughout the cycle and the dependence of one cycle on another |  |  | packed bed (similar to [1]) | Lewatit VP OC 1065 | amine-functionalized chemisorbent | pure CO2: Toth from [1] | GAB from [1] | Mechanistic adsorption model from [1] | LDF from [1] | constant | n/s | Ergun | Hourly temperature and humidity | dynamic, i.e. a cycle is affected by multiple ambient conditions changing hourly and each next cycle is dependent on the previous one | optimized cycle times and desorption pressure as well as temperature | "Heat loss along the bed wall is neglected, except during the heating supply in the desorption step." | n/s
Control strategies to optimize adsorption-based direct air capture under varying weather conditions | 2026 | Rezo |  | Evaluate different control strategies | TVSA | dynamic 1D model by [12], but with different sorbent |  |  | packed bed (similar to [1]) | Lewatit VP OC 1065 | amine-functionalized chemisorbent | pure CO2: Toth from [1] | GAB from [1] | Mechanistic adsorption model from [1] | LDF with temperature dependent mass transfer from [13] | constant | n/s | Carman-Kozeny | Hourly temperature and humidity | dynamic, i.e. a cycle is affected by multiple ambient conditions changing hourly and each next cycle is dependent on the previous one | optimized cycle times and desorption pressure as well as temperature and air flow | n/s | model validated in previous study by [12] (albeit for different sorbent)
Environmental process optimisation of an adsorption-based direct air carbon capture and storage system | 2024 | Postweiler |  | Include life cycle emissions in DAC process optimization and evaluate how different KPIs effect carbon removal potential | TVSA & SA-TVSA | dynamic 1D model |  |  | packed bed (similar to [3]) | APDES-NFC | amine-functionalized chemisorbent | modified Toth from [3] | GAB from [3] | Yes, by modified Toth with interaction paramter | LDF | constant | n/s | Carman-Kozeny | fixed ambient conditions at about 10°C, 77% RH | dynamic, i.e. a cycle is affected by multiple ambient conditions changing hourly and each next cycle is dependent on the previous one | optimized mass flow rate, cycle times, desorption pressure, temperature and steam mass | n/s | validated against literature data from [3]
Optimizing direct air capture under varying weather conditions | 2024 | Schellevis |  | Optimization of DAC operating parametrs for varying weather conditions and evaluation of resulting cost | SA-TVSA | dynamic 1D model |  |  | n/s | Lewatit VP OC 1065 | amine-functionalized chemisorbent | Pure CO2: Toth from group of Brilman [14,15] | GAB from group of Brilman [16] | Yes, by evaluating the Co2 equilibirum capacity in dependence of humidity [16] | humidity and temperature dependent LDF for H2O [14], temperature dependent reaction rate for CO2 [15] | constant | n/s |  | Evaluation and optimization for wide range of tamperature (0-40°C) and humidity (0-100%) conditions | cyclic steady state | desorption temperature at 120°C, other parameters optimized | n/s | validated in previos study | Same sorbent (and process) as Jajjawi and Sendi, but using different measurement data for isotherms and kinetics. Significantly different results.
An open-source dynamic model for direct air capture of carbon dioxide using solid sorbents | 2025 | Shakouri Kalfati |  | Provide an open-source dynamic DAC model employable by different stakeholders to evaluate DAC plants | TVSA | dynamic 1D model |  |  | packed bed | Li-X & Na-X (exchange Zeoliths) [17] | Physiosorbent | Either Sips or Langmuir isotherms [17] | Langmuir Isotherm | yes, by multicomponent Langmuir | either LDF or local equilibrium (LE) model. In case of LDF, temperature dependent Co2 MTC | constant | 20 elemtns for LE model, 100 for LDF | Brinkman | Hourly ambient conditions for different cities in Canada (Ottawa, Vancouver) | n/s | desorption at 0.1bar and 200°C | accounts for heat losses to ambient
The impact of design and operational parameters on the optimal performance of direct air capture units using solid sorbents | 2024 | Ward |  | Assess the impact of process design and operation on DAC performance | SA-TVSA | 1D model |  |  | packed bed | APDES-NFC | amine-functionalized chemisorbent | modified Toth from [3] | GAB from [3] | Yes, by modified Toth with interaction paramter | LDF from [3] | constant | 10 elements | Darcy | Constant ambient conditions for base study (20°C, 50%RH) and sensitivity for wide range (5-30°C, 0-100%RH), but only for productivity | cyclic steady state | optimization of cycle times, flow rate and desorption contions (T/p) | n/s | Validated in comparison to literature study [3]
The impact of binary water–CO 2 isotherm models on the optimal performance of sorbent-based direct air capture processes | 2021 | Young |  | Evaluate different adsorption models | TVSA | 1D model |  | Development of two co-adsorption models | packed bed | Lewatit VP OC 1065 | amine-functionalized chemisorbent | pure CO2: Toth | GAB | mechanistic co-adsoption model and WADST (weighted average dual side toth) | LDF | layer dependent for GAB |  | ergun | evaluated at constant T of 15°C and 55%RH | no | optimized cycle times as well as desorption conditions | no sensible heat of the contactor | validates against previos studies | focus is on co-adsorption models which are frequently used in other studies.
Ferru, Nicole; Morgado, Nicolas Antunes; Bardow, André; Mazzotti, Marco | 2026 | Ferru |  | Investigate a new cycle which uses the latent heat of water to heat and cool the contactor | LH-TVSA (latent heat, employs only steam to heat the sorbent and also uses latent heat of water to cool the contactor by vacuum) | dynamic 1D model from group of Mazotti, same as [3] |  |  | honeycomb monolith | amine-functionalized alumina by [18] | amine-functionalized chemisorbent | pure CO2: Toth from [18] | GAB from [18] | CATSO (dual site Toth developed by [18]) | LDF |  | n/s | n/s | evaluated at reference point of 25°C and 50%RH, but also sensitivity analyses for changing weather conditions | no | fixed, steam at 70°C and 300mbar | No heat losses to environment
Purity-constrained TVSA modeling of Lewatit VPOC 1065 for direct air capture: bridging cured thermodynamics, process design and geometrical analysis | 2026 | Galanti |  | Investigate the influence of refined heat transfer descriptions as well as oxygen purity constraints and the treatment of auxiliary equipment | TVSA & SA-TVSA | 1D model |  |  | packed bed | Lewatit VP OC 1065 | amine-functionalized chemisorbent | pure CO2: Toth fitted from 8 different datasets | GAB fitted from 3 datasets | WADST fitted from 5 datasets | LDF |  | n/s | Kozeny-Carman | evaluated at reference point of 25°C and 50%RH | no | optimized cycle times as well as velocity and desorption conditions | No heat losses to environment | validates against previos studies
Multi-dimensional process optimization of temperature-vacuum swing adsorption for CO2 capture from humid air | 2025 | Zhang |  | Perform parameter analysis to investigate the influence of operating conditions and parameters | TVSA | 2d model |  |  | packed bed | Lewatit VP OC 1065 | amine-functionalized chemisorbent | pure CO2: Toth (see co-adsorption) from [1] | GAB from [1] | WADST from from [1] | LDF |  | n/s | Ergun | evaluated at different steady conditions between 0-80%RH and -5 to 35°C | explicitly mentions dynamic evaluation for non-steady state desorption conditions | evaluated different parameters, i.e. adsorption time, desorption temperature, desorption pressure and gas velocity | No heat losses to environment | validated against previous experimental work

## Concise embeeded Icos
Study | Process |  |  | Contactor | Sorbent |  |  | Isotherms |  |  | Kinetics
[5 empty] | Name | Type |  | CO2 | H2O | Co-Adsorption
Abdullatif 2023 | #VALUE! |  |  | n/s | Lewatit | #VALUE! |  | T | GAB | Mechanistic | no
Balasubra-maniam 2024 | #VALUE! | #VALUE! |  | #VALUE! | Multiple | #VALUE! | #VALUE! | T | GAB | Modified Toth | LDF
Cai 2024 | #VALUE! |  |  | #VALUE! | Resin | #VALUE! |  |  | GAB | Mechanistic rate-based | LDF H2O, Rate-based CO2 (RH)
Glaser 2025 | #VALUE! | #VALUE! |  | #VALUE! | Multiple | #VALUE! | #VALUE! | T | GAB | Modified Toth | LDF
Jajjawi 2026 | #VALUE! |  |  | #VALUE! | Lewatit | #VALUE! |  | T | GAB | WADST | LDF
Wiegner 2022 | #VALUE! |  |  | #VALUE! | Exemplary | #VALUE! |  | T-cp | GAB | Modified Toth-cp | LDF
Sabationo 2021 | #VALUE! |  |  | #VALUE! | Multiple | #VALUE! |  | T-cp | GAB | Modified Toth-cp | LDF
Sendi 2022 |  | #VALUE! |  | #VALUE! | Lewatit | #VALUE! |  | T | GAB | Mechanistic | LDF
Jung 2025 | #VALUE! |  |  | #VALUE! | Lewatit | #VALUE! |  | T | GAB | Mechanistic | LDF
Rezo 2026 | #VALUE! |  |  | #VALUE! | Lewatit | #VALUE! |  | T | GAB | Mechanistic | LDF (T)
Postweiler 2024 | #VALUE! | #VALUE! |  | #VALUE! | APDES | #VALUE! |  | T | GAB | Modified Toth | LDF
Schellevis 2024 |  | #VALUE! |  | n/s | Lewatit | #VALUE! |  | T | GAB | Modified Toth | LDF H2O (RH/T), Rate-based CO2 (T)
Shakouri Kalfati 2025 | #VALUE! |  |  | #VALUE! | Li-X, Na-X |  | #VALUE! | S, L | L | Modified Langmuir | LDF (T) or local equilibrium
Ward 2024 |  | #VALUE! |  | #VALUE! | APDES | #VALUE! |  | T | GAB | Modified Toth | LDF
Young 2021 | #VALUE! |  |  | #VALUE! | Lewatit | #VALUE! |  | T | GAB | Mechanistic / WADST | LDF
Ferru 2026 |  |  | #VALUE! | #VALUE! | Alumina | #VALUE! |  | T | GAB | CATSO | LDF
Galanti 2026 | #VALUE! | #VALUE! |  | #VALUE! | Lewatit | #VALUE! |  | T | GAB | WADST | LDF
Zhang 2025 | #VALUE! |  |  | #VALUE! | Lewatit | #VALUE! |  | T | GAB | WADST | LDF

## Concise manual Ico
Study | Process | Contactor | Sorbent |  |  | Isotherms |  |  | Kinetics
|  |  | Name | Type |  | CO2 | H2O | Co-Adsorption
Abdullatif 2023 |  | n/s | Lewatit |  |  | T | GAB | Mechanistic | no
Balasubra-maniam 2024 |  |  | Multiple |  |  | T | GAB | Modified Toth | LDF
Cai 2024 |  |  | Resin |  |  |  | GAB | Mechanistic rate-based | LDF H2O, Rate-based CO2 (RH)
Glaser 2025 |  |  | Multiple |  |  | T | GAB | Modified Toth | LDF
Jajjawi 2026 |  |  | Lewatit |  |  | T | GAB | WADST | LDF
Wiegner 2022 |  |  | Exemplary |  |  | T-cp | GAB | Modified Toth-cp | LDF
Sabationo 2021 |  |  | Multiple |  |  | T-cp | GAB | Modified Toth-cp | LDF
Sendi 2022 |  |  | Lewatit |  |  | T | GAB | Mechanistic | LDF
Jung 2025 |  |  | Lewatit |  |  | T | GAB | Mechanistic | LDF
Rezo 2026 |  |  | Lewatit |  |  | T | GAB | Mechanistic | LDF (T)
Postweiler 2024 |  |  | APDES |  |  | T | GAB | Modified Toth | LDF
Schellevis 2024 |  | n/s | Lewatit |  |  | T | GAB | Modified Toth | LDF H2O (RH/T), Rate-based CO2 (T)
Shakouri Kalfati 2025 |  |  | Li-X, Na-X |  |  | S, L | L | Modified Langmuir | LDF (T) or local equilibrium
Ward 2024 |  |  | APDES |  |  | T | GAB | Modified Toth | LDF
Young 2021 |  |  | Lewatit |  |  | T | GAB | Mechanistic / WADST | LDF
Ferru 2026 |  |  | Alumina |  |  | T | GAB | CATSO | LDF
Galanti 2026 |  |  | Lewatit |  |  | T | GAB | WADST | LDF
Zhang 2025 |  |  | Lewatit |  |  | T | GAB | WADST | LDF
Legend: | TVSA | TVSA (steam- assisted) |  |  | TVSA (only steam) |  |  | Packed bed | Mixed reactor
| Structured contactor | Monolith |  |  |  | Chemi- sorption |  | Physi- sorption

## Further References
Title | Authors | Year | Ref.
The impact of binary water–CO 2 isotherm models on the optimal performance of sorbent-based direct air capture processes | Young, John; García-Díez, Enrique; Garcia, Susana; van der Spek, Mijndert | 2021 | 1
Single-component and binary CO2 and H2O adsorption of amine-functionalized cellulose | Gebald, Christoph; Wurzbacher, Jan A.; Borgschulte, Andreas; Zimmermann, Tanja; Steinfeld, Aldo | 2014 | 2
Analysis of direct capture of $${\hbox {CO}}_{2}$$ from ambient air via steam-assisted temperature–vacuum swing adsorption | Stampi-Bombelli, Valentina; van der Spek, Mijndert; Mazzotti, Marco | 2020 | 3
Separation of CO2 from air by temperature-vacuum swing adsorption using diamine-functionalized silica gel | Wurzbacher, Jan Andre; Gebald, Christoph; Steinfeld, Aldo | 2011 | 4
Adsorption of CO 2 -Containing Gas Mixtures over Amine-Bearing Pore-Expanded MCM-41 Silica: Application for Gas Purification | Belmabkhout, Youssef; Serna-Guerrero, Rodrigo; Sayari, Abdelhamid | 2010 | 5
A Fine-Tuned Fluorinated MOF Addresses the Needs for Trace CO2 Removal and Air Capture Using Physisorption | Bhatt, Prashant M.; Belmabkhout, Youssef; Cadiau, Amandine; Adil, Karim; Shekhah, Osama; Shkurenko, Aleksander; Barbour, Leonard J.; Eddaoudi, Mohamed | 2016 | 6
Trace CO2 capture by an ultramicroporous physisorbent with low water affinity | Mukherjee, Soumya; Sikdar, Nivedita; O’Nolan, Daniel; Franz, Douglas M.; Gascón, Victoria; Kumar, Amrit; Kumar, Naveen; Scott, Hayley S.; Madden, David G.; Kruger, Paul E.; Space, Brian; Zaworotko, Michael J. | 2019 | 7
Kinetic approach to modelling CO2 adsorption from humid air using amine-functionalized resin: Equilibrium isotherms and column dynamics | Elfving, Jere; Sainio, Tuomo | 2021 | 8
Process-performance of solid sorbents for Direct Air Capture (DAC) of CO2 in optimized temperature-vacuum swing adsorption (TVSA) cycles | Balasubramaniam, Bhubesh Murugappan; Thierry, Phuc-Tien; Lethier, Samuel; Pugnet, Veronique; Llewellyn, Philip; Rajendran, Arvind | 2024 | 9
A comparative energy and costs assessment and optimization for direct air capture technologies | Sabatino, Francesco; Grimm, Alexa; Gallucci, Fausto; van Sint Annaland, Martin; Kramer, Gert Jan; Gazzani, Matteo | 2021 | 10
Heat and mass transfer of temperature–vacuum swing desorption for CO2 capture from air | Wurzbacher, Jan Andre; Gebald, Christoph; Brunner, Samuel; Steinfeld, Aldo | 2016 | 11
Environmental process optimisation of an adsorption-based direct air carbon capture and storage system | Postweiler, Patrik; Engelpracht, Mirko; Rezo, Daniel; Gibelhaus, Andrej; Assen, Niklas von der | 2024 | 12
Quantification of temperature-dependent CO2 adsorption kinetics in Lewatit VP OC 1065, Purolite A110, and TIFSIX-3-Ni for direct air capture | Low, May-Yin; Danaci, David; Sturman, Callum; Petit, Camille | 2025 | 13
Process optimization of a fixed bed reactor system for direct air capture | Schellevis, H. M.; van Schagen, T. N.; Brilman, D.W.F. | 2021 | 14
Study on transport phenomena and intrinsic kinetics for CO2 adsorption in solid amine sorbent | Bos, M. J.; Kreuger, T.; Kersten, S.R.A.; Brilman, D.W.F. | 2019 | 15
CO2 CAPTURE FROM AIR | Schellevis, H. M. | 2023 | 16
The potential of direct air capture using adsorbents in cold climates | Wilson, Sean M. W. | 2022 | 17
Measuring and Modeling Water and Carbon Dioxide Adsorption on Amine Functionalized Alumina under Direct Air Capture Conditions | Grossmann, Quirin; Saenz-Cavazos, Paola A.; Ferru, Nicole; Williams, Daryl R.; Mazzotti, Marco | 2025 | 18