## Thickness
SA/0.2 HA
R1 | 0.043 | 0.042 | 0.042 | 0.031 | 0.035
R2 | 0.026 | 0.042 | 0.038 | 0.047 | 0.059
R3 | 0.059 | 0.034 | 0.05 | 0.03 | 0.047
R4 | 0.04 | 0.052 | 0.048 | 0.033 | 0.044
SA/0.5 HA SA/0.5HA
R1 | 0.045 | 0.049 | 0.057 | 0.045 | 0.068
R2 | 0.049 | 0.046 | 0.046 | 0.045 | 0.06
R3 | 0.052 | 0.051 | 0.044 | 0.049 | 0.058
R4 | 0.046 | 0.068 | 0.055 | 0.065 | 0.056
SA/0.2 HA-PE
R1 | 0.066 | 0.051 | 0.055 | 0.059 | 0.053
R2 | 0.043 | 0.078 | 0.042 | 0.055 | 0.05
R3 | 0.047 | 0.064 | 0.043 | 0.075 | 0.046
R4 | 0.051 | 0.049 | 0.065 | 0.043 | 0.061
SA/0.5 HA-PE
R1 | 0.057 | 0.056 | 0.06 | 0.064 | 0.057
R2 | 0.055 | 0.062 | 0.062 | 0.07 | 0.063
R3 | 0.065 | 0.052 | 0.055 | 0.044 | 0.061
R4 | 0.056 | 0.064 | 0.085 | 0.069 | 0.062

## Film Color
Calibration (white) |  |  | L | 94.3 | a | -0.1 | b
Film |  |  | 1 | 2 | 3 | 4 | 5
SA/0.2 HA | R1 | l | 95.6 | 97 | 96.3 | 96.3 | 95.4
|  | a | 0.4 | 0.1 | -0.1 | 0.1 | 0.4
|  | b | 6.1 | 7.2 | 4.8 | 5.2 | 6.3
| R2 | l | 95.9 | 94.2 | 96.2 | 96.3 | 93.7
|  | a | 0.3 | 0.5 | -0.1 | 0 | 0.8
|  | b | 5.6 | 7.6 | 4.8 | 5.2 | 7.9
| R3 | l | 95.9 | 96.2 | 96.8 | 97.1 | 96.6
|  | a | 0.6 | 0.6 | 0 | -0.1 | 0.1
|  | b | 7.1 | 6.9 | 5.2 | 5.1 | 5.8
| R4 | l | 96.7 | 95.8 | 96.7 | 96.5 | 95.7
|  | a | 0.4 | 0.5 | 0 | 0 | 0.5
|  | b | 6.3 | 6.5 | 5 | 5.1 | 6.3
Film |  |  | 1 | 2 | 3 | 4 | 5
SA/0.5 HA | R1 | l | 97.1 | 96.3 | 97.3 | 97.3 | 95.6
|  | a | 0.2 | 0.7 | -0.1 | 0.1 | 0.5
|  | b | 5.1 | 5.6 | 5.3 | 5.4 | 5
| R2 | l | 96.9 | 97.5 | 96.8 | 97.2 | 93.1
|  | a | 0.4 | 0.4 | 0 | 0.1 | 0.1
|  | b | 6.1 | 6.1 | 5.2 | 5.6 | 6.5
| R3 | l | 96.6 | 95.1 | 97.3 | 96.6 | 95.2
|  | a | 0.4 | 0.6 | 0 | 0 | 0.5
|  | b | 6.4 | 6.9 | 5.4 | 5.3 | 5.1
| R4 | l | 96.9 | 96.7 | 97.4 | 97.2 | 96.2
|  | a | 0.2 | 0.2 | -0.1 | 0.1 | 0.4
|  | b | 5.3 | 4.9 | 5.4 | 4.8 | 4.5
Film |  |  | 1 | 2 | 3 | 4 | 5
SA/0.2 HA-PE | R1 | l | 96.2 | 93.2 | 96 | 96.8 | 95.3
|  | a | 0.4 | 0.3 | 0 | 0.1 | 0.6
|  | b | 6 | 8.1 | 5.3 | 5.5 | 7
| R2 | l | 96.1 | 93.8 | 96.3 | 96.3 | 95.7
|  | a | 0.3 | 0.4 | 0 | 0.1 | 0.5
|  | b | 5.8 | 8.4 | 5.2 | 5.5 | 6.7
| R3 | l | 95.9 | 95 | 97 | 97 | 95.7
|  | a | 0.3 | 0.5 | 0 | 0.1 | 0.5
|  | b | 6.3 | 6.6 | 5.2 | 5.4 | 6.3
| R4 | l | 95.5 | 95 | 96.1 | 97 | 96.4
|  | a | 0.4 | 0.7 | 0 | 0 | 0.4
|  | b | 6.4 | 8.1 | 5.2 | 5.4 | 6.2
Film |  |  | 1 | 2 | 3 | 4 | 5
SA/0.5 HA-PE | R1 | l | 96.3 | 96.5 | 96.9 | 96.9 | 96.4
|  | a | 0.5 | 0.2 | -0.1 | 0 | 0.5
|  | b | 6.5 | 6.9 | 5.1 | 5.5 | 6.6
| R2 | l | 96.5 | 94.7 | 96.7 | 95.1 | 96
|  | a | 0.4 | 0.6 | 0 | 0.1 | 0.3
|  | b | 6.5 | 7.7 | 5.7 | 6.1 | 6.2
| R3 | l | 96.7 | 96.2 | 95.6 | 97 | 95.9
|  | a | 0.3 | 0.4 | 0 | 0.1 | 0.6
|  | b | 6.2 | 6.7 | 5.8 | 5.8 | 7.2
| R4 | l | 96.5 | 95.2 | 96.5 | 96.7 | 96.2
|  | a | 0.4 | 0.7 | 0 | 0 | 0.4
|  | b | 6.3 | 7.3 | 5.4 | 5.5 | 6.3

## WCA
SA/0.2HA
R1 | 49.32
R2 | 37.45
R3 | 44.96
SA/0.5HA SA/0.5HA
R1 | 59.57
R2 | 70.31
R3 | 66.78
SA/0.2PE
R1 | 74.99
R2 | 85.91
R3 | 58.52
SA/0.5PE
R1 | 57.1
R2 | 57.98
R3 | 58.55

## WVP
Treatments |  | Thickness |  |  |  |  | Area | Pressure | Weight
|  | 1 | 2 | 3 | 4 | 5 |  |  | 0 | 2 | 4 | 6 | 8 | 10
SA/0.2 HA | R1 | 0.026 | 0.042 | 0.038 | 0.047 | 0.059 | 0.0028 | 3169 | 144.8547 | 145.1962 | 145.574 | 145.907 | 146.2419 | 146.5721
| R2 | 0.059 | 0.034 | 0.05 | 0.03 | 0.047 | 0.0028 | 3169 | 143.4537 | 143.7427 | 144.0574 | 144.3857 | 144.6259 | 145.0413
| R3 | 0.04 | 0.052 | 0.048 | 0.033 | 0.044 | 0.0028 | 3169 | 144.7098 | 145.0746 | 145.4206 | 145.7326 | 146.0354 | 146.3332
SA/0.5 HA | R1 | 0.045 | 0.049 | 0.057 | 0.045 | 0.068 | 0.0028 | 3169 | 143.7472 | 144.0666 | 144.394 | 144.7251 | 145.0682 | 145.3735
| R2 | 0.049 | 0.046 | 0.046 | 0.045 | 0.06 | 0.0028 | 3169 | 143.2901 | 143.5699 | 143.8707 | 144.2124 | 144.5453 | 144.8508
| R3 | 0.046 | 0.068 | 0.055 | 0.065 | 0.056 | 0.0028 | 3169 | 144.7004 | 144.8563 | 145.1601 | 145.4744 | 145.7841 | 146.0851
SA/0.2 HA-PE | R1 | 0.066 | 0.051 | 0.055 | 0.059 | 0.053 | 0.0028 | 3169 | 143.8993 | 144.0622 | 144.3474 | 144.6427 | 144.9343 | 145.2175
| R2 | 0.043 | 0.078 | 0.042 | 0.055 | 0.05 | 0.0028 | 3169 | 144.1521 | 144.3769 | 144.6217 | 144.9093 | 145.219 | 145.5217
| R3 | 0.051 | 0.049 | 0.065 | 0.043 | 0.061 | 0.0028 | 3169 | 143.7416 | 143.9342 | 144.211 | 144.5003 | 144.8083 | 145.1043
SA/0.5 HA-PE | R1 | 0.057 | 0.056 | 0.06 | 0.064 | 0.057 | 0.0028 | 3169 | 139.5579 | 139.8535 | 140.0404 | 140.2485 | 140.4395 | 140.6326
| R2 | 0.065 | 0.052 | 0.055 | 0.044 | 0.061 | 0.0028 | 3169 | 144.1699 | 144.4728 | 144.6665 | 144.8581 | 145.0598 | 145.2691
| R3 | 0.056 | 0.064 | 0.085 | 0.069 | 0.062 | 0.0028 | 3169 | 143.5833 | 143.8567 | 144.0363 | 144.22 | 144.4043 | 144.5841

## Opacity
SA/0.2 HA |  |  |  | Abs600 | OP
R1 | 0.044 | 0.05 | 0.055 | 0.141029 | 2.83951
R2 | 0.05 | 0.053 | 0.048 | 0.140443 | 2.790258
R3 | 0.044 | 0.055 | 0.062 | 0.143795 | 2.67941
SA/0.5 HA |  |  |  | Abs600 | OP
R1 | 0.063 | 0.057 | 0.053 | 0.170867 | 2.963012
R2 | 0.078 | 0.051 | 0.061 | 0.181439 | 2.864826
R3 | 0.053 | 0.052 | 0.052 | 0.166148 | 3.174803
SA/0.2 HA-PE |  |  |  | Abs600 | OP
R1 | 0.053 | 0.051 | 0.051 | 0.167727 | 3.246329
R2 | 0.039 | 0.045 | 0.046 | 0.163755 | 3.778962
R3 | 0.062 | 0.056 | 0.061 | 0.173309 | 2.90462
SA/0.5 HA-PE |  |  |  | Abs600 | OP
R1 | 0.055 | 0.062 | 0.07 | 0.220255 | 3.533503
R2 | 0.056 | 0.058 | 0.061 | 0.209912 | 3.598491
R3 | 0.062 | 0.06 | 0.054 | 0.208691 | 3.557233

## OBC
SA/0.2 HA
R1 | 0.7692308
R2 | 1.620192
R3 | 1.365385
SA/0.5 HA SA/0.5HA
R1 | 1.317308
R2 | 1.625 | \\
R3 | 1.336538
SA/0.2 HA-PE
R1 | 1.057692
R2 | 1.983974
R3 | 1.850962
SA/0.5 HA-PE
R1 | 1.947115
R2 | 1.899038
R3 | 1.990385

## Moisture Content
Empty pan + sample (before drying) | 1 | 2 | 3
SA/0.2 HA | 11.721 | 10.979 | 11.59
SA/0.5 HA | 12.438 | 11.889 | 18.147
SA/0.2 HA-PE | 18.331 | 18.273 | 11.522
SA/0.5 HA-PE | 18.236 | 11.37 | 11.899
Empty pan + sample (after drying) | 1 | 2 | 3
SA/0.2 HA | 11.719 | 10.977 | 11.588
SA/0.5 HA | 12.435 | 11.885 | 18.144
SA/0.2 HA-PE | 18.327 | 18.268 | 11.519
SA/0.5 HA-PE | 18.233 | 11.367 | 11.897
Empty pan | 1 | 2 | 3
SA/0.2 HA | 11.701 | 10.961 | 11.571
SA/0.5 HA | 12.413 | 11.861 | 18.123
SA/0.2 HA-PE | 18.302 | 18.233 | 11.496
SA/0.5 HA-PE | 18.209 | 11.345 | 11.872

## Mechanical Properties
Treatments |  | 1 | 2 | 3 | Thickness | Force at break | TS | Initial length | Final length | EAB
SA/0.2 HA | R1 | 0.047 | 0.047 | 0.048 | 0.04733333 | 3.6 | 76.05634 | 6.2 | 6.6 | 6.451613
| R2 | 0.053 | 0.053 | 0.053 | 0.053 | 4.9 | 92.45283 | 6.4 | 7 | 9.375
| R3 | 0.052 | 0.05 | 0.045 | 0.049 | 4.2 | 85.71429 | 5.9 | 6.1 | 3.389831
| R4 | 0.04 | 0.041 | 0.039 | 0.04 | 4 | 100 | 6.5 | 6.9 | 6.153846
| R5 | 0.05 | 0.056 | 0.051 | 0.05233333 | 5.8 | 110.828 | 6.3 | 6.5 | 3.174603
| R6 | 0.053 | 0.055 | 0.053 | 0.05366667 | 5.9 | 109.9379 | 6.5 | 6.7 | 3.076923
| R7 | 0.056 | 0.062 | 0.061 | 0.05966667 | 8.6 | 144.1341 | 6.4 | 6.8 | 6.25
SA/0.5 HA | R1 | 0.055 | 0.054 | 0.055 | 0.05466667 | 8.4 | 153.6585 | 6.3 | 6.6 | 4.761905
| R2 | 0.054 | 0.059 | 0.058 | 0.057 | 6.6 | 115.7895 | 6.4 | 6.6 | 3.125
| R3 | 0.055 | 0.058 | 0.053 | 0.05533333 | 7.7 | 139.1566 | 6.3 | 6.5 | 3.174603
| R4 | 0.057 | 0.055 | 0.058 | 0.05666667 | 7.5 | 132.3529 | 6.4 | 6.7 | 4.6875
| R5 | 0.052 | 0.049 | 0.05 | 0.05033333 | 7.9 | 156.9536 | 6.1 | 6.5 | 6.557377
| R6 | 0.052 | 0.051 | 0.05 | 0.051 | 6.6 | 129.4118 | 6.2 | 6.5 | 4.83871
| R7 | 0.048 | 0.047 | 0.045 | 0.04666667 | 6 | 128.5714 | 6 | 6.2 | 3.333333
SA/0.2 HA-PE | R1 | 0.058 | 0.062 | 0.064 | 0.06133333 | 5 | 81.52174 | 6.3 | 6.6 | 4.761905
| R2 | 0.057 | 0.055 | 0.056 | 0.056 | 7.6 | 135.7143 | 6.2 | 6.7 | 8.064516
| R3 | 0.05 | 0.049 | 0.046 | 0.04833333 | 5.8 | 120 | 6.1 | 6.5 | 6.557377
| R4 | 0.049 | 0.05 | 0.048 | 0.049 | 3.9 | 79.59184 | 6.2 | 6.4 | 3.225806
| R5 | 0.049 | 0.048 | 0.048 | 0.04833333 | 5.5 | 113.7931 | 6.1 | 6.5 | 6.557377
| R6 | 0.055 | 0.048 | 0.044 | 0.049 | 3.7 | 75.5102 | 6 | 6.4 | 6.666667
| R7 | 0.05 | 0.052 | 0.052 | 0.05133333 | 3.2 | 62.33766 | 6.2 | 6.6 | 6.451613
SA/0.5 HA-PE | R1 | 0.057 | 0.058 | 0.055 | 0.05666667 | 7.1 | 125.2941 | 6.3 | 6.7 | 6.349206
| R2 | 0.062 | 0.063 | 0.058 | 0.061 | 5.9 | 96.72131 | 6.6 | 6.9 | 4.545455
| R3 | 0.052 | 0.058 | 0.055 | 0.055 | 6.7 | 121.8182 | 6.4 | 6.8 | 6.25
| R4 | 0.057 | 0.056 | 0.055 | 0.056 | 5.2 | 92.85714 | 6.5 | 6.9 | 6.153846
| R5 | 0.058 | 0.057 | 0.058 | 0.05766667 | 8.5 | 147.3988 | 6.6 | 7 | 6.060606
| R6 | 0.055 | 0.056 | 0.057 | 0.056 | 7 | 125 | 6.5 | 7 | 7.692308
| R7 | 0.057 | 0.055 | 0.052 | 0.05466667 | 5.9 | 107.9268 | 6.3 | 6.6 | 4.761905

## Antifungal
Treatments |  | Day 2 |  | Avg | Day 4 |  | Avg
|  | 1 | 2 |  | 1 | 2
Control | 1 | 53.431 | 54.29 | 53.8605 | 98.025 | 98.02 | 98.0225
| 2 | 53.721 | 52.547 | 53.134 | 97.559 | 98.276 | 97.9175
| 3 | 54.87 | 55.022 | 54.946 | 99.899 | 99.022 | 99.4605
| 4 | 53.873 | 53.597 | 53.735 | 101.782 | 99.145 | 100.4635
SA/0.2HA | 1 | 49.408 | 48.126 | 48.767 | 87.388 | 92.341 | 89.8645
| 2 | 45.313 | 44.458 | 44.8855 | 79.11 | 82.595 | 80.8525
| 3 | 48.804 | 47.033 | 47.9185 | 90.475 | 88.119 | 89.297
| 4 | 44.566 | 44.999 | 44.7825 | 80.283 | 80.713 | 80.498
SA/0.5HA | 1 | 46.759 | 47.47 | 47.1145 | 83.333 | 76.161 | 79.747
| 2 | 48.048 | 46.306 | 47.177 | 88.271 | 85.756 | 87.0135
| 3 | 48.775 | 48.341 | 48.558 | 89.292 | 86.232 | 87.762
| 4 | 51.388 | 51.821 | 51.6045 | 92.056 | 93.482 | 92.769
SA/0.2PE | 1 | 37.324 | 35.564 | 36.444 | 73.742 | 72.144 | 72.943
| 2 | 36.58 | 37.171 | 36.8755 | 74.777 | 72.435 | 73.606
| 3 | 35.854 | 36.875 | 36.3645 | 72.927 | 70.997 | 71.962
| 4 | 35.566 | 34.693 | 35.1295 | 71.709 | 70.721 | 71.215
SA/0.5PE | 1 | 35.293 | 34.849 | 35.071 | 73.741 | 73.337 | 73.539
| 2 | 36.004 | 36.725 | 36.3645 | 74.758 | 72.982 | 73.87
| 3 | 33.823 | 32.806 | 33.3145 | 71.912 | 71.412 | 71.662
| 4 | 32.806 | 32.226 | 32.516 | 69.386 | 68.522 | 68.954

## Zeta potential
SA/0.2 HA
R1 | -45.5
R2 | -56.7
R3 | -63.3
SA/0.5 HA SA/0.5HA
R1 | -57.2
R2 | -84.5
R3 | -102
SA/0.2 HA-PE
R1 | -38.8
R2 | -36.7
R3 | -44.9
SA/0.5 HA-PE
R1 | -45.2
R2 | -50.6
R3 | -55.2