## Sheet1
Component | Density(kg/m3) | Young's Modulus | Poisson's Ratio | Stiffness(N/mm) | Type
Cortical bone | 1830 | 12000 | 0.29 |  | Solid
Cancellous bone | 1000 | 450 | 0.29 |  | Solid
Endplate | 1830 | 1000 | 0.4 |  | Solid
Nucleus | 1000 | 3.4 | 0.49 |  | Solid
Annulus fibrosus | 1200 | 4.2 | 0.4 |  | Solid
ZK60 | 1835 | 44660 | 0.305 |  | Solid
Ti-6Al-4V | 4429 | 113800 | 0.339 |  | Solid
Facet joint | 1000 | 10 | 0.3 |  | Solid
Ligament
ALL | 1100 | 15 | 0.3 | 16 | Spring
PLL | 1100 | 10 | 0.3 | 25 | Spring
CL | 1100 | 4 | 0.3 | 19 | Spring
ISL | 1100 | 4 | 0.3 | 7 | Spring
LF | 1100 | 5 | 0.3 | 25 | Spring
ALL: anterior longitudinal ligament; CL: Cervical ligament; FL: Flaval ligament; ISL: Interspinous ligament; PLL: Posterior longitudinal ligament
Table1 Material properties of all components