## Global production by region
Materials produced in Japan and Korea are accounted for separately compared to rest-of-Asia, assuming OECD CO2 and energy intensities
Allocate CO2 emissions and energy footprint for all primary production based on regional values and shares of production
Assume global average CO2 emissions and energy footprint for remaining production from "Other" category
Assume uniform recycled carbon/energy intensity globally for all recycled input production
Icelandic production assumed to count towards the OECD regional total
% production by region | Ag | Al | Cd | Cement | Cu | Dy | Fiberglass | Ga | Glass | In | Mn | Nd | Ni | Se | Si | Steel | Te
ASIA | 13.3 | 61.78 | 32.8 | 63.7 | 9.7 | 74.93 | 71.12 | 95.67 | 65 | 39.5 | 15.4 | 74.93 | 57.34 | 33.1 | 78 | 64.5 | 61.7
LAM | 50.9 | 0 | 8.6 | 1.3 | 43.85 | 0.46 | 0 | 0 | 3 | 1.3 | 7.3 | 0.46 | 4.39 | 1.6 | 0 | 2.5 | 0
MAF | 0 | 6.39 | 0 | 0 | 10.4 | 1.22 | 0 | 0 | 7 | 0 | 50.9 | 1.22 | 0 | 0 | 0 | 3.1 | 1
OECD | 15.1 | 12.5 | 38.4 | 6 | 11.3 | 22.06 | 28.88 | 1.852 | 19 | 58.6 | 16.8 | 22.06 | 13.9 | 56.76 | 22 | 22.1 | 27.6
REF | 7.8 | 6 | 9.6 | 1.3 | 7.25 | 1.2 | 0 | 2.468 | 5 | 0.6 | 3.8 | 1.2 | 10 | 5.3 | 0 | 5.6 | 8.5
Other | 12.9 | 13.33 | 10.6 | 27.7 | 17.5 | 0.13 | 0 | 0.01 | 1 | 0 | 5.8 | 0.13 | 14.37 | 3.24 | 0 | 2.2 | 1.2
Source | https://pubs.er.usgs.gov/publication/mcs2020 | https://pubs.er.usgs.gov/publication/mcs2020 | https://pubs.er.usgs.gov/publication/mcs2020 | https://pubs.er.usgs.gov/publication/mcs2020 | https://pubs.er.usgs.gov/publication/mcs2020 | Assuming percentages for overall rare earth mine production from: https://pubs.er.usgs.gov/publication/mcs2020 | 360 Research Reports, "Global Fiberglass Market Research Report 2020" | https://pubs.er.usgs.gov/publication/mcs2020 | https://www.statista.com/statistics/702188/flat-glass-production-share-globally-by-region/ | https://pubs.er.usgs.gov/publication/mcs2020 | https://pubs.er.usgs.gov/publication/mcs2020 | Assuming percentages for overall rare earth mine production from: https://pubs.er.usgs.gov/publication/mcs2020 | https://pubs.er.usgs.gov/publication/mcs2020 |  | IEA, Life Cycle Inventories and Life Cycle Assessments of Photovoltaic Systems | https://www.worldsteel.org/en/dam/jcr:96d7a585-e6b2-4d63-b943-4cd9ab621a91/World%2520Steel%2520in%2520Figures%25202019.pdf
https://pubs.er.usgs.gov/publication/mcs2020

## World production_v1.0
Variable | Ag | Al | Cd | Cement | Cu | Dy | Fiberglass | Ga | Glass | In | Mn | Nd | Ni | Se | Si | Steel | Te
Production | 25000 | 60000000 | 23000 | 4100000000 | 19700000 | 1800 | 4762000 | 555 | 75400000 | 720 | 16000000 | 21000 | 2100000 | 3300 | 468000 | 1870000000 | 420
Reserve | 530000 | 30000000000 | 500000 | 0 | 790000000 | 1100000 | 0 | 110000 | 0 | 15000 | 680000000 | 12800000 | 74000000 | 100000 | 0 | 0 | 31000
Resource | 1308000 | 75000000000 | 6000000 | 0 | 3500000000 | 1980000 | 0 | 1000000 | 0 | 47000 | 17273000000 | 23040000 | 130000000 | 171000 | 0 | 0 | 48000
Source1 | Manberger + Stenqvist 2018 | Dominish et al 2019 | Dominish et al 2019 | https://www.iea.org/reports/cement | Manberger + Stenqvist 2018 | Dominish et al 2019 | Mazumdar et al., 2019 | Manberger + Stenqvist 2018 |  | Manberger + Stenqvist 2018 | Dominish et al 2019 | Manberger + Stenqvist 2018 | Manberger + Stenqvist 2018 | Manberger + Stenqvist 2018 | https://www.globenewswire.com/news-release/2019/05/24/1843135/0/en/Global-and-China-Polysilicon-Industry-Report-2019-2023.html | https://www.bir.org/publications/facts-figures/download/643/175/36?method=view | Manberger + Stenqvist 2018
Source2 | Manberger + Stenqvist 2018 | Dominish et al 2019 | Dominish et al 2019 | NA | Manberger + Stenqvist 2018 | Dominish et al 2019 | NA | Dominish et al 2019 |  | Manberger + Stenqvist 2018 | Dominish et al 2019 | Dominish et al 2019 | Manberger + Stenqvist 2018 | Manberger + Stenqvist 2018 | NA | NA | Manberger + Stenqvist 2018
Source3 | Dominish et al 2019 | Dominish et al 2019 | Dominish et al 2019 | NA | Dominish et al 2019 | Dominish et al 2019 | NA | Dominish et al 2019 |  | Dominish et al 2019 | https://pubs.usgs.gov/pp/1802/l/pp1802l.pdf | Dominish et al 2019 | Dominish et al 2019 | Dominish et al 2019 | NA | NA | Dominish et al 2019

## Recycling rates
Material | Ag | Al | Cd | Cement | Cu | Dy | Fiberglass | Ga | Glass | In | Mn | Nd | Ni | Se | Si | Steel | Te
Current input recycling rate (secondary production as a fraction of all inputs) | 0.21 | 0.35 | 0 | 0 | 0.16 | 0 | 0 | 0 | 0.4 | 0 | 0 | 0 | 0.35 | 0 | 0 | 0.24 | 0
Source | Nuss + Eckelman 2014 | UNEP 2011 | Assumed | NA | Nuss + Eckelman 2014 | Assumed | Assumed | Assumed | Burrows + Fthenakis 2013 | Assumed | Assumed | Assumed | UNEP 2011 | Assumed | Assumed | Bureau of International Recycling, 2020 | Assumed

## Master - CO2 intensity by mater
| Ag | Al | Cd | Cement | Cu | Dy | Fiberglass | Ga | Glass | In | Mn | Nd | Ni | Se | Si | Steel | Te
ASIA | 246000 | 15890 | 3000 | 863.25 | 3463.6 | 59600 | 1303 | 205000 | 1069 | 102000 | 1000 | 17600 | 9700 | 3600 | 658500 | 2148 | 21900
LAM | 110570 | 7000 | 3000 | 665.5 | 2563.636 | 59600 | 1303 | 205000 | 1069 | 102000 | 1000 | 17600 | 9700 | 3600 | 658500 | 1080 | 21900
MAF | 246000 | 15000 | 3000 | 671.3333 | 6433.333 | 59600 | 1303 | 205000 | 1069 | 102000 | 1000 | 17600 | 9700 | 3600 | 658500 | 2203 | 21900
OECD | 190535 | 5000 | 3000 | 798.2 | 3563.636 | 59600 | 1303 | 205000 | 1069 | 102000 | 1000 | 17600 | 9700 | 3600 | 658500 | 1678 | 21900
REF | 246000 | 12200 | 3000 | 790 | 2500 | 59600 | 1303 | 205000 | 1069 | 102000 | 1000 | 17600 | 9700 | 3600 | 658500 | 1744.167 | 21900
Other | 246000 | 12200 | 3000 | 771.9333 | 3200 | 59600 | 1303 | 205000 | 1069 | 102000 | 1000 | 17600 | 9700 | 3600 | 658500 | 1744.167 | 21900
Recycled | 15100 | 1170 | 0 | 0 | 1000 | 0 | 1303 | 0 | 1069 | 0 | 0 | 0 | 700 | 0 | 0 | 283 | 0

## Ag
Using a regional approach, assuming that ASIA, MAF, REF silver production are in line with the global average CO2 intensity
This is motivated by the finding that silver carbon intensity from LAM regional production (50% world production), global average are potentially quite different
This is tricky: There is one source for LAM, one source for OECD besides N+E. N+E cite three LCAs for primary Ag production from OECD processes
Thus, the "global average" from N+E is also essentially an OECD average
Primary:
| Material | kg CO2/ton | Region | Source | Link | Notes
1 | Ag | 110570 | LAM | Ecoinvent, 2009 in Usapein + Tongcumpou 2016 | https://www.researchgate.net/publication/298235548_Greenhouse_Gas_Emission_in_Jewelry_Industry_A_Case_Study_of_Silver_Flat_Ring
2 | Ag | 61740 | OECD | Ecoinvent, 2009 in Usapein + Tongcumpou 2016 | https://www.researchgate.net/publication/298235548_Greenhouse_Gas_Emission_in_Jewelry_Industry_A_Case_Study_of_Silver_Flat_Ring
3 | Ag | 246000 | Global average | Nuss + Eckelman 2014 | https://journals.plos.org/plosone/article?id=10.1371/journal.pone.0101298 | Weighted average of below processes, as calculated from Table S38 of Nuss + Eckelman 2014
4 | Ag | 240000 | OECD | Nuss + Eckelman 2014 | https://journals.plos.org/plosone/article?id=10.1371/journal.pone.0101298
5 | Ag | 55400 | OECD | Nuss + Eckelman 2014 | https://journals.plos.org/plosone/article?id=10.1371/journal.pone.0101298
6 | Ag | 405000 | OECD | Nuss + Eckelman 2014 | https://journals.plos.org/plosone/article?id=10.1371/journal.pone.0101298
Secondary:
| Material | kg CO2/ton | Region | Source | Link
1 | Ag | 14500 |  | Ecoinvent, 2009 in Usapein + Tongcumpou 2016
2 | Ag | 15700 |  | Nuss + Eckelman 2014 | https://journals.plos.org/plosone/article?id=10.1371/journal.pone.0101298
Regional averages
| ASIA | 246000
| LAM | 110570
| MAF | 246000
| OECD | 190535
| REF | 246000
| Other | 246000
| Recycled | 15100

## Al
Using a regional approach, assuming that Al production in the REF region has the global average CO2 intensity
Primary:
| Material | kg CO2/ton | Region | Source | Link | Notes
1 | Al | 20000 | ASIA | Int'l Aluminium Inst, 2015 | https://www.world-aluminium.org/media/filer_public/2017/06/28/lca_report_2015_final.pdf | cradle-to-gate, all processes in China
2 | Al | 7000 | LAM | Int'l Aluminium Inst, 2015 | https://www.world-aluminium.org/media/filer_public/2017/06/28/lca_report_2015_final.pdf | production, electrolysis take place in Europe after bauxite mined
3 | Al | 15000 | MAF | Int'l Aluminium Inst, 2015 | https://www.world-aluminium.org/media/filer_public/2017/06/28/lca_report_2015_final.pdf | bauxite from AUS, processed in Middle East
4 | Al | 5000 | OECD | Int'l Aluminium Inst, 2015 | https://www.world-aluminium.org/media/filer_public/2017/06/28/lca_report_2015_final.pdf | bauxite from LAM, processed in NA
5 | Al | 12200 | Global average | Nuss + Eckelman 2014 | https://journals.plos.org/plosone/article?id=10.1371/journal.pone.0101298
6 | Al | 11780 | China | Dong et al., 2018 | https://www.sciencedirect.com/science/article/abs/pii/S0959652618327045
Secondary:
| Material | kg CO2/ton | Region | Source | Link | Notes
1 | Al | 1400 |  | Nuss + Eckelman 2014 | https://journals.plos.org/plosone/article?id=10.1371/journal.pone.0101298
2 | Al | 940 | China | Dong et al., 2018 | https://www.sciencedirect.com/science/article/abs/pii/S0959652618327045
Regional averages
| ASIA | 15890
| LAM | 7000
| MAF | 15000
| OECD | 5000
| REF | 12200
| Other | 12200
| Recycled | 1170

## Cd
Using global average from N+E
Primary:
| Material | kg CO2/ton | Region | Source | Link | Notes
1 | Cd | 3000 | Global average | Nuss + Eckelman 2014 | https://journals.plos.org/plosone/article?id=10.1371/journal.pone.0101298
Secondary:
Regional averages
| ASIA | 3000
| LAM | 3000
| MAF | 3000
| OECD | 3000
| REF | 3000
| Other | 3000
| Recycled | 0

## Cement
Regional approach
No recycling
Primary
| Material | kg CO2/ton | Region | Source | Link | Notes
| Cement | 799 | ASIA | Li et al., 2014 | https://link.springer.com/article/10.1007/s11367-014-0804-4?shared-article-renderer
| Cement | 358 | MAF | Climate Action Tracker, 2019 | https://www.climate-transparency.org/wp-content/uploads/2019/11/B2G_2019_South_Africa.pdf | South Africa
| Cement | 899 | OECD | Chen et al., 2010 | https://www.sciencedirect.com/science/article/abs/pii/S0959652609004089
| Cement | 799 | OECD | Garcia-Gusano et al., 2014 | https://link.springer.com/article/10.1007/s10098-014-0757-0
| Cement | 879 | ASIA | Worrell et al 2001 | https://www.annualreviews.org/doi/abs/10.1146/annurev.energy.26.1.303 | Calculated from China, Table 4 (Mt carbon / Mt cement production, converted to kg CO2 / ton)
| Cement | 730 | LAM | Worrell et al 2001 | https://www.annualreviews.org/doi/abs/10.1146/annurev.energy.26.1.303 | Calculated from LAM, Table 4 (Mt carbon / Mt cement production, converted to kg CO2 / ton)
| Cement | 851 | MAF | Worrell et al 2001 | https://www.annualreviews.org/doi/abs/10.1146/annurev.energy.26.1.303 | Calculated from Middle East, Table 4 (Mt carbon / Mt cement production, converted to kg CO2 / ton)
| Cement | 712 | OECD | Worrell et al 2001 | https://www.annualreviews.org/doi/abs/10.1146/annurev.energy.26.1.303 | Calculated from Europe, Table 4 (Mt carbon / Mt cement production, converted to kg CO2 / ton)
| Cement | 693 | OECD | Worrell et al 2001 | https://www.annualreviews.org/doi/abs/10.1146/annurev.energy.26.1.303 | Calculated from OECD Pacific, Table 4 (Mt carbon / Mt cement production, converted to kg CO2 / ton)
| Cement | 847 | ASIA | Worrell et al 2001 | https://www.annualreviews.org/doi/abs/10.1146/annurev.energy.26.1.303 | Calculated from Other Asia, Table 4 (Mt carbon / Mt cement production, converted to kg CO2 / ton)
| Cement | 888 | OECD | Worrell et al 2001 | https://www.annualreviews.org/doi/abs/10.1146/annurev.energy.26.1.303 | Calculated from North America, Table 4 (Mt carbon / Mt cement production, converted to kg CO2 / ton)
| Cement | 790 | REF | Worrell et al 2001 | https://www.annualreviews.org/doi/abs/10.1146/annurev.energy.26.1.303 | Calculated from Former USSR, Table 4 (Mt carbon / Mt cement production, converted to kg CO2 / ton)
| Cement | 928 | ASIA | Worrell et al 2001 | https://www.annualreviews.org/doi/abs/10.1146/annurev.energy.26.1.303 | Calculated from India, Table 4 (Mt carbon / Mt cement production, converted to kg CO2 / ton)
| Cement | 805 | MAF | Worrell et al 2001 | https://www.annualreviews.org/doi/abs/10.1146/annurev.energy.26.1.303 | Calculated from Africa, Table 4 (Mt carbon / Mt cement production, converted to kg CO2 / ton)
| Cement | 601 | LAM | FICEM Statistical Report 2013 | https://www.ficem.org/estadisticas/statiscal_report_2013.pdf
Regional averages
| ASIA | 863.25
| LAM | 665.5
| MAF | 671.3333333
| OECD | 798.2
| REF | 790
| Other | 771.9333333
| Recycled | 0

## Cu
Regional approach
Primary
| Material | kg CO2/ton | Region | Source | Link | Notes
1 | Cu | 4000 | ASIA | Beylot et al., 2018 | https://www.sciencedirect.com/science/article/abs/pii/S0959652618331718
2 | Cu | 8500 | MAF | Dong et al., 2020 | https://www.sciencedirect.com/science/article/pii/S0959652620328705
3 | Cu | 3200 | Global average | Nuss + Eckelman 2014 | https://journals.plos.org/plosone/article?id=10.1371/journal.pone.0101298 | Weighted average of below processes, as calculated from Table S38 of Nuss + Eckelman 2014
4 | Cu | 2300 | MAF | Nuss + Eckelman 2014 | https://journals.plos.org/plosone/article?id=10.1371/journal.pone.0101298
5 | Cu | 2300 | OECD | Nuss + Eckelman 2014 | https://journals.plos.org/plosone/article?id=10.1371/journal.pone.0101298
6 | Cu | 2500 | REF | Nuss + Eckelman 2014 | https://journals.plos.org/plosone/article?id=10.1371/journal.pone.0101298
7 | Cu | 3100 | Other/World | Nuss + Eckelman 2014 | https://journals.plos.org/plosone/article?id=10.1371/journal.pone.0101298
8 | Cu | 5000 | Other/World | Nuss + Eckelman 2014 | https://journals.plos.org/plosone/article?id=10.1371/journal.pone.0101298
9 | Cu | 3418 | China | Jingjing et al., 2019 | https://www.sciencedirect.com/science/article/abs/pii/S0921344919301260
10 | Cu | 5900 | Asia Pacific | Nilsson et al 2017 (Ecoinvent 3.3) | https://www.mdpi.com/2075-163X/7/9/168#supplementary | Calculated using PlotDigitizer on Figure 2
11 | Cu | 3600 | LAM | Nilsson et al 2017 (Ecoinvent 3.3) | https://www.mdpi.com/2075-163X/7/9/168#supplementary | Calculated using PlotDigitizer on Figure 2
12 | Cu | 5600 | OECD (N. America) | Nilsson et al 2017 (Ecoinvent 3.3) | https://www.mdpi.com/2075-163X/7/9/168#supplementary | Calculated using PlotDigitizer on Figure 2
13 | Cu | 3600 | OECD (AUS) | Nilsson et al 2017 (Ecoinvent 3.3) | https://www.mdpi.com/2075-163X/7/9/168#supplementary | Calculated using PlotDigitizer on Figure 2
14 | Cu | 6200 | OECD (AUS) | Nilsson et al 2017 (Norgate et al 2007) | https://www.mdpi.com/2075-163X/7/9/168#supplementary | Calculated using PlotDigitizer on Figure 2
15 | Cu | 3300 | OECD (AUS) | Nilsson et al 2017 (Norgate et al 2007) | https://www.mdpi.com/2075-163X/7/9/168#supplementary | Calculated using PlotDigitizer on Figure 2
16 | Cu | 5000 | OECD (AUS) | Nilsson et al 2017 (Northey et al 2013) | https://www.mdpi.com/2075-163X/7/9/168#supplementary | Calculated using PlotDigitizer on Figure 2
17 | Cu | 2100 | OECD (AUS) | Nilsson et al 2017 (Northey et al 2013) | https://www.mdpi.com/2075-163X/7/9/168#supplementary | Calculated using PlotDigitizer on Figure 2
18 | Cu | 2300 | OECD (CAN) | Nilsson et al 2017 (Northey et al 2013) | https://www.mdpi.com/2075-163X/7/9/168#supplementary | Calculated using PlotDigitizer on Figure 2
19 | Cu | 1400 | LAM (CHL) | Nilsson et al 2017 (Northey et al 2013) | https://www.mdpi.com/2075-163X/7/9/168#supplementary | Calculated using PlotDigitizer on Figure 2
20 | Cu | 2000 | LAM (CHL) | Nilsson et al 2017 (Northey et al 2013) | https://www.mdpi.com/2075-163X/7/9/168#supplementary | Calculated using PlotDigitizer on Figure 2
21 | Cu | 1700 | LAM (CHL) | Nilsson et al 2017 (Northey et al 2013) | https://www.mdpi.com/2075-163X/7/9/168#supplementary | Calculated using PlotDigitizer on Figure 2
22 | Cu | 1100 | LAM (CHL) | Nilsson et al 2017 (Northey et al 2013) | https://www.mdpi.com/2075-163X/7/9/168#supplementary | Calculated using PlotDigitizer on Figure 2
23 | Cu | 3100 | LAM (CHL) | Nilsson et al 2017 (Northey et al 2013) | https://www.mdpi.com/2075-163X/7/9/168#supplementary | Calculated using PlotDigitizer on Figure 2
24 | Cu | 2300 | LAM (CHL) | Nilsson et al 2017 (Northey et al 2013) | https://www.mdpi.com/2075-163X/7/9/168#supplementary | Calculated using PlotDigitizer on Figure 2
25 | Cu | 3900 | LAM (CHL) | Nilsson et al 2017 (Northey et al 2013) | https://www.mdpi.com/2075-163X/7/9/168#supplementary | Calculated using PlotDigitizer on Figure 2
26 | Cu | 3100 | LAM (CHL) | Nilsson et al 2017 (Northey et al 2013) | https://www.mdpi.com/2075-163X/7/9/168#supplementary | Calculated using PlotDigitizer on Figure 2
27 | Cu | 3500 | LAM (CHL) | Nilsson et al 2017 (Northey et al 2013) | https://www.mdpi.com/2075-163X/7/9/168#supplementary | Calculated using PlotDigitizer on Figure 2
28 | Cu | 2500 | LAM (CHL) | Nilsson et al 2017 (Northey et al 2013) | https://www.mdpi.com/2075-163X/7/9/168#supplementary | Calculated using PlotDigitizer on Figure 2
29 | Cu | 2400 | OECD (JPN) | Nilsson et al 2017 (Adachi + Mogi 2007) | https://www.mdpi.com/2075-163X/7/9/168#supplementary | Calculated using PlotDigitizer on Figure 2
30 | Cu | 2800 | ASIA (Laos) | Nilsson et al 2017 (Northey et al 2013) | https://www.mdpi.com/2075-163X/7/9/168#supplementary | Calculated using PlotDigitizer on Figure 2
31 | Cu | 1200 | ASIA (Papua New Guinea) | Nilsson et al 2017 (Northey et al 2013) | https://www.mdpi.com/2075-163X/7/9/168#supplementary | Calculated using PlotDigitizer on Figure 2
32 | Cu | 8500 | MAF (S. Africa) | Nilsson et al 2017 (Northey et al 2013) | https://www.mdpi.com/2075-163X/7/9/168#supplementary | Calculated using PlotDigitizer on Figure 2
33 | Cu | 2100 | OECD (SWE) | Nilsson et al 2017 (Ecoinvent 3.3) | https://www.mdpi.com/2075-163X/7/9/168#supplementary | Calculated using PlotDigitizer on Figure 2
34 | Cu | 4300 | OECD (USA) | Nilsson et al 2017 (Northey et al 2013) | https://www.mdpi.com/2075-163X/7/9/168#supplementary | Calculated using PlotDigitizer on Figure 2
Secondary
| Material | kg CO2/ton | Region | Source | Link | Notes
1 | Cu | 1000 |  | Nuss + Eckelman 2014 | https://journals.plos.org/plosone/article?id=10.1371/journal.pone.0101298 | Using this figure, which is the weighted average from two processes in Nuss + Eckelman 2014, very consistent with Figure 3 of Nilsson et al 2017
2 | Cu | 316 | China | Jingjing et al., 2019 | https://www.sciencedirect.com/science/article/abs/pii/S0921344919301260
Regional averages | kg CO2/ton
ASIA | 3463.6
LAM | 2563.636364
MAF | 6433.333333
OECD | 3563.636364
REF | 2500
Other | 3200
Recycled | 1000

## Dy
Global average from N+E
No recycling
Primary
| Material | kg CO2/ton | Region | Source | Link | Notes
1 | Dy | 59600 | Global average | Nuss + Eckelman 2014 | https://journals.plos.org/plosone/article?id=10.1371/journal.pone.0101298
2 | Dy | 351000 | ASIA | Zapp et al., 2018 | https://www.sciencedirect.com/science/article/abs/pii/S0921344917304378?via%3Dihub | Table 7 middle estimate. Could be high? Opting to go with N+E 2014
Regional averages
| ASIA | 59600
| LAM | 59600
| MAF | 59600
| OECD | 59600
| REF | 59600
| Other | 59600
| Recycled | 0

## Fiberglass
Taking average of these two numbers as the global average
Primary
| Material | kg CO2/ton | Region | Source | Link | Notes
1 | Fiberglass | 158 | OECD |  | https://greet.es.anl.gov/files/glass-fiber-update | United States production, 2015 source, E-glass, textile glass fiber, cradle-to-gate - seems low
2 | Fiberglass | 566 | OECD |  | https://www.sciencedirect.com/science/article/abs/pii/S0960148111002953 | "Glass" in a wind turbine, mostly in blades, some in nacelle. Canada assumptions. 2012 source.
3 | Fiberglass | 2040 |  |  | https://www.sciencedirect.com/science/article/abs/pii/S1359835X03002951 | Table 4, data obtained from authors of an earlier study: https://www.sciencedirect.com/science/article/abs/pii/S0921344901000891
Regional averages
| ASIA | 1303
| LAM | 1303
| MAF | 1303
| OECD | 1303
| REF | 1303
| Other | 1303
| Recycled | 0

## Ga
Global average from N+E
No recycling
Primary
| Material | kg CO2/ton | Region | Source | Link | Notes
1 | Ga | 205000 | Global average | Nuss + Eckelman 2014 | https://journals.plos.org/plosone/article?id=10.1371/journal.pone.0101298
Regional averages
| ASIA | 205000
| LAM | 205000
| MAF | 205000
| OECD | 205000
| REF | 205000
| Other | 205000
| Recycled | 0

## Glass
Taking global average
Primary
| Material | kg CO2/ton | Region | Source | Link | Notes
1 | Glass | 1430 | OECD |  | https://www.glass.org/sites/default/files/2019-12/NGA_EPD_2019_12_16_signed.pdf | United States production, 2019 source
2 | Glass | 1195 | ASIA |  | https://www.sciencedirect.com/science/article/pii/S0959652616310678?casa_token=2z5FjhaRPXMAAAAA:Zxi29joqFG0fLrjo5ZAO89-lTrSzLpdLBbRKObx407KbhtEbEVU-JSwGhlEWptkVLjDuHyXK3h8 | Malaysia and Singapore, 2016 source, 1.91 to 2.21 kg CO2 for 2.1 kg (?) of tempered glass, plus 0.44 to 0.46 kg CO2 from tempering process = 2.35 to 2.67 kg CO2 total, or 1119 to 1271 kg CO2 per ton of tempered glass
3 | Glass | 206 | OECD |  | https://greet.es.anl.gov/files/glass-fiber-update | United States production, 2015 source. Automotive glass, cradle-to-gate - seems low.
4 | Glass | 581 | OECD |  | https://www.sciencedirect.com/science/article/abs/pii/S0960148199001238 | Denmark assumptions, an old 2000 source, float glass
Regional averages
| ASIA | 1069
| LAM | 1069
| MAF | 1069
| OECD | 1069
| REF | 1069
| Other | 1069
| Recycled | 1069

## In
Global average from N+E
No recycling
Primary
| Material | kg CO2/ton | Region | Source | Link
1 | In | 102000 | Global average | Nuss + Eckelman 2014 | https://journals.plos.org/plosone/article?id=10.1371/journal.pone.0101298
Assume no recycling based on source below
https://onlinelibrary.wiley.com/doi/full/10.1111/jiec.12744
Regional averages
| ASIA | 102000
| LAM | 102000
| MAF | 102000
| OECD | 102000
| REF | 102000
| Other | 102000
| Recycled | 0

## Mn
Global average from N+E
No recycling (alloyed steel)?
| Material | kg CO2/ton | Region | Source | Link | Notes
1 | Mn | 1000 | Global average | Nuss + Eckelman 2014 | https://journals.plos.org/plosone/article?id=10.1371/journal.pone.0101298
2 | Mn | 2610 | MAF | Zhang et al., 2020 | https://www.sciencedirect.com/science/article/abs/pii/S0959652619348218 | Table 5
Need recycling numbers
1 | Mn | 2878******* | Unknown | Golroudbary et al. 2019 | https://www.sciencedirect.com/science/article/pii/S2212827119300058
result seem suspect. Will look for other sources
Regional averages
| ASIA | 1000
| LAM | 1000
| MAF | 1000
| OECD | 1000
| REF | 1000
| Other | 1000
| Recycled | 0

## Nd
Global average from N+E
No recycling
| Material | kg CO2/ton | Region | Source | Link
1 | Nd | 17600 | Global average | Nuss + Eckelman 2014 | https://journals.plos.org/plosone/article?id=10.1371/journal.pone.0101298
Regional averages
| ASIA | 17600
| LAM | 17600
| MAF | 17600
| OECD | 17600
| REF | 17600
| Other | 17600
| Recycled | 0

## Ni
Global average from N+E
| Material | kg CO2/ton | Region | Source | Link | Notes
1 | Ni | 9700 | Global average | Nuss + Eckelman 2014 | https://journals.plos.org/plosone/article?id=10.1371/journal.pone.0101298 | Weighted average of below processes, as calculated from Table S38 of Nuss + Eckelman 2014
2 | Ni | 7800 | MAF | Nuss + Eckelman 2014 | https://journals.plos.org/plosone/article?id=10.1371/journal.pone.0101298
3 | Ni | 8300 | REF | Nuss + Eckelman 2014 | https://journals.plos.org/plosone/article?id=10.1371/journal.pone.0101298
4 | Ni | 9200 | Other/world | Nuss + Eckelman 2014 | https://journals.plos.org/plosone/article?id=10.1371/journal.pone.0101298
5 | Ni | 10900 | Other/world | Nuss + Eckelman 2014 | https://journals.plos.org/plosone/article?id=10.1371/journal.pone.0101298
6 | Ni
Secondary
1 | Ni | 700 |  | Nuss + Eckelman 2014 | https://journals.plos.org/plosone/article?id=10.1371/journal.pone.0101298
Regional averages
| ASIA | 9700
| LAM | 9700
| MAF | 9700
| OECD | 9700
| REF | 9700
| Other | 9700
| Recycled | 700

## Se
Global average from N+E
No recycling
| Material | kg CO2/ton | Region | Source | Link
1 | Se | 3600 | Global average | Nuss + Eckelman 2014 | https://journals.plos.org/plosone/article?id=10.1371/journal.pone.0101298
Regional averages
| ASIA | 3600
| LAM | 3600
| MAF | 3600
| OECD | 3600
| REF | 3600
| Other | 3600
| Recycled | 0

## Si
Primary
| Material | kg CO2/ton | Region | Source | Link | Notes
1 | Si | 542000 | ASIA | Fan et al., 2020 | https://link.springer.com/content/pdf/10.1007/s12633-020-00670-4.pdf | Chinese production, Siemens method, poly-Si
2 | Si | 775000 | ASIA | Fan et al., 2020 | https://link.springer.com/content/pdf/10.1007/s12633-020-00670-4.pdf | Chinese production, Siemens method, mono-Si
3 | Si | 545000 | ASIA | Hong et al., 2016 | https://www.sciencedirect.com/science/article/abs/pii/S0038092X16300366 | Chinese production, poly-Si, derived from paper's figure of 1840 kg CO2 per 1 kWp multi-Si PV cell and an avg material requirement of ~3376 t of multi-Si per GWp solar.
Taking average of Fan et al., 2020 mono and poly numbers to reflect a 50:50 mix currently
Regional averages
| ASIA | 658500
| LAM | 658500
| MAF | 658500
| OECD | 658500
| REF | 658500
| Other | 658500
| Recycled | 0

## Steel
Regional approach, using crude average of all values for REF, Other
| Material | kg CO2/ton | Region | Source | Link | Notes
1 | Steel | 2148 | ASIA | Hasanbeigi et al 2016 | https://www.sciencedirect.com/science/article/abs/pii/S0921344916301458
2 | Steel | 1080 | LAM | Hasanbeigi et al 2016 | https://www.sciencedirect.com/science/article/abs/pii/S0921344916301458
3 | Steel | 2203 | MAF | Climate Action Tracker, 2019 | https://www.climate-transparency.org/wp-content/uploads/2019/11/B2G_2019_South_Africa.pdf | South Africa
4 | Steel | 1708 | OECD | Hasanbeigi et al 2016 | https://www.sciencedirect.com/science/article/abs/pii/S0921344916301458
5 | Steel | 1736 | OECD | Hasanbeigi et al 2016 | https://www.sciencedirect.com/science/article/abs/pii/S0921344916301458
6 | Steel | 1590 | OECD | Renzuli et al., 2016 | https://www.mdpi.com/2071-1050/8/8/719
7
Secondary:
1 | Steel | 283 |  | Rahman et al., 2016 | https://www.sciencedirect.com/science/article/abs/pii/S0959652616309027 | recycled steel from ship scrapping industry
Regional averages
| ASIA | 2148
| LAM | 1080
| MAF | 2203 |  | 0.176875
| OECD | 1678
| REF | 1744.166667
| Other | 1744.167
| Recycled | 283

## Te
Global average from N+E
No recycling
| Material | kg CO2/ton | Region | Source | Link
1 | Te | 21900 | Global average | Nuss + Eckelman 2014 | https://journals.plos.org/plosone/article?id=10.1371/journal.pone.0101298
Regional averages
| ASIA | 21900
| LAM | 21900
| MAF | 21900
| OECD | 21900
| REF | 21900
| Other | 21900
| Recycled | 0