## Sheet1
Sample | Composition (at.%)
| Zn | Fe | Al | O
ZnAl2O4 | 15.36 | 0 | 32.4 | 52.24
ZnFe0.5Al1.5O4 | 17.49 | 8.53 | 23.32 | 50.67
ZnFeAlO4 | 12.87 | 13.43 | 12.66 | 61.04
ZnFe1.5Al0.5O4 | 14.73 | 23.56 | 7.56 | 54.15
ZnFe2O4 | 14.56 | 31.32 | 0 | 54.12