## Sheet1
Sample | Surface area | Band gap
| (m2 g-1) | (eV)
ZnAl2O4 | 8.1 | 5.6
ZnFe0.5Al1.5O4 | 6.3 | 3.14
ZnFeAlO4 | 5.9 | 3.14
ZnFe1.5Al0.5O4 | 2.2 | 2.08
ZnFe2O4 | 1.4 | 2.09