## Sheet1
Sample | Rate constant k (min-1)
| Rhodamine B (RhB) | Methylene blue (MB) | Methyl orange (MO) | Methyl red (MR)
ZnAl2O4 | 0.01019 | 0.00969 | 0.0097 | 0.00982
ZnFe0.5Al1.5O4 | 0.01637 | 0.01462 | 0.01285 | 0.01821
ZnFeAlO4 | 0.01778 | 0.01554 | 0.01407 | 0.01676
ZnFe1.5Al0.5O4 | 0.02817 | 0.02515 | 0.01963 | 0.02583
ZnFe2O4 | 0.02965 | 0.02695 | 0.02148 | 0.02632