## Sheet1
Sample | Interplanar distance | Crystallite size (nm)
| d (Å) | Scherrer (DSC) | Williamson - Hall (DWH)
ZnAl2O4 | 2.435 | 40.33 | 36.47
ZnFe0.5Al1.5O4 | 2.462 | 49.68 | 44.71
ZnFeAlO4 | 2.489 | 40.18 | 38.5
ZnFe1.5Al0.5O4 | 2.507 | 48.72 | 47.79
ZnFe2O4 | 2.536 | 53.14 | 49.5