## dual-ended encapsulation
9.26 |  | 10.23 |  | 11.1
pt-100 | PMMA-FBG | pt-100 | PMMA-FBG | pt-100 | PMMA-FBG
20.16 | 1549970 | 16.8 | 1549937 | 17.24 | 1549935
26.41 | 1550034 | 22.87 | 1550004 | 25.88 | 1550025
29.57 | 1550068 | 27 | 1550045 | 31.34 | 1550081
34.77 | 1550129 | 30.95 | 1550084 | 37.62 | 1550152
41.62 | 1550341 | 37.65 | 1550158 | 42.41 | 1550281
46.65 | 1550509 | 42.01 | 1550225 | 47.38 | 1550446
51.6 | 1550692 | 47.15 | 1550403 | 52.2 | 1550607
56.29 | 1550841 | 52.37 | 1550586 | 55.66 | 1550738
60.69 | 1550981 | 55.81 | 1550726 | 61.9 | 1550958
|  | 62.24 | 1550959

## single-ended encapsulation
9.26 |  | 10.1 |  | 11.1
pt-100 | Wavelength | pt-100 | Wavelength | pt-100 | Wavelength
26.44 | 1549991 | 25.83 | 1549987 | 25.88 | 1549986
31.55 | 1550046 | 31.64 | 1550046 | 31.34 | 1550040
37.24 | 1550099 | 37.41 | 1550104 | 37.62 | 1550103
41.85 | 1550145 | 42.45 | 1550154 | 42.41 | 1550151
47.45 | 1550204 | 46.57 | 1550197 | 47.38 | 1550202
52.74 | 1550256 | 52.88 | 1550260 | 52.2 | 1550250
57.64 | 1550308 | 57.42 | 1550307 | 55.66 | 1550284
62.5 | 1550357 | 62.03 | 1550352 | 61.9 | 1550350

## single-ended encapsulation(a)
9.26 | [5 empty] | 10.1 | [5 empty] | 11.1
Wavelength | pt-100 | Linear equation | ERROR | Quadratic equation | ERROR | Wavelength | pt-100 | Linear equation | ERROR | Quadratic equation | ERROR | Wavelength | pt-100 | Linear equation | ERROR | Quadratic equation | ERROR
1549.991 | 26.44 | 26.42142 | 0.01858094 | 26.37942 | 0.06057785 | 1549.987 | 25.83 | 25.82528 | 0.004720911 | 25.60269 | 0.2273081 | 1549.986 | 25.88 | 25.99742 | -0.1174155 | 26.03389 | -0.1538948
1550.046 | 31.55 | 31.85566 | -0.3056631 | 31.91324 | -0.363235 | 1550.046 | 31.64 | 31.66776 | -0.02776276 | 31.44337 | 0.1966281 | 1550.04 | 31.34 | 31.34314 | -0.00314352 | 31.49587 | -0.1558733
1550.099 | 37.24 | 37.0923 | 0.1477016 | 37.21272 | 0.02727897 | 1550.104 | 37.41 | 37.41122 | -0.001221288 | 37.18572 | 0.2242801 | 1550.103 | 37.62 | 37.57983 | 0.04017381 | 37.81633 | -0.1963252
1550.145 | 41.85 | 41.6373 | 0.2126975 | 41.78594 | 0.06405723 | 1550.154 | 42.45 | 42.36248 | 0.08752136 | 42.13655 | 0.3134528 | 1550.151 | 42.41 | 42.33158 | 0.07841559 | 42.59442 | -0.1844243
1550.204 | 47.45 | 47.46676 | -0.01676435 | 47.61578 | -0.165776 | 1550.197 | 46.57 | 46.62056 | -0.05055996 | 46.39465 | 0.175351 | 1550.202 | 47.38 | 47.38033 | -0.000327526 | 47.63563 | -0.2556339
1550.256 | 52.74 | 52.6046 | 0.1354049 | 52.72056 | 0.01944075 | 1550.26 | 52.88 | 52.85914 | 0.02085578 | 52.63392 | 0.2460846 | 1550.25 | 52.2 | 52.13209 | 0.06791425 | 52.34687 | -0.1468707
1550.308 | 57.64 | 57.74243 | -0.1024259 | 57.79407 | -0.1540723 | 1550.307 | 57.42 | 57.51333 | -0.09332613 | 57.28911 | 0.1308891 | 1550.284 | 55.66 | 55.49791 | 0.1620855 | 55.66438 | -0.004382659
1550.357 | 62.5 | 62.58384 | -0.08384337 | 62.54627 | -0.04626666 | 1550.352 | 62.03 | 61.96946 | 0.06054226 | 61.74662 | 0.2833828 | 1550.351 | 61.9 | 62.13058 | -0.230577 | 62.15423 | -0.2542257