## Makishima - Maskenzie's
Compositions of (100-x)TeO2-xV2O5 glasses
X ( mol % ) | (100-x)TeO2-xV2O5
| TeO2 | V2O5
0 | 1 | 0
20 | 0.8 | 0.2
25 | 0.75 | 0.25
30 | 0.7 | 0.3
35 | 0.65 | 0.35
40 | 0.6 | 0.4
45 | 0.55 | 0.45
Makishima - Maskenzie's calculations
Molecular weight ( M )
Oxide |  | Molecular weight ( Mi ) ( g/mol )
TeO2 | pbo | 159.61
V2O5 | B2O3 | 181.88
Oxide |  | Packing factor ( Vi ) ( cm3/mol ) | Dissociation energy ( Gi ) ( Kcal/cm3 )
TeO2 | pbo | 14.7 | 17.14
V2O5 | B2O3 | 35.6 | 7.57
X ( mol ) | Density ( ρ ) ( g/cm3 ) | Molecular weight ( M ) ( g/mol ) | Molar volume ( VM ) ( cm3/mol ) | Packing density ( Vt ) | Dissociation energy per unit volume ( Gt ) ( GPa ) | Young's modulus ( Eth ) ( GPa ) | Bulk modulus ( Kth ) ( GPa ) | Shear modulus ( Sth ) ( GPa ) | Longitudinal modulus ( Lth ) ( GPa ) | Poisson's ratio ( µth )
0 | 5.105 | 159.61 | 31.26543 | 0.4701679 | 17.14 | 67.43502 | 37.88932 | 29.94641 | 77.81786 | 0.2045973
0.2 | 4.9 | 164.064 | 33.48245 | 0.5638775 | 15.226 | 71.84429 | 48.41226 | 30.56619 | 89.16718 | 0.2536896
0.25 | 4.62 | 165.1775 | 35.75271 | 0.5573005 | 14.7475 | 68.77482 | 45.80335 | 29.33314 | 84.9142 | 0.2507828
0.3 | 4.5 | 166.291 | 36.95356 | 0.5674691 | 14.269 | 67.75751 | 45.9492 | 28.78911 | 84.33468 | 0.2552485
0.35 | 4.3 | 167.4045 | 38.93128 | 0.5654836 | 13.7905 | 65.25619 | 44.09812 | 27.74669 | 81.0937 | 0.2543892
0.4 | 4.23 | 168.518 | 39.83877 | 0.5788331 | 13.312 | 64.47901 | 44.60156 | 27.28426 | 80.98057 | 0.2600537
0.45 | 3.99 | 169.6315 | 42.51416 | 0.5669876 | 12.8335 | 60.88921 | 41.25648 | 25.87547 | 75.75711 | 0.2550407