## Interpretation of changes
Interpretation of changes in the ultrasonic properties in terms of the most significant compositional and structural parameters (100-x)TeO2-xV2O5
Na ( mol-1 ) | 6.022e+23 |  |  |  |  | Oxide |  | ( fi )(N/m) | ni
[6 empty] | TeO2 | pbo | 216 | 4
[6 empty] | V2O5 | B2O3 | 277.39 | 5
X ( mol ) | VM ( cm3/mole ) | VM ( m3/mole ) | nb | Bulk modulus ( K ) ( GPa ) | Kbc ( GPa ) | n\C | µbc | F\ ( N/m ) | ℓ ( m ) | Kbc / Ke
0 | 31 | 3.1e-05 | 7.7703e+28 | 31.7 | 73.85109 | 2 | 0.235451 | 216 | 0.5049659 | 2.329687
0.2 | 33.48 | 3.348e-05 | 7.5545e+28 | 27.2 | 73.24392 | 2.333333 | 0.2265499 | 239.6115 | 0.5398382 | 2.692791
0.25 | 35.48 | 3.548e-05 | 7.2135e+28 | 30.5 | 70.26247 | 2.4 | 0.22496 | 243.9045 | 0.5264277 | 2.303687
0.3 | 35.7 | 3.57e-05 | 7.2534e+28 | 28.8 | 70.96969 | 2.461538 | 0.2235406 | 247.7534 | 0.5365159 | 2.464225
0.35 | 38.66 | 3.866e-05 | 6.7759e+28 | 33.9 | 66.58882 | 2.518519 | 0.2222653 | 251.2238 | 0.5161113 | 1.964272
0.4 | 39.88 | 3.988e-05 | 6.6441e+28 | 37.3 | 65.57245 | 2.571429 | 0.2211131 | 254.36875 | 0.5050749 | 1.757975
0.45 | 42.7 | 4.27e-05 | 6.2759e+28 | 39.4 | 62.1952 | 2.62069 | 0.2200666 | 257.2321 | 0.4993845 | 1.578558