## Sheet1
| (GPa) |  |  | (nm) | (GPa) | (N/m) | V2O5
(mol%)
2.312303 | 73.3 | 0.235451 | 2 | 0.5049659 | 31.7 | 216 | 0
2.694853 | 73.3 | 0.2266309 | 2.33 | 0.5344241 | 27.2 | 230.5 | 20
2.285246 | 69.7 | 0.22496 | 2.4 | 0.5207262 | 30.5 | 233.9 | 25
2.416667 | 69.6 | 0.2235755 | 2.46 | 0.530536 | 28.8 | 237.3 | 30
1.964602 | 66.6 | 0.2222327 | 2.52 | 0.5102905 | 33.9 | 240.5 | 35
1.758713 | 65.6 | 0.2211438 | 2.57 | 0.4994795 | 37.3 | 243.7 | 40
|  |  | (GPa) |  | (kcal/cm3) | V2O5
(mol%)
|  | 0.2536994 | 43.43651 | 0.5639 | 13.66 | 20
|  | 0.2507825 | 43.01579 | 0.5573 | 13.85 | 25
|  | 0.2587059 | 46.48355 | 0.5756 | 14.03 | 30
|  | 0.2561214 | 46.11976155 | 0.5695 | 14.22 | 35
|  | 0.2597909 | 48.14139456 | 0.5782 | 14.4 | 40
[10 empty] | (N/m) | V2O5
|  | 6MHz | 5MHz | 4MHz | 2 MHz | 6MHz | 5MHz | 4MHz | 2 MHz |  | (mo%)
|  | 806.75 | 723.77 | 679.975 | 407.985 | 3.5 | 3.14 | 2.95 | 1.77 | 230.5 | 20
|  | 1385.305 | 1272.36 | 1085.655 | 809.055 | 6.01 | 5.52 | 4.71 | 3.51 | 233.9 | 25
|  | 1297.715 | 1152.5 | 979.625 | 691.5 | 5.63 | 5 | 4.25 | 3 | 237.3 | 30
|  | 1210.125 | 1152.5 | 928.915 | 633.875 | 5.25 | 5 | 4.03 | 2.75 | 240.5 | 35
|  | 1512.08 | 1339.205 | 1166.33 | 749.125 | 6.56 | 5.81 | 5.06 | 3.25 | 243.7 | 40
[6 empty] | (cm3/mol) | (GPa) | (N/m) |  | (kcal/cm3) | V2O5
(mol%)
|  |  | 0.4946482 | 5.358498 | 8.474265 | 33.48 | 27.2 | 230.5 | 0.5573 | 13.85 | 20
|  |  | 0.4534808 | 5.031888 | 7.668852 | 35.48 | 30.5 | 233.9 | 0.5756 | 14.03 | 25
|  |  | 0.4551226 | 5.1453 | 8.239583 | 35.7 | 28.8 | 237.3 | 0.5695 | 14.22 | 30
|  |  | 0.4012424 | 4.995701 | 7.094395 | 38.66 | 33.9 | 240.5 | 0.5782 | 14.4 | 35
|  |  | 0.385065 | 5.610488 | 6.533512 | 39.88 | 37.3 | 243.7 | 0.5639 | 13.66 | 40