## Sheet1
Cu(II) ions removal
Temperature 25 oC
Sample | Concentration (mg/L) |  |  | Cu % | R%
1 | 740 | C0 |  |  |  | Effect of pH
2 | 456 |  |  | 61.62 | 38.38
3 | 546 |  |  | 73.78 | 26.22
4 | 484 |  |  | 65.41 | 34.59 | Effect of carbon nanotubes doping
5 | 584 |  |  | 78.92 | 21.08
6 | 502 |  |  | 67.83 | 32.17
7 | 477 |  |  | 64.46 | 35.54
8 | 516 |  |  | 69.73 | 30.27
9 | 449 |  |  | 60.68 | 39.32
10 | 80 | √√ | Good | 10.81 | 89.19
11 | 8.87 | √√√ | Excellent | 1.2 | 98.8
12 | 7.33 | √√√√ | Excellent | 0.99 | 99.01
13 | 115.8 | √ | Good | 15.64 | 84.36
14 | 174.8 | √ | Good | 23.62 | 76.38