## Article Info
Paper Title: | A machine leanring framework for the shear limit state reliability of existing FRC beams withput stirrups
Journal: | Engineering structures
Authors: | L. Simwanda 1,*
E. Onyari2
B. Ikotun2
M. Sumbwanyambe 3
A. Zimbili2
Affiliations: | 1 Civil Engineering Department, Stellenbosch University, Stellenbosch, South Africa
2 Civil Engineering Department, University of Sotuh Africa, Pretoria, South Africa
3 Electrical Engineering Department, University of Sotuh Africa, Pretoria, South Africa
*E-mail: | lenganjisimwanda@gmail.com

## Database
| Article | Reference ID | bw | h | d | lspan | ρ (-) | a/d (-) | av/d (-) | ds (mm) | fc,cyl | Fiber type | Vf (%) | λ (-) | fuf (MPa) | Vutot (KN) | Results failure mode
1 | Singh & Jain 2014 | D-I | 150 | 300 | 251 | 1470 | 0.0267 | 3.49 | 3.09 | 12.5 | 28.1 | hooked | 0.75 | 65 | 1100 | 114 | DT + ST + SC
2 |  | D-II | 150 | 300 | 251 | 1470 | 0.0267 | 3.49 | 3.09 | 12.5 | 25.3 | hooked | 0.75 | 65 | 1100 | 80 | DT + ST + SC
3 |  | E-I | 150 | 300 | 251 | 1470 | 0.0267 | 3.49 | 3.09 | 12.5 | 27.9 | hooked | 1 | 65 | 1100 | 110 | DT + ST + SC
4 |  | E-II | 150 | 300 | 251 | 1470 | 0.0267 | 3.49 | 3.09 | 12.5 | 26.2 | hooked | 1 | 65 | 1100 | 124 | DT + ST + SC
5 |  | F-I | 150 | 300 | 251 | 1470 | 0.0267 | 3.49 | 3.09 | 12.5 | 28.1 | hooked | 1.5 | 65 | 1100 | 112 | DT + ST + SC
6 |  | F-II | 150 | 300 | 251 | 1470 | 0.0267 | 3.49 | 3.09 | 12.5 | 27.3 | hooked | 1.5 | 65 | 1100 | 132 | DT + ST + SC
7 |  | G-I | 150 | 300 | 251 | 1470 | 0.0267 | 3.49 | 3.09 | 12.5 | 27.5 | hooked | 0.5 | 80 | 1050 | 66 | DT + ST + SC
8 |  | G-II | 150 | 300 | 251 | 1470 | 0.0267 | 3.49 | 3.09 | 12.5 | 24.9 | hooked | 0.5 | 80 | 1050 | 78 | DT + ST + SC
9 |  | H-I | 150 | 300 | 251 | 1470 | 0.0267 | 3.49 | 3.09 | 12.5 | 27.8 | hooked | 0.75 | 80 | 1050 | 92 | DT + ST + SC
10 |  | H-II | 150 | 300 | 251 | 1470 | 0.0267 | 3.49 | 3.09 | 12.5 | 27.3 | hooked | 0.75 | 80 | 1050 | 102 | DT + ST + SC
11 |  | I-I | 150 | 300 | 251 | 1470 | 0.0267 | 3.49 | 3.09 | 12.5 | 26.3 | hooked | 1 | 80 | 1050 | 117 | DT + ST + SC
12 |  | I-II | 150 | 300 | 251 | 1470 | 0.0267 | 3.49 | 3.09 | 12.5 | 27.1 | hooked | 1 | 80 | 1050 | 105 | DT + ST + SC
13 |  | K-I | 150 | 300 | 251 | 1470 | 0.0267 | 3.49 | 3.09 | 12.5 | 53.4 | hooked | 0.75 | 65 | 1100 | 114 | DT + ST
14 |  | K-II | 150 | 300 | 251 | 1470 | 0.0267 | 3.49 | 3.09 | 12.5 | 54.1 | hooked | 0.75 | 65 | 1100 | 127 | DT + ST
15 |  | L-I | 150 | 300 | 251 | 1470 | 0.0267 | 3.49 | 3.09 | 12.5 | 53.2 | hooked | 1 | 65 | 1100 | 145 | DT + ST
16 |  | L-II | 150 | 300 | 251 | 1470 | 0.0267 | 3.49 | 3.09 | 12.5 | 55.3 | hooked | 1 | 65 | 1100 | 166 | DT + ST + SC
17 |  | P-I | 150 | 300 | 251 | 1470 | 0.0267 | 3.49 | 3.09 | 12.5 | 64.6 | hooked | 1.5 | 65 | 1100 | 196 | DT + ST
18 |  | P-II | 150 | 300 | 251 | 1470 | 0.0267 | 3.49 | 3.09 | 12.5 | 59.9 | hooked | 1.5 | 65 | 1100 | 161 | DT + ST + SC
19 |  | AA-I | 150 | 300 | 251 | 1470 | 0.0267 | 3.49 | 3.09 | 12.5 | 47.8 | hooked | 0.5 | 80 | 1050 | 128 | DT + ST + SC
20 |  | AA-II | 150 | 300 | 251 | 1470 | 0.0267 | 3.49 | 3.09 | 12.5 | 49.5 | hooked | 0.5 | 80 | 1050 | 153 | DT + ST + SC
21 |  | M-I | 150 | 300 | 251 | 1470 | 0.0267 | 3.49 | 3.09 | 12.5 | 55.3 | hooked | 0.75 | 80 | 1050 | 147 | DT + ST + SC
22 |  | M-II | 150 | 300 | 251 | 1470 | 0.0267 | 3.49 | 3.09 | 12.5 | 56.4 | hooked | 0.75 | 80 | 1050 | 179 | DT + ST
23 |  | N-I | 150 | 300 | 251 | 1470 | 0.0267 | 3.49 | 3.09 | 12.5 | 53.4 | hooked | 1 | 80 | 1050 | 129 | DT + ST + SC
24 |  | N-II | 150 | 300 | 251 | 1470 | 0.0267 | 3.49 | 3.09 | 12.5 | 51 | hooked | 1 | 80 | 1050 | 158 | DT + ST
25 |  | M20-S-0.75 | 150 | 300 | 261 | 1800 | 0.0195 | 3.45 | 3.07 | 20 | 32.9 | hooked | 0.75 | 80 | 1100 | 109 | S
26 |  | M20-S-1 | 150 | 300 | 261 | 1800 | 0.0195 | 3.45 | 3.07 | 20 | 23.8 | hooked | 1 | 80 | 1100 | 94 | S
27 |  | M20-S-1.25 | 150 | 300 | 261 | 1800 | 0.0195 | 3.45 | 3.07 | 20 | 24.1 | hooked | 1.25 | 80 | 1100 | 115 | S
28 | Shoaib, Lubell and Bindiganavile | L31 | 310 | 308 | 258 | 1548 | 0.0184 | 3 | 2.42 | 10 | 22 | hooked | 1 | 55 | 1100 | 204 | S - FL
29 |  | L32 | 310 | 308 | 258 | 1548 | 0.0245 | 3 | 2.42 | 10 | 31 | hooked | 1 | 55 | 1100 | 299 | S - FL
30 |  | L62 | 300 | 600 | 550 | 3300 | 0.0119 | 3 | 2.73 | 10 | 30 | hooked | 1 | 55 | 1100 | 312 | S - FL
31 | Arslan et al. | A2.5F1.0A | 150 | 230 | 200 | 1000 | 0.0134 | 2.5 | 2 | 22 | 33.68 | hooked | 1 | 55 | 1100 | 65 | S
32 |  | A2.5F1.0b | 150 | 230 | 200 | 1000 | 0.0134 | 2.5 | 2 | 22 | 24.53 | hooked | 1 | 55 | 1100 | 44 | S
33 |  | A2.5F2.0 | 150 | 230 | 200 | 1000 | 0.0134 | 2.5 | 2 | 22 | 21.43 | hooked | 2 | 55 | 1100 | 50 | S
34 |  | A3.5F1.0 | 150 | 230 | 200 | 1400 | 0.0134 | 3.5 | 3 | 22 | 20.21 | hooked | 1 | 55 | 1100 | 33 | S
35 |  | A3.5F2.0 | 150 | 230 | 200 | 1400 | 0.0134 | 3.5 | 3 | 22 | 21.43 | hooked | 2 | 55 | 1100 | 43 | S
36 |  | A3.5F3.0 | 150 | 230 | 200 | 1400 | 0.0134 | 3.5 | 3 | 12 | 27.91 | hooked | 3 | 55 | 1100 | 59 | S
37 |  | A4.5F1.0 | 150 | 230 | 200 | 1800 | 0.0134 | 4.5 | 4 | 22 | 24.53 | hooked | 1 | 55 | 1100 | 43 | S
38 |  | A4.5F2.0 | 150 | 230 | 200 | 1800 | 0.0134 | 4.5 | 4 | 22 | 21.43 | hooked | 2 | 55 | 1100 | 36 | S - FL
39 | Parra-Montesinos et al. | 11 | 152 | 457.2 | 381 | 2766.2 | 0.0271 | 3.4 | 3.41 | 10 | 49.2 | hooked | 1 | 80 | 1100 | 174 | NA
40 |  | 7 | 152 | 457.2 | 381 | 2766.2 | 0.0271 | 3.4 | 3.41 | 10 | 31 | hooked | 1.5 | 60 | 1100 | 151 | NA
41 |  | 10 | 152 | 457.2 | 381 | 2766.2 | 0.0271 | 3.4 | 3.41 | 10 | 44.9 | hooked | 1.5 | 60 | 1100 | 191 | NA
42 |  | 9 | 152 | 457.2 | 381 | 2766.2 | 0.0271 | 3.4 | 3.41 | 10 | 44.9 | hooked | 1.5 | 60 | 1100 | 192 | NA
43 |  | 12 | 152 | 457.2 | 381 | 2766.2 | 0.0271 | 3.4 | 3.41 | 10 | 49.2 | hooked | 1 | 80 | 1100 | 220 | NA
44 |  | 8 | 152 | 457.2 | 381 | 2766.2 | 0.0271 | 3.4 | 3.41 | 10 | 31 | hooked | 1.5 | 60 | 1100 | 198 | NA
45 |  | 4 | 152 | 457.2 | 381 | 2817 | 0.0271 | 3.5 | 3.47 | 10 | 38.1 | hooked | 1 | 60 | 1100 | 149 | NA
46 |  | 3 | 152 | 457.2 | 381 | 2817 | 0.0271 | 3.5 | 3.47 | 10 | 38.1 | hooked | 1 | 60 | 1100 | 203 | NA
47 |  | 1 | 152 | 457.2 | 381 | 2817 | 0.0197 | 3.5 | 3.47 | 10 | 38.1 | hooked | 1 | 60 | 1100 | 178 | NA
48 |  | 2 | 152 | 457.2 | 381 | 2817 | 0.0197 | 3.5 | 3.47 | 10 | 38.1 | hooked | 1 | 60 | 1100 | 181 | NA
49 |  | 2.4/2 | 200 | 300 | 260 | 1450.48 | 0.0181 | 2.5 | 2.46 | 10 | 40 | hooked | 0.25 | 67 | 1100 | 108 | NA
50 |  | 2.4/3 | 200 | 300 | 260 | 1450.48 | 0.0181 | 2.5 | 2.46 | 10 | 38.7 | hooked | 0.76 | 67 | 1100 | 144 | NA
51 |  | 2.3/2 | 200 | 300 | 260 | 1450.48 | 0.0115 | 2.5 | 2.46 | 10 | 40 | hooked | 0.25 | 67 | 1100 | 82 | NA
52 |  | 2.3/3 | 200 | 300 | 260 | 1450.48 | 0.0115 | 2.5 | 2.46 | 10 | 38.7 | hooked | 0.76 | 67 | 1100 | 107 | NA
53 |  | T15*100-SFRC-2 | 200 | 500 | 460 | 3248.8 | 0.028 | 3.4 | 3.35 | 10 | 37.7 | hooked | 0.5 | 67 | 1100 | 244 | NA
54 |  | T23*50-SFRC-2 | 200 | 500 | 460 | 3248.8 | 0.028 | 3.4 | 3.35 | 10 | 38.8 | hooked | 0.5 | 67 | 1100 | 252 | NA
55 |  | T15*75-SFRC-2 | 200 | 500 | 460 | 3248.8 | 0.028 | 3.4 | 3.35 | 10 | 37.7 | hooked | 0.5 | 67 | 1100 | 259 | NA
56 |  | T15*50-SFRC-1 | 200 | 500 | 460 | 3248.8 | 0.028 | 3.4 | 3.35 | 10 | 37.7 | hooked | 0.5 | 67 | 1100 | 263 | NA
57 |  | 1.2/2 | 200 | 300 | 260 | 1948.32 | 0.0356 | 3.5 | 3.42 | 10 | 46.9 | hooked | 0.25 | 67 | 1100 | 110 | NA
58 |  | 1.2/3 | 200 | 300 | 260 | 1948.32 | 0.0356 | 3.5 | 3.42 | 10 | 43.7 | hooked | 0.51 | 67 | 1100 | 120 | NA
59 |  | 1.2/4 | 200 | 300 | 260 | 1948.32 | 0.0356 | 3.5 | 3.42 | 10 | 48.3 | hooked | 0.76 | 67 | 1100 | 155 | NA
60 |  | 20*30-SFRC-1 | 200 | 300 | 260 | 1968.64 | 0.0283 | 3.5 | 3.46 | 10 | 37.7 | hooked | 0.5 | 67 | 1100 | 111 | NA
61 |  | 20*30-SFRC-2 | 200 | 300 | 260 | 1968.64 | 0.0283 | 3.5 | 3.46 | 10 | 38.8 | hooked | 0.5 | 67 | 1100 | 132 | NA
62 |  | 20*60-SFRC-1 | 200 | 600 | 540 | 3929.52 | 0.0273 | 3.5 | 3.48 | 10 | 37.7 | hooked | 0.25 | 67 | 1100 | 153 | NA
63 |  | 20*60-SFRC-2 | 200 | 600 | 560 | 3929.52 | 0.0273 | 3.5 | 3.36 | 10 | 38.8 | hooked | 0.5 | 67 | 1100 | 230 | NA
64 |  | 2.6/2 | 200 | 300 | 260 | 2253.12 | 0.0181 | 4 | 4.01 | 10 | 41.2 | hooked | 0.25 | 67 | 1100 | 82 | NA
65 |  | 2.6/3 | 200 | 300 | 260 | 2253.12 | 0.0181 | 4 | 4.01 | 10 | 40.3 | hooked | 0.76 | 67 | 1100 | 117 | NA
66 |  | TB0.75_2.5 | 150 | 250 | 217 | 1600 | 0.0185 | 2.47 | 2 | 10 | 35 | hooked | 0.75 | 80 | 1100 | 99 | SC
67 |  | TB0.75_3.0 | 150 | 250 | 217 | 1750 | 0.0185 | 2.95 | 2.49 | 10 | 35 | hooked | 0.75 | 80 | 1100 | 85 | SC
68 | Amin & Foster | B25-0-0- | 300 | 700 | 622 | 4500 | 0.0198 | 2.81 | 2.49 | 10 | 34 | hooked | 0.321 | 65 | 2300 | 286 | S
69 |  | B50-0-0 | 300 | 700 | 622 | 4500 | 0.0198 | 2.81 | 2.49 | 10 | 36 | hooked | 0.687 | 65 | 2300 | 356 | S
70 | Tahenni et al. | S0F0.5-65 | 100 | 150 | 135 | 900 | 0.0116 | 2.22 | 2.15 | 15 | 64.2 | hooked | 0.5 | 65 | 1100 | 42 | S
71 |  | S0F0.5-65 | 100 | 150 | 135 | 900 | 0.0116 | 2.22 | 2.15 | 15 | 64.2 | hooked | 0.5 | 65 | 1100 | 44 | S
72 |  | S0F0.5-65 | 100 | 150 | 135 | 900 | 0.0116 | 2.22 | 2.15 | 15 | 64.2 | hooked | 0.5 | 65 | 1100 | 43 | S
73 |  | S0F1.0-65 | 100 | 150 | 135 | 900 | 0.0116 | 2.22 | 2.15 | 15 | 64 | hooked | 1 | 65 | 1100 | 45 | S - FL
74 |  | S0F1.0-65 | 100 | 150 | 135 | 900 | 0.0116 | 2.22 | 2.15 | 15 | 64 | hooked | 1 | 65 | 1100 | 48 | S - FL
75 |  | S0F1.0-65 | 100 | 150 | 135 | 900 | 0.0116 | 2.22 | 2.15 | 15 | 64 | hooked | 1 | 65 | 1100 | 43 | S - FL
76 |  | S0F1.0-80 | 100 | 150 | 135 | 900 | 0.0116 | 2.22 | 2.15 | 15 | 60 | hooked | 1 | 80 | 1100 | 50 | S - FL
77 |  | S0F1.0-80 | 100 | 150 | 135 | 900 | 0.0116 | 2.22 | 2.15 | 15 | 60 | hooked | 1 | 80 | 1100 | 52 | S - FL
78 |  | S0F1.0-80 | 100 | 150 | 135 | 900 | 0.0116 | 2.22 | 2.15 | 15 | 60 | hooked | 1 | 80 | 1100 | 45 | S - FL
79 | Cucchiara et al | A10 | 150 | 250 | 219 | 2300 | 0.0191 | 2.8 | 2.75 | 10 | 40.85 | hooked | 1 | 60 | 1115 | 97 | S
80 |  | A20 | 150 | 250 | 219 | 2300 | 0.0191 | 2.8 | 2.75 | 10 | 40.85 | hooked | 2 | 60 | 1115 | 104 | S
81 |  | FNB2-3 | 125 | 250 | 212 | 1672 | 0.0152 | 3 | 2.46 | 19 | 30.8 | hooked | 0.5 | 63 | 1079 | 68 | S
82 | Dinh et al. | B18-1a | 152 | 455 | 381 | 2136 | 0.0196 | 3.44 | 3.04 | 10 | 44.8 | hooked | 0.75 | 55 | 1100 | 172 | SC + DT + Y
83 |  | B18-1b | 152 | 455 | 381 | 2136 | 0.0196 | 3.44 | 3.04 | 10 | 44.8 | hooked | 0.75 | 55 | 1100 | 162 | SC + DT + Y
84 |  | B18-2a | 152 | 455 | 381 | 2136 | 0.0196 | 3.44 | 3.04 | 10 | 38.1 | hooked | 1 | 55 | 1100 | 171 | SC + DT + Y
85 |  | B18-2b | 152 | 455 | 381 | 2136 | 0.0196 | 3.44 | 3.04 | 10 | 38.1 | hooked | 1 | 55 | 1100 | 174 | SC + DT + Y
86 |  | B18-3a | 152 | 455 | 381 | 2136 | 0.0263 | 3.44 | 3.04 | 10 | 31 | hooked | 1.5 | 55 | 1100 | 150 | ST + DT + B
87 |  | B18-3b | 152 | 455 | 381 | 2136 | 0.0263 | 3.44 | 3.04 | 10 | 31 | hooked | 1.5 | 55 | 1100 | 198 | SC + ST
88 |  | B18-3c | 152 | 455 | 381 | 2136 | 0.0263 | 3.44 | 3.04 | 10 | 44.9 | hooked | 1.5 | 55 | 1100 | 193 | ST + DT
89 |  | B18-3d | 152 | 455 | 381 | 2136 | 0.0263 | 3.44 | 3.04 | 10 | 44.9 | hooked | 1.5 | 55 | 1100 | 191 | ST + DT
90 |  | B18-5a | 152 | 455 | 381 | 2136 | 0.0263 | 3.44 | 3.04 | 10 | 49.2 | hooked | 1 | 80 | 1100 | 174 | DT
91 |  | B18-5b | 152 | 455 | 381 | 2136 | 0.0263 | 3.44 | 3.04 | 10 | 49.2 | hooked | 1 | 80 | 1100 | 220 | ST + DT
92 |  | B18-7a | 152 | 455 | 381 | 2136 | 0.0196 | 3.44 | 3.04 | 10 | 43.3 | hooked | 0.75 | 80 | 2300 | 194 | ST + DT + Y
93 |  | B18-7b | 152 | 455 | 381 | 2136 | 0.0196 | 3.44 | 3.04 | 10 | 43.3 | hooked | 0.75 | 80 | 2300 | 191 | ST + DT + Y
94 |  | B27-1a | 205 | 685 | 610 | 3558 | 0.0196 | 3.5 | 3.21 | 10 | 50.8 | hooked | 0.75 | 55 | 1100 | 369 | ST + DT
95 |  | B27-1b | 205 | 685 | 610 | 3558 | 0.0196 | 3.5 | 3.21 | 10 | 50.8 | hooked | 0.75 | 55 | 1100 | 341 | DT
96 |  | B27-2a | 205 | 685 | 610 | 3558 | 0.0196 | 3.5 | 3.21 | 10 | 28.7 | hooked | 0.75 | 80 | 1100 | 355 | SC + ST
97 |  | B27-2b | 205 | 685 | 610 | 3558 | 0.0196 | 3.5 | 3.21 | 10 | 28.7 | hooked | 0.75 | 80 | 1100 | 348 | DT
98 |  | B27-3b | 205 | 685 | 610 | 3558 | 0.0152 | 3.5 | 3.21 | 10 | 42.3 | hooked | 0.75 | 55 | 1100 | 351 | SC + ST + Y
99 |  | B27-4a | 205 | 685 | 610 | 3558 | 0.0152 | 3.5 | 3.21 | 10 | 29.6 | hooked | 0.75 | 80 | 1100 | 271 | ST + DT + B
100 |  | B27-4b | 205 | 685 | 610 | 3558 | 0.0152 | 3.5 | 3.21 | 10 | 29.6 | hooked | 0.75 | 80 | 1100 | 228 | ST + DT + B
101 |  | B27-5 | 205 | 685 | 610 | 3558 | 0.0196 | 3.5 | 3.21 | 10 | 44.4 | hooked | 1.5 | 55 | 1100 | 438 | SC + ST + Y
102 |  | B27-6 | 205 | 685 | 610 | 3558 | 0.0196 | 3.5 | 3.21 | 10 | 42.8 | hooked | 1.5 | 80 | 1100 | 424 | ST + DT + Y
103 | Lima Araujo et al. | V-1-0 | 150 | 390 | 340 | 2200 | 0.0308 | 2.5 | 2.21 | 12.5 | 58.87 | hooked | 1 | 65 | 1150 | 262 | NA
104 |  | V-2-0 | 150 | 390 | 340 | 2200 | 0.0308 | 2.5 | 2.21 | 12.5 | 51.67 | hooked | 2 | 65 | 1150 | 292 | NA
105 | Casanova et al. | FRC1 | 150 | 800 | 735 | 5600 | 0.0106 | 3.81 | 3.67 | 12.5 | 42 | hooked | 1.25 | 75 | 1200 | 360 | NA
106 |  | FRC2 | 150 | 800 | 735 | 5600 | 0.0106 | 3.81 | 3.67 | 12.5 | 38 | hooked | 1.25 | 60 | 1200 | 360 | NA
107 |  | HSFRC1 | 125 | 250 | 225 | 2000 | 0.0349 | 2.89 | 2.44 | 10 | 90 | hooked | 1.25 | 60 | 1200 | 158 | DT
108 | Aoude et al. | A0.5% | 150 | 250 | 202 | 1700 | 0.0117 | 2.97 | 2.48 | 10 | 21.3 | hooked | 0.5 | 55 | 1100 | 48 | S
109 |  | B0.5% | 300 | 500 | 437 | 3700 | 0.015 | 3.09 | 2.86 | 10 | 21.3 | hooked | 0.5 | 55 | 1100 | 161 | S
110 | Minelli & Plizzari | NSC1-FRC1 | 200 | 480 | 435 | 4350 | 0.0104 | 2.51 | 2.3 | 20 | 24.8 | hooked | 0.38 | 50 | 1100 | 134 | S
111 |  | NSC2-FRC1 | 200 | 480 | 435 | 4350 | 0.0104 | 2.51 | 2.3 | 20 | 33.5 | hooked | 0.38 | 50 | 1100 | 120 | S
112 |  | NSC2-FRC2 | 200 | 480 | 435 | 4350 | 0.0104 | 2.51 | 2.3 | 20 | 33.5 | hooked + straight | 0.57 | 78 | 1333 | 142 | S
113 |  | NSC3-FRC | 200 | 480 | 435 | 4350 | 0.0104 | 2.51 | 2.3 | 20 | 38.6 | hooked | 0.38 | 50 | 1100 | 141 | S
114 |  | HSC1-FRC1 | 200 | 480 | 435 | 4350 | 0.0104 | 2.51 | 2.3 | 20 | 61.1 | hooked | 0.64 | 48 | 1250 | 191 | S - FL
115 |  | NSC4-FRC-500-1 | 200 | 500 | 455 | 2280 | 0.0099 | 2.51 | 2.31 | 15 | 24.4 | hooked | 0.25 | 50 | 1100 | 197 | S - FL
116 |  | NSC4-FRC-500-2 | 200 | 500 | 455 | 2280 | 0.0099 | 2.51 | 2.31 | 15 | 24.4 | hooked | 0.25 | 50 | 1100 | 157 | S
117 |  | NSC4-FRC-1000 | 200 | 1000 | 910 | 4550 | 0.0104 | 2.5 | 2.4 | 20 | 24.4 | hooked | 0.25 | 50 | 1100 | 258 | S
118 |  | HSC2-FRC-1000 | 200 | 1000 | 910 | 4550 | 0.0104 | 2.5 | 2.4 | 20 | 55 | hooked | 0.25 | 50 | 1100 | 339 | S
119 | Casanova & Rossi | FLB-0.5-4 | 125 | 250 | 210 | 2100 | 0.0153 | 4 | 3.52 | 19 | 44.6 | hooked | 0.5 | 63 | 1100 | 36 | S
120 |  | HSFRC1 | 125 | 250 | 225 | 2000 | 0.0349 | 2.89 | 2.44 | 10 | 90 | hooked | 1.25 | 60 | 1200 | 139 | S
121 |  | HSFRC2 | 125 | 250 | 225 | 2000 | 0.0349 | 2.89 | 2.44 | 10 | 90 | hooked | 1.25 | 60 | 1200 | 139 | S
122 | Lim et al. | 2/0.5/2.5 | 152 | 254 | 221 | 2100 | 0.012 | 2.5 | 2.45 | 10 | 34 | hooked | 0.5 | 60 | 1130 | 59 | S
123 |  | 4/1.0/2.5 | 152 | 254 | 221 | 2100 | 0.0239 | 2.5 | 2.45 | 10 | 34 | hooked | 1 | 60 | 1130 | 84 | S
124 |  | 4/1.0/3.5 | 152 | 254 | 221 | 2100 | 0.0239 | 3.5 | 3.45 | 10 | 34 | hooked | 1 | 60 | 1130 | 68 | S - FL
125 |  | 4/0.5/2.5 | 152 | 254 | 221 | 2100 | 0.0239 | 2.5 | 2.45 | 10 | 34 | hooked | 0.5 | 60 | 1130 | 65 | S
126 |  | 4/0.5/3.5 | 152 | 254 | 221 | 2100 | 0.0239 | 3.5 | 3.45 | 10 | 34 | hooked | 0.5 | 60 | 1130 | 50 | S
127 |  | B2 | 150 | 225 | 197 | 1603.2 | 0.0136 | 2.8 | 2.29 | 20 | 29.1 | hooked | 0.5 | 60 | 1260 | 53 | SC
128 |  | B3 | 150 | 225 | 197 | 1918.4 | 0.0136 | 3.6 | 3.09 | 20 | 29.1 | hooked | 0.5 | 60 | 1260 | 46 | DT
129 |  | C2 | 150 | 225 | 197 | 1603.2 | 0.0136 | 2.8 | 2.29 | 20 | 29.9 | hooked | 0.75 | 60 | 1260 | 61 | SC
130 |  | C6 | 150 | 225 | 197 | 1603.2 | 0.0204 | 2.8 | 2.29 | 20 | 29.9 | hooked | 0.75 | 60 | 1260 | 66 | SC
131 |  | E2 | 150 | 225 | 197 | 1603.2 | 0.0136 | 2.8 | 2.29 | 20 | 20.6 | hooked | 0.75 | 60 | 1260 | 46 | SC
132 |  | E3 | 150 | 225 | 197 | 1603.2 | 0.0204 | 2.8 | 2.29 | 20 | 20.6 | hooked | 0.75 | 60 | 1260 | 61 | SC
133 |  | F3 | 150 | 225 | 197 | 1603.2 | 0.0204 | 2.8 | 2.29 | 20 | 33.4 | hooked | 0.75 | 60 | 1260 | 87 | SC
134 | Zarrinpour & Chao | SFRC12W6 | 152 | 305 | 254 | 1778 | 0.0248 | 3.5 | 2.9 | 10 | 29 | hooked | 0.75 | 67 | 1096 | 121 | S
135 |  | SFRC12W24 | 610 | 305 | 254 | 1778 | 0.0247 | 3.5 | 2.9 | 10 | 29 | hooked | 0.75 | 67 | 1096 | 482 | S
136 |  | SFRC18a | 152 | 457 | 394 | 2844.8 | 0.0286 | 3.61 | 3.22 | 10 | 39 | hooked | 0.75 | 67 | 1096 | 163 | S
137 |  | SFRC18b | 152 | 457 | 394 | 2844.8 | 0.0286 | 3.61 | 3.22 | 10 | 39 | hooked | 0.75 | 67 | 1096 | 196 | S
138 |  | SFRC24a | 203 | 610 | 541 | 3733.8 | 0.0254 | 3.45 | 3.17 | 10 | 50 | hooked | 0.75 | 67 | 1096 | 273 | S
139 |  | SFRC24b | 203 | 610 | 541 | 3733.8 | 0.0254 | 3.45 | 3.17 | 10 | 50 | hooked | 0.75 | 67 | 1096 | 386 | S
140 |  | SFRC36a | 254 | 915 | 813 | 5689.6 | 0.027 | 3.5 | 3.31 | 10 | 50 | hooked | 0.75 | 67 | 1096 | 700 | S
141 |  | SFRC36b | 254 | 915 | 813 | 5689.6 | 0.027 | 3.5 | 3.31 | 10 | 50 | hooked | 0.75 | 67 | 1096 | 721 | S
142 |  | SFRC48a | 305 | 1220 | 1118 | 7823.2 | 0.0255 | 3.5 | 3.35 | 10 | 50 | hooked | 0.75 | 67 | 1096 | 1081 | S
143 |  | SFRC48b | 305 | 1220 | 1118 | 7823.2 | 0.0255 | 3.5 | 3.35 | 10 | 50 | hooked | 0.75 | 67 | 1096 | 1044 | S
144 |  | NSC.II.Smix | 200 | 250 | 195 | 1200 | 0.0309 | 3.08 | 2.05 | 16 | 39.4 | hooked + straight | 1 | 48 | 1850 | 190 | S
145 |  | HSC.III.Smix | 200 | 500 | 410 | 3000 | 0.0306 | 2.93 | 2.44 | 18 | 72 | hooked + straight | 1 | 48 | 1850 | 371 | S
146 |  | HSC.III.Smix | 200 | 500 | 410 | 3000 | 0.0306 | 2.93 | 2.44 | 18 | 72 | hooked + straight | 1 | 48 | 1850 | 331 | S
147 |  | HSC.III.S60/0.7/0.5 | 200 | 500 | 410 | 3000 | 0.0306 | 2.93 | 2.44 | 18 | 69.3 | hooked | 0.5 | 86 | 2200 | 268 | S
148 |  | HSC.III.S60/0.7/0.5 | 200 | 500 | 410 | 3000 | 0.0306 | 2.93 | 2.44 | 18 | 69.3 | hooked | 0.5 | 86 | 2200 | 316 | S
149 |  | HSC.III.S60/0.7/0.75 | 200 | 500 | 410 | 3000 | 0.0306 | 2.93 | 2.44 | 18 | 60.2 | hooked | 0.75 | 86 | 2200 | 343 | S
150 |  | HSC.IV.S60/0.7/0.75 | 200 | 500 | 410 | 3000 | 0.0306 | 2.93 | 2.44 | 18 | 75.7 | hooked | 0.75 | 86 | 2200 | 296 | S
151 |  | HSC.IV.Smix | 300 | 700 | 570 | 5000 | 0.0287 | 2.98 | 2.63 | 18 | 72 | hooked + straight | 1 | 48 | 1850 | 609 | S
152 |  | HSC.III.S60/0.7/0.75 | 300 | 700 | 570 | 5000 | 0.0287 | 2.98 | 2.63 | 18 | 60.2 | hooked | 0.75 | 86 | 2200 | 522 | S
153 |  | B-4-1.0-L | 125 | 250 | 215 | 2220 | 0.0037 | 4 | 3.95 | 10 | 92.6 | hooked | 1 | 75 | 260 | 25 | NA
154 |  | B-6-1.0-L | 125 | 250 | 215 | 3080 | 0.0037 | 6 | 5.95 | 10 | 93.7 | hooked | 1 | 75 | 260 | 16 | NA
155 |  | B-4-0.5-A | 125 | 250 | 215 | 2220 | 0.0283 | 4 | 3.95 | 10 | 95.4 | hooked | 0.5 | 75 | 260 | 62 | NA
156 |  | B-6-0.5-A | 125 | 250 | 215 | 3080 | 0.0283 | 6 | 5.95 | 10 | 95.83 | hooked | 0.5 | 75 | 260 | 54 | NA
157 |  | B-4-1.0-A | 125 | 250 | 215 | 2220 | 0.0283 | 4 | 3.95 | 10 | 97.53 | hooked | 1 | 75 | 260 | 86 | NA
158 |  | B-6-1.0-A | 125 | 250 | 215 | 3080 | 0.0283 | 6 | 5.95 | 10 | 100.5 | hooked | 1 | 75 | 260 | 54 | NA
159 |  | B-4-1.5-A | 125 | 250 | 215 | 2220 | 0.0283 | 4 | 3.95 | 10 | 97.1 | hooked | 1.5 | 75 | 260 | 95 | NA
160 |  | B-6-1.5-A | 125 | 250 | 215 | 3080 | 0.0283 | 6 | 5.95 | 10 | 101.32 | hooked | 1.5 | 75 | 260 | 54 | NA
161 |  | 5 | 140 | 375 | 340 | 1910 | 0.0167 | 2.5 | 2.21 | 19 | 36 | hooked | 1 | 60 | 1100 | 155 | NA
162 | kim et al. 2017 | 21FB | 260 | 400 | 340 | 3120 | 0.0172 | 4 | 3.71 | 10 | 21 | hooked | 0.75 | 60 | 1336 | 118 | NA
163 |  | 60FB | 260 | 400 | 340 | 3120 | 0.0172 | 4 | 3.71 | 10 | 56 | hooked | 0.75 | 60 | 1336 | 208 | NA
164 | Li, Ward & Hamza | C1 | 127 | 228 | 204 | 1224 | 0.0221 | 3 | 2.88 | 9 | 22.7 | hooked | 1 | 60 | 1172 | 79 | NA
165 |  | C2 | 63.5 | 127 | 102 | 612 | 0.022 | 3 | 2.88 | 9 | 22.7 | hooked | 1 | 60 | 1172 | 21 | NA
166 |  | C3 | 63.5 | 127 | 102 | 612 | 0.011 | 3 | 2.88 | 9 | 22.7 | hooked | 1 | 60 | 1172 | 16 | NA
167 |  | C5 | 127 | 228 | 204 | 1224 | 0.0221 | 3 | 2.88 | 9 | 26 | hooked | 1 | 100 | 1172 | 79 | NA
168 |  | C6 | 63.5 | 127 | 102 | 612 | 0.022 | 3 | 2.88 | 9 | 26 | hooked | 1 | 100 | 1172 | 23 | NA
169 | Greenough & Nehdi | S-HE-50-0.5 | 200 | 300 | 265 | 2000 | 0.0178 | 3.02 | 2.64 | 10 | 47.9 | hooked | 0.5 | 50 | 1100 | 92 | S
170 |  | S-HE-50-0.75 | 200 | 300 | 265 | 2000 | 0.0178 | 3.02 | 2.64 | 10 | 38 | hooked | 0.75 | 50 | 1100 | 107 | S
171 |  | S-HE-50-1.0 | 200 | 300 | 265 | 2000 | 0.0178 | 3.02 | 2.64 | 10 | 42.2 | hooked | 1 | 50 | 1100 | 150 | S
172 |  | FNB-50-3 | 200 | 355 | 285 | 3560 | 0.0333 | 2.77 | 2.16 | 9.5 | 39.8 | hooked | 0.375 | 80 | 1100 | 223 | S
173 | Dupont & Vandewalle | 2 | 200 | 300 | 260 | 1800 | 0.0355 | 3.46 | 3.08 | 14 | 46.4 | hooked | 0.25 | 65 | 1100 | 111 | S
174 |  | 3 | 200 | 300 | 260 | 1800 | 0.0355 | 3.46 | 3.08 | 14 | 43.2 | hooked | 0.5 | 65 | 1100 | 121 | S
175 |  | 4 | 200 | 300 | 260 | 1800 | 0.0355 | 3.46 | 3.08 | 14 | 47.6 | hooked | 0.75 | 65 | 1100 | 156 | S
176 |  | 17 | 200 | 300 | 262 | 2300 | 0.0115 | 2.48 | 2.1 | 14 | 39.1 | hooked | 0.25 | 65 | 1100 | 84 | S
177 |  | 18 | 200 | 300 | 262 | 2300 | 0.0115 | 2.48 | 2.1 | 14 | 38.6 | hooked | 0.75 | 65 | 1100 | 110 | S
178 |  | 20 | 200 | 300 | 260 | 2300 | 0.0181 | 2.5 | 2.12 | 14 | 39.1 | hooked | 0.25 | 65 | 1100 | 110 | S
179 |  | 21 | 200 | 300 | 260 | 2300 | 0.0181 | 2.5 | 2.12 | 14 | 38.6 | hooked | 0.75 | 65 | 1100 | 146 | S
180 |  | 23 | 200 | 300 | 260 | 2300 | 0.0181 | 4.04 | 3.65 | 14 | 40.7 | hooked | 0.25 | 65 | 1100 | 84 | S
181 |  | 24 | 200 | 300 | 260 | 2300 | 0.0181 | 4.04 | 3.65 | 14 | 42.4 | hooked | 0.75 | 65 | 1100 | 119 | S
182 |  | 26 | 200 | 300 | 262 | 2300 | 0.0115 | 2.48 | 2.1 | 14 | 26.5 | hooked | 0.25 | 45 | 1100 | 102 | S
183 |  | 27 | 200 | 300 | 262 | 2300 | 0.0115 | 2.48 | 2.1 | 14 | 27.2 | hooked | 0.75 | 45 | 1100 | 122 | S
184 |  | 29 | 200 | 300 | 260 | 2300 | 0.0181 | 2.5 | 2.12 | 14 | 26.5 | hooked | 0.25 | 45 | 1100 | 102 | S
185 |  | 30 | 200 | 300 | 260 | 2300 | 0.0181 | 2.5 | 2.12 | 14 | 27.2 | hooked | 0.75 | 45 | 1100 | 122 | S
186 |  | 31 | 200 | 300 | 262 | 2300 | 0.0115 | 2.48 | 2.1 | 14 | 47.4 | hooked | 0.5 | 65 | 1100 | 132 | S
187 |  | 32 | 200 | 300 | 260 | 2300 | 0.0181 | 2.5 | 2.12 | 14 | 46.8 | hooked | 0.5 | 65 | 1100 | 159 | S
188 |  | 33 | 200 | 300 | 262 | 2300 | 0.0115 | 2.48 | 2.1 | 14 | 45.4 | hooked | 0.5 | 80 | 1100 | 149 | S
189 |  | 41 | 200 | 350 | 305 | 3250 | 0.0103 | 2.46 | 2.13 | 14 | 34.4 | hooked | 0.57 | 80 | 1100 | 165 | S
190 |  | 43 | 200 | 350 | 305 | 3250 | 0.0103 | 2.46 | 2.13 | 14 | 30.2 | hooked | 0.38 | 80 | 1100 | 165 | S - FL
191 |  | B12 | 200 | 350 | 300 | 3250 | 0.0308 | 2.5 | 2.17 | 10 | 110 | hooked | 0.75 | 75 | 2000 | 287 | SC
192 |  |  | 200 | 350 | 300 | 3250 | 0.0308 | 3.5 | 3.17 | 10 | 111.5 | hooked | 0.75 | 75 | 2000 | 212 | DT
193 |  |  | 200 | 350 | 300 | 3250 | 0.0308 | 4.5 | 4.17 | 10 | 110.8 | hooked | 0.75 | 75 | 2000 | 215 | DT
194 | Kwak, Suh & Hsu | IAS1 | 152.4 | 304.8 | 282.575 | 1524 | 0.0199 | 2.5 | 2.14 | 9.525 | 33.06897 | hooked | 1 | 100 | 1100 | 137 | S
195 |  | IAS2 | 152.4 | 304.8 | 282.575 | 1524 | 0.0199 | 2.5 | 2.14 | 9.525 | 33.24138 | hooked | 1 | 100 | 1100 | 146 | S
196 |  | IBS1 | 152.4 | 304.8 | 282.575 | 1524 | 0.0199 | 2.5 | 2.14 | 9.525 | 33.03448 | hooked | 2 | 100 | 1100 | 134 | S
197 |  | IBS2 | 152.4 | 304.8 | 282.575 | 1524 | 0.0199 | 2.5 | 2.14 | 9.525 | 34.37931 | hooked | 2 | 100 | 1100 | 139 | S
198 | Hwang et al. | S-35-0.5 | 100 | 200 | 165.5 | 1500 | 0.0343 | 3.02 | 2.96 | 10 | 39.4 | hooked | 0.5 | 60 | 1200 | 31 | DT
199 |  | S-35-1.0 | 100 | 200 | 165.5 | 1500 | 0.0343 | 3.02 | 2.96 | 10 | 39.2 | hooked | 1 | 60 | 1200 | 52 | DT
200 |  | S-35-1.5 | 100 | 200 | 165.5 | 1500 | 0.0343 | 3.02 | 2.96 | 10 | 40 | hooked | 1.5 | 60 | 1200 | 54 | DT
201 |  | S-35-2.0 | 100 | 200 | 165.5 | 1500 | 0.0343 | 3.02 | 2.96 | 10 | 35.5 | hooked | 2 | 60 | 1200 | 48 | DT
202 | Spinella et al. | A10 | 150 | 250 | 219 | 2300 | 0.0191 | 2.8 | 2.75 | 10 | 80.04 | hooked | 1 | 55 | 1100 | 115 | S
203 | Cohen & Aoude | M15-0.5% | 125 | 250 | 212 | 2400 | 0.0152 | 3.77 | 3.07 | 10 | 59.4 | hooked | 0.5 | 55 | 1100 | 44 | S
204 | Aoude & Cohen | M15-0.5%H | 125 | 250 | 212 | 2400 | 0.0152 | 3.77 | 3.07 | 10 | 49.6 | hooked | 0.5 | 80 | 1100 | 46 | S
205 |  | M20-0.75% | 125 | 250 | 210 | 2400 | 0.0228 | 3.81 | 3.1 | 10 | 49.7 | hooked | 0.75 | 55 | 1100 | 45 | S
206 |  | M20-1.0% | 125 | 250 | 210 | 2400 | 0.0228 | 3.81 | 3.1 | 10 | 51.5 | hooked | 1 | 55 | 1100 | 59 | S
207 |  | M20-1.0%A | 125 | 250 | 210 | 2400 | 0.0228 | 3.81 | 3.1 | 12 | 54.5 | hooked | 1 | 55 | 1100 | 60 | S
208 | Dancygier & Savir 2011 | H3-S0-1_35 | 200 | 325 | 273 | 2000 | 0.0348 | 2.75 | 2.71 | 22 | 110.9 | hooked | 0.75 | 64 | 1000 | 202 | S
209 |  | H3-S0-1_60 | 200 | 325 | 273 | 2000 | 0.0348 | 2.75 | 2.71 | 22 | 109.2 | hooked | 0.75 | 67 | 1000 | 211 | S
210 | Krassowska & Kosior-Kazberuk 2018 | A-IV-WS1.0 | 80 | 180 | 165 | 987 | 0.0171 | 2.99 | 2.83 | 4 | 41.23 | hooked | 1 | 50 | 800 | 33 | S
211 |  | A-IV-WS1.5 | 80 | 180 | 165 | 987 | 0.0171 | 2.99 | 2.83 | 4 | 39.87 | hooked | 1.5 | 50 | 800 | 41 | S
212 | Yoo & Yang 2018 | S-F0.75 | 300 | 500 | 420 | 3700 | 0.0322 | 3.21 | 3.19 | 20 | 62.3 | hooked | 0.75 | 65 | 1400 | 417 | S
213 |  | M-F0.75 | 450 | 750 | 648 | 5220 | 0.0327 | 3.26 | 3.24 | 20 | 62.3 | hooked | 0.75 | 65 | 1400 | 815 | S
214 |  | L-F0.75 | 600 | 1000 | 887 | 6780 | 0.0343 | 3.26 | 3.25 | 20 | 62.3 | hooked | 0.75 | 65 | 1400 | 1481 | S
215 | Shoaib, Lubell & Bindiganavile 2014 | N31 | 310 | 308 | 258 | 1548 | 0.025 | 3 | 2.42 | 10 | 23 | hooked | 1 | 55 | 1100 | 212 | S
216 |  | H31 | 310 | 308 | 258 | 1548 | 0.025 | 3 | 2.42 | 10 | 41 | hooked | 1 | 55 | 1100 | 279 | S-FL
217 |  | N61 | 300 | 600 | 531 | 3186 | 0.0188 | 3 | 2.72 | 10 | 23 | hooked | 1 | 55 | 1100 | 255 | S
218 |  | N62 | 300 | 600 | 523 | 3138 | 0.0255 | 3 | 2.71 | 10 | 23 | hooked | 1 | 55 | 1100 | 245 | S
219 |  | H62 | 300 | 600 | 523 | 3138 | 0.0255 | 3 | 2.71 | 10 | 41 | hooked | 1 | 55 | 1100 | 447 | S
220 |  | N10-1 | 300 | 1000 | 923 | 5538 | 0.0144 | 3 | 2.84 | 10 | 41 | hooked | 1 | 55 | 1100 | 500 | S
221 |  | N10-2 | 300 | 1000 | 920 | 5520 | 0.0203 | 3 | 2.84 | 10 | 41 | hooked | 1 | 55 | 1100 | 505 | S
222 |  | H10-1 | 300 | 1000 | 923 | 5538 | 0.0144 | 3 | 2.84 | 10 | 80 | hooked | 1 | 55 | 1100 | 653 | S
223 |  | H10-2 | 300 | 1000 | 920 | 5520 | 0.0203 | 3 | 2.84 | 10 | 80 | hooked | 1 | 55 | 1100 | 651 | S
224 | 1987 | R-I | 150 | 300 | 251 | 1470 | 0.02670145 | 3.486056 | 3.087649 | 12.5 | 27.8 | crimped | 1 | 50 | 1025 | 79.515375 | DT + ST + SC
225 |  | R-II | 150 | 300 | 251 | 1470 | 0.02670145 | 3.486056 | 3.087649 | 12.5 | 27.2 | crimped | 1 | 50 | 1025 | 78.762375 | DT + ST + SC
226 |  | U-I | 150 | 300 | 251 | 1470 | 0.02670145 | 3.486056 | 3.087649 | 12.5 | 27.6 | crimped | 1 | 85 | 1050 | 99.469875 | DT + ST + SC
227 |  | U-II | 150 | 300 | 251 | 1470 | 0.02670145 | 3.486056 | 3.087649 | 12.5 | 27.9 | crimped | 1 | 85 | 1050 | 82.150875 | DT + ST + SC
228 |  | W-I | 150 | 300 | 251 | 1470 | 0.02670145 | 3.486056 | 3.087649 | 12.5 | 34.7 | crimped | 1 | 50 | 1025 | 100.222875 | DT + ST + SC
229 |  | W-II | 150 | 300 | 251 | 1470 | 0.02670145 | 3.486056 | 3.087649 | 12.5 | 36.2 | crimped | 1 | 50 | 1025 | 100.975875 | DT + ST
230 |  | Z-I | 150 | 300 | 251 | 1470 | 0.02670145 | 3.486056 | 3.087649 | 12.5 | 37 | crimped | 1 | 85 | 1050 | 111.141375 | DT + ST
231 |  | Z-II | 150 | 300 | 251 | 1470 | 0.02670145 | 3.486056 | 3.087649 | 12.5 | 38.3 | crimped | 1 | 85 | 1050 | 104.740875 | DT + ST
232 |  | SF2 | 85 | 150 | 130 | 1030 | 0.02047011 | 2.515385 | 2.438462 | 9.55 | 51.85 | crimped | 0.25 | 100 | 2000 | 29.66765625 | S
233 |  | SF3 | 85 | 150 | 130 | 1160 | 0.02047011 | 3.015385 | 2.938462 | 9.55 | 51.85 | crimped | 0.25 | 100 | 2000 | 30.793375 | S
234 |  | SF5 | 85 | 150 | 130 | 1030 | 0.02047011 | 2.515385 | 2.438462 | 9.55 | 33.32 | crimped | 0.25 | 100 | 2000 | 23.03765625 | S
235 |  | SF6 | 85 | 150 | 130 | 1160 | 0.02047011 | 3.015385 | 2.938462 | 9.55 | 33.32 | crimped | 0.25 | 100 | 2000 | 21.621875 | S
236 |  | B1 | 85 | 150 | 130 | 1160 | 0.02047011 | 3.015385 | 2.938462 | 9.55 | 51.68 | crimped | 0.5 | 133 | 2000 | 35.876375 | S
237 |  | B7 | 85 | 150 | 130 | 1160 | 0.02047011 | 3.015385 | 2.938462 | 9.55 | 30.6 | crimped | 0.5 | 133 | 2000 | 21.953375 | S
238 |  | B9 | 85 | 150 | 130 | 1160 | 0.02047011 | 3.015385 | 2.938462 | 9.55 | 31.025 | crimped | 1 | 100 | 2000 | 33.003375 | S
239 |  | B12 | 85 | 150 | 130 | 1030 | 0.02047011 | 2.515385 | 2.438462 | 9.55 | 51.68 | crimped | 0.5 | 133 | 2000 | 40.93865625 | S
240 |  | B13 | 85 | 150 | 130 | 1290 | 0.02047011 | 3.515385 | 3.438462 | 9.55 | 41.65 | crimped | 0.5 | 133 | 2000 | 29.04609375 | S
241 |  | B15 | 85 | 150 | 130 | 1030 | 0.02047011 | 2.515385 | 2.438462 | 9.55 | 48.705 | crimped | 1 | 133 | 2000 | 49.00515625 | S
242 |  | B16 | 85 | 150 | 130 | 1290 | 0.02047011 | 3.515385 | 3.438462 | 9.55 | 48.79 | crimped | 1 | 133 | 2000 | 33.02409375 | S
243 |  | B17 | 85 | 150 | 128 | 1160 | 0.03695991 | 3.0625 | 2.984375 | 9.55 | 41.65 | crimped | 0.5 | 133 | 2000 | 32.389675 | S
244 |  | B19 | 85 | 150 | 128 | 1160 | 0.03695991 | 3.0625 | 2.984375 | 9.55 | 30.6 | crimped | 0.5 | 133 | 2000 | 24.556075 | S
245 |  | B23 | 85 | 150 | 128 | 1160 | 0.03695991 | 3.0625 | 2.984375 | 9.55 | 48.79 | crimped | 1 | 133 | 2000 | 47.730475 | S
246 |  | B27 | 85 | 150 | 128 | 1160 | 0.03695991 | 3.0625 | 2.984375 | 9.55 | 53.55 | crimped | 1.5 | 100 | 2000 | 48.709675 | S
247 | Lim and Oh | S0.00V1 | 100 | 180 | 130 | 1300 | 0.0309326 | 3.076923 | 3 | 10 | 38.69 | straight smooth | 1 | 60 | 1303 | 58.6625 | S
248 |  | S0.00V2 | 100 | 180 | 130 | 1300 | 0.0309326 | 3.076923 | 3 | 10 | 42.4 | straight smooth | 2 | 60 | 1303 | 74.7825 | S
249 |  | HSC,III,S6/0.15 | 200 | 500 | 410 | 3000 | 0.03064968 | 2.926829 | 2.439024 | 18 | 76.8 | straight smooth | 1 | 40 | 2600 | 292.75 | S
250 |  | HSC,III,S6/0.15 | 200 | 500 | 410 | 3000 | 0.03064968 | 2.926829 | 2.439024 | 18 | 76.8 | straight smooth | 1 | 40 | 2600 | 339.75 | S
251 |  | HSC,III,S6/0.15 | 300 | 700 | 570 | 5000 | 0.02870607 | 2.982456 | 2.631579 | 18 | 76.8 | straight smooth | 1 | 40 | 2600 | 458.125 | S
252 | Li, Ward, Hamza | M1 | 63.5 | 127 | 102 | 612 | 0.0220258 | 3 | 2.877451 | 2.36 | 53 | crimped | 1 | 28.5 | 1000 | 16.57804
253 |  | M2 | 127 | 228 | 204 | 1224 | 0.02211835 | 3 | 2.877451 | 2.36 | 53 | crimped | 1 | 28.5 | 1000 | 50.9636268
254 |  | M3 | 63.5 | 127 | 102 | 612 | 0.0220258 | 3 | 2.877451 | 2.36 | 50.2 | crimped | 2 | 28.5 | 1000 | 20.85286
255 |  | M4 | 127 | 228 | 204 | 1224 | 0.02211835 | 3 | 2.877451 | 2.36 | 50.2 | crimped | 2 | 28.5 | 1000 | 66.7675068
256 |  | M5 | 63.5 | 127 | 102 | 612 | 0.0220258 | 3 | 2.877451 | 2.36 | 62.6 | crimped | 1 | 28.5 | 1000 | 17.80867
257 |  | M6 | 127 | 228 | 204 | 1224 | 0.02211835 | 3 | 2.877451 | 2.36 | 62.6 | crimped | 1 | 28.5 | 1000 | 61.8449868
258 |  | M12 | 63.5 | 127 | 102 | 459 | 0.0220258 | 2.25 | 2.127451 | 2.36 | 62.6 | crimped | 1 | 28.5 | 1000 | 23.49301
259 |  | M13 | 63.5 | 127 | 102 | 510 | 0.0220258 | 2.5 | 2.377451 | 2.36 | 62.6 | crimped | 1 | 28.5 | 1000 | 20.5835
260 |  | M14 | 63.5 | 127 | 102 | 561 | 0.0220258 | 2.75 | 2.627451 | 2.36 | 62.6 | crimped | 1 | 28.5 | 1000 | 17.8683
261 |  | M15 | 63.5 | 127 | 102 | 612 | 0.0110129 | 3 | 2.877451 | 2.36 | 62.6 | crimped | 1 | 28.5 | 1000 | 12.88615
262 |  | M16 | 63.5 | 127 | 102 | 612 | 0.03303871 | 3 | 2.877451 | 2.36 | 62.6 | crimped | 1 | 28.5 | 1000 | 17.87344
263 |  | M17 | 63.5 | 127 | 102 | 612 | 0.03303871 | 3 | 2.877451 | 2.36 | 54.1 | crimped | 1 | 57 | 1000 | 25.32199
264 |  | 2TLF-2 | 55 | 300 | 265 | 3000 | 0.02758997 | 3.43 | 3.052642 | 14 | 33.948 | crimped | 1 | 100 | 1570 | 46.02075 | S
265 |  | 2TLF-3 | 55 | 300 | 265 | 3000 | 0.02758997 | 4.91 | 4.532642 | 14 | 36.818 | crimped | 1 | 100 | 1570 | 43.22075 | S-FL
266 |  | S-FE-50-0.5 | 200 | 300 | 265 | 2000 | 0.0177826 | 3.018868 | 2.641509 | 10 | 45.4 | flat end | 0.5 | 50 | 1100 | 116.95 | S
267 |  | S-FE-50-0.75 | 200 | 300 | 265 | 2000 | 0.0177826 | 3.018868 | 2.641509 | 10 | 44.4 | flat end | 0.75 | 50 | 1100 | 145.6 | S
268 |  | S-FE-50-1.0 | 200 | 300 | 265 | 2000 | 0.0177826 | 3.018868 | 2.641509 | 10 | 40.3 | flat end | 1 | 50 | 1100 | 148.25 | S
269 |  | S-FE-30-0.5 | 200 | 300 | 265 | 2000 | 0.0177826 | 3.018868 | 2.641509 | 10 | 53.7 | flat end | 0.5 | 42.85714 | 1100 | 108.2 | S
270 |  | S-FE-30-0.75 | 200 | 300 | 265 | 2000 | 0.0177826 | 3.018868 | 2.641509 | 10 | 46 | flat end | 0.75 | 42.85714 | 1100 | 124.4 | S
271 |  | S-FE-30-1.0 | 200 | 300 | 265 | 2000 | 0.0177826 | 3.018868 | 2.641509 | 10 | 42.2 | flat end | 1 | 42.85714 | 1100 | 152.85 | S
272 |  | B55 | 175 | 250 | 210 | 2800 | 0.03103124 | 4.5 | 4.261905 | 10 | 39.114 | crimped | 0.8 | 100 | 1050 | 119.73125 | SC-FL
273 | Batson et al | H1 | 101 | 152 | 127 | 1828.8 | 0.03086187 | 4.8 | 4.012598 | 2 | 33.22 | flat | 0.22 | 101.6 | 1100 | 28.2165 | S-FL
274 |  | H2 | 101 | 152 | 127 | 1828.8 | 0.03086187 | 4.8 | 4.012598 | 2 | 33.22 | flat | 0.22 | 101.6 | 1100 | 27.77419 | S-FL
275 |  | H3 | 101 | 152 | 127 | 1828.8 | 0.03086187 | 4.8 | 4.012598 | 2 | 33.22 | flat | 0.22 | 101.6 | 1100 | 27.24342 | S-FL
276 |  | I1 | 101 | 152 | 127 | 1828.8 | 0.03086187 | 4.8 | 4.012598 | 2 | 33.22 | crimped | 0.22 | 46.46341 | 1100 | 28.48188 | S-FL
277 |  | I2 | 101 | 152 | 127 | 1828.8 | 0.03086187 | 4.8 | 4.012598 | 2 | 33.22 | crimped | 0.22 | 46.46341 | 1100 | 28.48188 | S-FL
278 |  | I3 | 101 | 152 | 127 | 1828.8 | 0.03086187 | 4.8 | 4.012598 | 2 | 33.22 | crimped | 0.22 | 46.46341 | 1100 | 26.71264 | S-FL
279 |  | A2 | 101 | 152 | 127 | 1828.8 | 0.03086187 | 4.8 | 4.012598 | 2 | 33.22 | round | 0.22 | 101.6 | 1100 | 27.06649 | S-FL
280 |  | B3 | 101 | 152 | 127 | 1828.8 | 0.03086187 | 4.4 | 3.612598 | 2 | 33.22 | round | 0.22 | 101.6 | 1100 | 31.93191 | S
281 |  | C1 | 101 | 152 | 127 | 1828.8 | 0.03086187 | 4.2 | 3.412598 | 2 | 33.22 | round | 0.22 | 101.6 | 1100 | 31.84344 | S
282 |  | C2 | 101 | 152 | 127 | 1828.8 | 0.03086187 | 4.2 | 3.412598 | 2 | 33.22 | round | 0.22 | 101.6 | 1100 | 28.2165 | S
283 |  | C3 | 101 | 152 | 127 | 1828.8 | 0.03086187 | 4.2 | 3.412598 | 2 | 33.22 | round | 0.22 | 101.6 | 1100 | 25.47417 | S
284 |  | D2 | 101 | 152 | 127 | 1828.8 | 0.03086187 | 4.3 | 3.512598 | 2 | 33.22 | round | 0.22 | 101.6 | 1100 | 29.89728 | S
285 |  | D3 | 101 | 152 | 127 | 1828.8 | 0.03086187 | 4.3 | 3.512598 | 2 | 33.22 | round | 0.22 | 101.6 | 1100 | 28.30496 | S
286 |  | E3 | 101 | 152 | 127 | 1828.8 | 0.03086187 | 4.2 | 3.412598 | 2 | 40.21 | round | 0.44 | 101.6 | 1100 | 33.25884 | S-FL
287 |  | F1 | 101 | 152 | 127 | 1828.8 | 0.03086187 | 4 | 3.212598 | 2 | 40.21 | round | 0.44 | 101.6 | 1100 | 33.43576 | S
288 |  | F2 | 101 | 152 | 127 | 1828.8 | 0.03086187 | 4 | 3.212598 | 2 | 40.21 | round | 0.44 | 101.6 | 1100 | 31.48959 | S
289 |  | F3 | 101 | 152 | 127 | 1828.8 | 0.03086187 | 4 | 3.212598 | 2 | 40.21 | round | 0.44 | 101.6 | 1100 | 33.43576 | S
290 |  | G1 | 101 | 152 | 127 | 1828.8 | 0.03086187 | 4.4 | 3.612598 | 2 | 33.22 | round | 0.22 | 101.6 | 1100 | 28.65881 | S
291 |  | G3 | 101 | 152 | 127 | 1828.8 | 0.03086187 | 4.4 | 3.612598 | 2 | 33.22 | round | 0.22 | 101.6 | 1100 | 27.24342 | S
292 |  | L1 | 101 | 152 | 127 | 1828.8 | 0.03086187 | 4 | 3.212598 | 2 | 33.22 | crimped | 0.22 | 61.95122 | 1100 | 30.42805 | S
293 |  | L2 | 101 | 152 | 127 | 1828.8 | 0.03086187 | 4 | 3.212598 | 2 | 33.22 | crimped | 0.22 | 61.95122 | 1100 | 30.51651 | S
294 |  | L3 | 101 | 152 | 127 | 1828.8 | 0.03086187 | 4 | 3.212598 | 2 | 33.22 | crimped | 0.22 | 61.95122 | 1100 | 33.43576 | S
295 |  | M1 | 101 | 152 | 127 | 1828.8 | 0.03086187 | 4.6 | 3.812598 | 2 | 33.22 | crimped | 0.22 | 61.95122 | 1100 | 26.18187 | S
296 |  | M2 | 101 | 152 | 127 | 1828.8 | 0.03086187 | 4.4 | 3.612598 | 2 | 33.22 | crimped | 0.22 | 61.95122 | 1100 | 27.42034 | S
297 |  | M3 | 101 | 152 | 127 | 1828.8 | 0.03086187 | 4.4 | 3.612598 | 2 | 33.22 | crimped | 0.22 | 61.95122 | 1100 | 26.00494672 | S
298 |  | N1 | 101 | 152 | 127 | 1828.8 | 0.03086187 | 5 | 4.212598 | 2 | 33.22 | crimped | 0.22 | 61.95122 | 1100 | 24.67802 | S
299 |  | N2 | 101 | 152 | 127 | 1828.8 | 0.03086187 | 4.8 | 4.012598 | 2 | 33.22 | crimped | 0.22 | 61.95122 | 1100 | 22.63328 | S
300 |  | O1 | 101 | 152 | 127 | 1828.8 | 0.03086187 | 4 | 3.212598 | 2 | 40.21 | crimped | 0.44 | 61.95122 | 1100 | 31.75498 | S
301 |  | P1 | 101 | 152 | 127 | 1828.8 | 0.03086187 | 4.2 | 3.412598 | 2 | 40.21 | crimped | 0.44 | 61.95122 | 1100 | 34.05499 | S
302 |  | P2 | 101 | 152 | 127 | 1828.8 | 0.03086187 | 4.2 | 3.412598 | 2 | 40.21 | crimped | 0.44 | 61.95122 | 1100 | 30.42805 | S
303 |  | P3 | 101 | 152 | 127 | 1828.8 | 0.03086187 | 4.2 | 3.412598 | 2 | 40.21 | crimped | 0.44 | 61.95122 | 1100 | 32.81653 | S
304 |  | R1 | 101 | 152 | 127 | 1828.8 | 0.03086187 | 3.2 | 2.412598 | 2 | 39.72 | crimped | 0.88 | 61.95122 | 1100 | 36.97424 | S
305 |  | R2 | 101 | 152 | 127 | 1828.8 | 0.03086187 | 3.4 | 2.612598 | 2 | 39.72 | crimped | 0.88 | 61.95122 | 1100 | 34.58577 | S
306 |  | S1 | 101 | 152 | 127 | 1828.8 | 0.03086187 | 3.4 | 2.612598 | 2 | 39.72 | crimped | 0.88 | 61.95122 | 1100 | 33.43576 | S
307 |  | S2 | 101 | 152 | 127 | 1828.8 | 0.03086187 | 3.4 | 2.612598 | 2 | 39.72 | crimped | 0.88 | 61.95122 | 1100 | 42.19351 | S
308 |  | S3 | 101 | 152 | 127 | 1828.8 | 0.03086187 | 3.4 | 2.612598 | 2 | 39.72 | crimped | 0.88 | 61.95122 | 1100 | 39.80503 | S
309 |  | U1 | 101 | 152 | 127 | 1828.8 | 0.03086187 | 2.8 | 2.012598 | 2 | 39.79 | crimped | 1.76 | 61.95122 | 1100 | 56.52436 | S-FL
310 |  | X1 | 101 | 152 | 127 | 1828.8 | 0.03086187 | 4.8 | 4.012598 | 2 | 33.22 | crimped | 0.22 | 61.95122 | 1100 | 24.58955 | S
311 |  | X2 | 101 | 152 | 127 | 1828.8 | 0.03086187 | 4.8 | 4.012598 | 2 | 33.22 | crimped | 0.22 | 61.95122 | 1100 | 23.70493 | S
312 |  | X3 | 101 | 152 | 127 | 1828.8 | 0.03086187 | 4.8 | 4.012598 | 2 | 33.22 | crimped | 0.22 | 61.95122 | 1100 | 26.35879 | S
313 | Jindal | C1 | 100 | 152.6 | 127 | 1524 | 0.01994911 | 3.6 | 3.52126 | 2 | 20.68966 | straight mild steel | 1 | 25 | 4913 | 21.205703 | S
314 |  | G2 | 100 | 152.6 | 127 | 762 | 0.01994911 | 2.4 | 2.32126 | 2 | 20.68966 | brass-coated high strength steel | 1 | 100 | 2350 | 29.6488515 | S
315 |  | H3 | 100 | 152.6 | 127 | 1524 | 0.01994911 | 3.6 | 3.52126 | 2 | 20.68966 | brass-coated high strength steel | 1 | 83.33333 | 2350 | 28.993203 | S
316 |  | H4 | 100 | 152.6 | 127 | 1524 | 0.01994911 | 4.8 | 4.72126 | 2 | 20.68966 | brass-coated high strength steel | 1 | 83.33333 | 2350 | 24.765703 | S
317 |  | 3-0.5-0.5 | 100 | 200 | 175 | 1050 | 0.03590392 | 3 | 2.942857 | 13 | 80 | smooth straight | 0.5 | 100 | 1856 | 56.0875 | S
318 |  | 3-0.5-1 | 100 | 200 | 175 | 1050 | 0.03590392 | 3 | 2.942857 | 13 | 80 | smooth straight | 1 | 100 | 1856 | 72.0125 | S
319 |  | 4.5-0.5-0.5 | 100 | 200 | 175 | 1575 | 0.03590392 | 4.5 | 4.442857 | 13 | 80 | smooth straight | 0.5 | 100 | 1856 | 49.04375 | S
320 |  | 4.5-0.5-1 | 100 | 200 | 175 | 1575 | 0.03590392 | 4.5 | 4.442857 | 13 | 80 | smooth straight | 1 | 100 | 1856 | 60.59375 | S
321 | Roberts and Ho | F3.0B1 | 50 | 200 | 170 | 820 | 0.02365434 | 2.411765 | 2.117647 | 10 | 32.062 | brass-coated high strength steel | 3 | 100 | 1100 | 32.9025 | S-FL
322 |  | F4.5B1 | 50 | 200 | 170 | 820 | 0.02365434 | 2.411765 | 2.117647 | 10 | 39.278 | brass-coated high strength steel | 4.5 | 100 | 1100 | 36.3025 | S-FL
323 | Furlan and de Hanai | P3B | 100 | 100 | 85.25 | 900 | 0.01662925 | 3.519062 | 3.40176 | 10 | 54.8 | crimped | 1 | 127 | 1100 | 20.1125 | ST
324 |  | P4B | 100 | 100 | 85.25 | 900 | 0.01662925 | 3.519062 | 3.40176 | 10 | 50 | crimped | 2 | 127 | 1100 | 22.1125 | S-FL
325 |  | P5A | 100 | 100 | 85.25 | 900 | 0.01662925 | 3.519062 | 3.40176 | 10 | 49.3 | crimped | 1 | 190.5 | 1100 | 21.6125 | ST
326 |  | P5B | 100 | 100 | 85.25 | 900 | 0.01662925 | 3.519062 | 3.40176 | 10 | 49.3 | crimped | 1 | 190.5 | 1100 | 18.6125 | ST
327 |  | P6B | 100 | 100 | 85.25 | 900 | 0.01662925 | 3.519062 | 3.40176 | 10 | 53.7 | crimped | 2 | 190.5 | 1100 | 20.1125 | ST
328 |  | P7A | 100 | 100 | 85.25 | 900 | 0.01662925 | 3.519062 | 3.40176 | 10 | 53.5 | crimped | 0.5 | 190.5 | 1100 | 22.6125 | ST
329 |  | P7B | 100 | 100 | 85.25 | 900 | 0.01662925 | 3.519062 | 3.40176 | 10 | 53.5 | crimped | 0.5 | 190.5 | 1100 | 17.6125 | ST
330 | Zamanzadeh et al | S_W70 | 70 | 300 | 270 | 1040 | 0.03324437 | 2.555556 | 2.518519 | 10 | 50 | recycled | 0.769 | 58 | 1100 | 81.563 | S
331 |  | S_W110 | 110 | 300 | 270 | 1040 | 0.02115551 | 2.555556 | 2.518519 | 10 | 50 | recycled | 0.769 | 58 | 1100 | 96.239 | S
332 |  | S_W150 | 150 | 300 | 270 | 1040 | 0.01551404 | 2.555556 | 2.518519 | 10 | 50 | recycled | 0.769 | 58 | 1100 | 109.757 | S
Note on B1: Results obtained by filtering the database available in Lantsoght E (2019) Database of experiments on SFRC beams without stirrups failing in shear (Version 1.0) [Data set]. Zenodo