## MASTER COPY(SA)
Observation Table
Sive Dia. (mm) | Retained on each Sive (gm) | % Retain | Cum %Retain | Cum %Passing (N)
4.75 | 32 | 8 | 8 | 92
2.36 | 68 | 17 | 25 | 75 | 100 | 25
1.18 | 77 | 19.25 | 44.25 | 55.75
0.6 | 70 | 17.5 | 61.75 | 38.25
0.425 | 53 | 13.25 | 75 | 25 | 200 | 50
0.3 | 38 | 9.5 | 84.5 | 15.5
0.15 | 34 | 8.5 | 93 | 7
0.075 | 23 | 5.75 | 98.75 | 1.25 | 95 | 23.75
Reciver | 5 | 1.25 | 100 | 0 | 5 | 1.25
Total | 400 |  |  |  | 400
| D60 | 1.5 |  | Cu | 8.333333
| D30 | 0.55 |  | Cc | 1.12037
| D10 | 0.18

## Proctor
STANDARD PROCTOR TEST
Height of mould, H (cm) | 12.5
Diameter of Mould, D (cm) | 10
Observation Table
Sample No. | 1 | 2 | 3 | 4 | 5 | 6
Mass of mould, W1 (g) | 3822 | 3822 | 3822 | 3822 | 3822 | 3822
Mass of mould + Compacted Soil, W2 (g) | 5539 | 5605 | 5680 | 5780 | 5786 | 5844
Mass of compacted soil, W3 (g) | 1717 | 1783 | 1858 | 1958 | 1964 | 1970
Volume of mould, V (cc) | 981.25 | 981.25 | 981.25 | 981.25 | 981.25 | 981.25
Bulk density, Ƴb (g/cc) | 1.749809 | 1.81707 | 1.893503 | 1.995414 | 2.001529 | 2.007643
Dry density, Ƴd (g/cc) | 1.687995 | 1.703503 | 1.729476 | 1.779044 | 1.729105 | 1.717841
Water Content
Mass of Empty container, W4 (gm) | 80 | 76 | 83.1 | 38.1 | 77.4 | 52.5
Mass of Empty container + Wet Soil, W5 (gm) | 153.6 | 141.6 | 148.9 | 121.1 | 166.3 | 157.8
Mass of Empty container + Dry Soil, W6 (gm) | 151 | 137.5 | 143.2 | 112.1 | 154.2 | 142.6
Mass of Water, W7 (gm) | 2.6 | 4.1 | 5.7 | 9 | 12.1 | 15.2
Mass of Dry Soil, W8 (gm) | 71 | 61.5 | 60.1 | 74 | 76.8 | 90.1
Water Content, %W | 3.661972 | 6.666667 | 9.484193 | 12.16216 | 15.75521 | 16.87014

## J DST
AT OMC-3%
Observation Table
Mould size
Length of specimen, L |  | 6 | cm
Width of specimen, B |  | 6 | cm
Thickness of specimen |  | 2 | cm
Unit Weight of sample remoulded sample, ϒ |  | 2.015 | g/cc
Proving Ring Constant |  | 0.254 | kg/div
Rate of Strain |  | 0.25 | mm/min
L.C of Dial Guage |  | 0.001 | cm
Volume of mould |  | 72 | cm3
Mass of soil sample required |  | 145.08 | gm
DIAL GAUGE READING | DISPLACEMENT (cm) | CHANGE IN LENGTH (cm) | AREA (cm2) | 0.5 kg/cm2 |  |  | 1.0 kg/cm2 |  |  | 1.5kg/cm2
|  |  |  | PROVING RING READING | SHEAR LOAD | SHEAR STRESS (kg/cm2) | PROVING RING READING | SHEAR LOAD | SHEAR STRESS (kg/cm2) | PROVING RING READING | SHEAR LOAD | SHEAR STRESS (kg/cm2)
50 | 0.05 | 5.95 | 35.7 | 68 | 17.272 | 0.4838095 | 74 | 18.796 | 0.5264986 | 55 | 13.97 | 0.3913165
100 | 0.1 | 5.9 | 35.4 | 88 | 22.352 | 0.6314124 | 101 | 25.654 | 0.7246893 | 80 | 20.32 | 0.5740113
150 | 0.15 | 5.85 | 35.1 | 101 | 25.654 | 0.7308832 | 113 | 28.702 | 0.8177208 | 105 | 26.67 | 0.7598291
200 | 0.2 | 5.8 | 34.8 | 111 | 28.194 | 0.8101724 | 121 | 30.734 | 0.8831609 | 120 | 30.48 | 0.8758621
250 | 0.25 | 5.75 | 34.5 | 117 | 29.718 | 0.8613913 | 128 | 32.512 | 0.9423768 | 136 | 34.544 | 1.001275
300 | 0.3 | 5.7 | 34.2 | 119 | 30.226 | 0.8838012 | 132 | 33.528 | 0.9803509 | 145 | 36.83 | 1.076901
350 | 0.35 | 5.65 | 33.9 | 119 | 30.226 | 0.8916224 | 135 | 34.29 | 1.011504 | 158 | 40.132 | 1.183835
400 | 0.4 | 5.6 | 33.6 | 119 | 30.226 | 0.8995833 | 137 | 34.798 | 1.035655 | 168 | 42.672 | 1.27
450 | 0.45 | 5.55 | 33.3 | - | - | - | 137 | 34.798 | 1.044985 | 175 | 44.45 | 1.334835
500 | 0.5 | 5.5 | 33 | - | - | - | 137 | 34.798 | 1.054485 | 180 | 45.72 | 1.385455
550 | 0.55 | 5.45 | 32.7 | - | - | - | - | - | - | 182 | 46.228 | 1.4137
600 | 0.6 | 5.4 | 32.4 | - | - | - | - | - | - | 182 | 46.228 | 1.42679
650 | 0.65 | 5.35 | 32.1 | - | - | - | - | - | - | 182 | 46.228 | 1.440125
[5 empty] | τ = | 0.8995833 |  | τ = | 1.054485 |  | τ = | 1.440125
| σ | τ |  | slope | 0.5405
|  |  |  | phi | 28.39122
| 0.5 | 0.8995833 |  | Cu | 0.5909 | kN/m2
| 1 | 1.054485
| 1.5 | 1.440125
AT OMC
Observation Table
Mould size
Length of specimen, L |  | 6 | cm
Width of specimen, B |  | 6 | cm
Thickness of specimen |  | 2 | cm
Unit Weight of sample remoulded sample, ϒ |  | 2.015 | g/cc
Proving Ring Constant |  | 0.254 | kg/div
Rate of Strain |  | 0.25 | mm/min
L.C of Dial Guage |  | 0.001 | cm
Volume of mould |  | 72 | cm3
Mass of soil sample required |  | 145.08 | gm
DIAL GAUGE READING | DISPLACEMENT (cm) | CHANGE IN LENGTH (cm) | AREA (cm2) | 0.5 kg/cm2 |  |  | 1.0 kg/cm2 |  |  | 1.5kg/cm2
|  |  |  | PROVING RING READING | SHEAR LOAD | SHEAR STRESS (kg/cm2) | PROVING RING READING | SHEAR LOAD | SHEAR STRESS (kg/cm2) | PROVING RING READING | SHEAR LOAD | SHEAR STRESS (kg/cm2)
50 | 0.05 | 5.95 | 35.7 | 28 | 7.112 | 0.1992157 | 45 | 11.43 | 0.3201681 | 80 | 20.32 | 0.5691877
100 | 0.1 | 5.9 | 35.4 | 40 | 10.16 | 0.2870056 | 68 | 17.272 | 0.4879096 | 99 | 25.146 | 0.710339
150 | 0.15 | 5.85 | 35.1 | 49 | 12.446 | 0.3545869 | 84 | 21.336 | 0.6078632 | 113 | 28.702 | 0.8177208
200 | 0.2 | 5.8 | 34.8 | 56 | 14.224 | 0.4087356 | 95 | 24.13 | 0.6933908 | 129 | 32.766 | 0.9415517
250 | 0.25 | 5.75 | 34.5 | 60 | 15.24 | 0.4417391 | 104 | 26.416 | 0.7656812 | 139 | 35.306 | 1.023362
300 | 0.3 | 5.7 | 34.2 | 64 | 16.256 | 0.4753216 | 110 | 27.94 | 0.8169591 | 151 | 38.354 | 1.121462
350 | 0.35 | 5.65 | 33.9 | 67 | 17.018 | 0.5020059 | 115 | 29.21 | 0.8616519 | 163 | 41.402 | 1.221298
400 | 0.4 | 5.6 | 33.6 | 71 | 18.034 | 0.5367262 | 117 | 29.718 | 0.8844643 | 169 | 42.926 | 1.27756
450 | 0.45 | 5.55 | 33.3 | 77 | 19.558 | 0.5873273 | 114 | 28.956 | 0.8695495 | 173 | 43.942 | 1.31958
500 | 0.5 | 5.5 | 33 | 80 | 20.32 | 0.6157576 | 110 | 27.94 | 0.8466667 | 177 | 44.958 | 1.362364
550 | 0.55 | 5.45 | 32.7 | 84 | 21.336 | 0.6524771 | - | - | - | 179 | 45.466 | 1.390398
600 | 0.6 | 5.4 | 32.4 | 85 | 21.59 | 0.666358 | - | - | - | 179 | 45.466 | 1.403272
650 | 0.65 | 5.35 | 32.1 | 86 | 21.844 | 0.6804984 | - | - | - | 178 | 45.212 | 1.408474
700 | 0.7 | 5.3 | 31.8 | - | - | - | - | - | - | 178 | 45.212 | 1.421761
[5 empty] | τ = | 0.6804984 |  | τ = | 0.8844643 |  | τ = | 1.421761
| σ | τ |  | slope | 0.7413
|  |  |  | phi | 36.54954
| 0.5 | 0.6804984 |  | Cu | 25.43 | kN/m2
| 1 | 0.8844643
| 1.5 | 1.421761
AT OMC+3%
Observation Table
Mould size
Length of specimen, L |  | 6 | cm
Width of specimen, B |  | 6 | cm
Thickness of specimen |  | 2 | cm
Unit Weight of sample remoulded sample, ϒ |  | 2.015 | g/cc
Proving Ring Constant |  | 0.254 | kg/div
Rate of Strain |  | 0.125 | mm/min
L.C of Dial Guage |  | 0.001 | cm
Volume of mould |  | 72 | cm3
Mass of soil sample required |  | 145.08 | gm
DIAL GAUGE READING | DISPLACEMENT (cm) | CHANGE IN LENGTH (cm) | AREA (cm2) | 0.5 kg/cm2 |  |  | 1.0 kg/cm2 |  |  | 1.5kg/cm2
|  |  |  | PROVING RING READING | SHEAR LOAD | SHEAR STRESS (kg/cm2) | PROVING RING READING | SHEAR LOAD | SHEAR STRESS (kg/cm2) | PROVING RING READING | SHEAR LOAD | SHEAR STRESS (kg/cm2)
50 | 0.05 | 5.95 | 35.7 | 18 | 4.572 | 0.1280672 | 31 | 7.874 | 0.2205602 | 42 | 10.668 | 0.2988235
100 | 0.1 | 5.9 | 35.4 | 25 | 6.35 | 0.1793785 | 38 | 9.652 | 0.2726554 | 49 | 12.446 | 0.3515819
150 | 0.15 | 5.85 | 35.1 | 30 | 7.62 | 0.217094 | 43 | 10.922 | 0.3111681 | 55 | 13.97 | 0.3980057
200 | 0.2 | 5.8 | 34.8 | 35 | 8.89 | 0.2554598 | 49 | 12.446 | 0.3576437 | 62 | 15.748 | 0.4525287
250 | 0.25 | 5.75 | 34.5 | 39 | 9.906 | 0.2871304 | 55 | 13.97 | 0.4049275 | 69 | 17.526 | 0.508
300 | 0.3 | 5.7 | 34.2 | 41 | 10.414 | 0.3045029 | 61 | 15.494 | 0.4530409 | 74 | 18.796 | 0.5495906
350 | 0.35 | 5.65 | 33.9 | 43 | 10.922 | 0.3221829 | 64 | 16.256 | 0.479528 | 77 | 19.558 | 0.5769322
400 | 0.4 | 5.6 | 33.6 | 45 | 11.43 | 0.3401786 | 69 | 17.526 | 0.5216071 | 81 | 20.574 | 0.6123214
450 | 0.45 | 5.55 | 33.3 | 46 | 11.684 | 0.3508709 | 74 | 18.796 | 0.5644444 | 85 | 21.59 | 0.6483483
500 | 0.5 | 5.5 | 33 | 48 | 12.192 | 0.3694545 | 78 | 19.812 | 0.6003636 | 89 | 22.606 | 0.6850303
550 | 0.55 | 5.45 | 32.7 | 49 | 12.446 | 0.3806116 | 83 | 21.082 | 0.6447095 | 93 | 23.622 | 0.7223853
600 | 0.6 | 5.4 | 32.4 | 50 | 12.7 | 0.3919753 | 87 | 22.098 | 0.682037 | 97 | 24.638 | 0.7604321
650 | 0.65 | 5.35 | 32.1 | 51 | 12.954 | 0.4035514 | 91 | 23.114 | 0.7200623 | 101 | 25.654 | 0.79919
700 | 0.7 | 5.3 | 31.8 | 52 | 13.208 | 0.4153459 | 93 | 23.622 | 0.7428302 | 105 | 26.67 | 0.8386792
750 | 0.75 | 5.25 | 31.5 | 52 | 13.208 | 0.4193016 | 95 | 24.13 | 0.7660317 | 109 | 27.686 | 0.8789206
800 | 0.8 | 5.2 | 31.2 | 52 | 13.208 | 0.4233333 | 98 | 24.892 | 0.7978205 | 113 | 28.702 | 0.9199359
850 | 0.85 | 5.15 | 30.9 |  |  |  | 98 | 24.892 | 0.8055663 | 117 | 29.718 | 0.9617476
900 | 0.9 | 5.1 | 30.6 |  |  |  | 99 | 25.146 | 0.8217647 | 119 | 30.226 | 0.9877778
950 | 0.95 | 5.05 | 30.3 |  |  |  | 101 | 25.654 | 0.8466667 | 120 | 30.48 | 1.005941
1000 | 1 | 5 | 30 |  |  |  | 102 | 25.908 | 0.8636 | 121 | 30.734 | 1.024467
1050 | 1.05 | 4.95 | 29.7 |  |  |  | 103 | 26.162 | 0.8808754 | 122 | 30.988 | 1.043367
1100 | 1.1 | 4.9 | 29.4 |  |  |  | 105 | 26.67 | 0.9071429 | 122 | 30.988 | 1.054014
1150 | 1.15 | 4.85 | 29.1 |  |  |  | 105 | 26.67 | 0.9164948 | 123 | 31.242 | 1.073608
1200 | 1.2 | 4.8 | 28.8 | - | - | - | 105 | 26.67 | 0.9260417 | 123 | 31.242 | 1.084792
[5 empty] | τ = | 0.4035514 |  | τ = | 0.6003636 |  | τ = | 1.084792
| σ | τ |  | slope | 0.6812
|  |  |  | phi | 34.26269
| 0.5 | 0.4035514 |  | Cu | 1.5 | kN/m2
| 1 | 0.6003636
| 1.5 | 1.084792

## J CBR
proving ring constant |  |  | 0.254
load at 2.5 mm |  |  | 1370 | Kg
load at 5mm |  |  | 2055 | Kg
Unsoaked Condition (50%SAND+50%FINES)
Dial Guige (mm) | P.R.R. AT OMC-3% | Load(kg) | P.R.R. AT OMC | Load(kg) | P.R.R. AT OMC+3% | Load(kg)
0 | 0 | 0 | 0 | 0
0.5 | 57 | 14.478 | 33 | 8.382
1 | 119 | 30.226 | 52 | 13.208
1.5 | 185 | 46.99 | 70 | 17.78
2 | 250 | 63.5 | 88 | 22.352
2.5 | 329 | 83.566 | 107 | 27.178
3 | 408 | 103.632 | 124 | 31.496 |  |  | 2.5 | 6.099708
3.5 | 482 | 122.428 | 141 | 35.814 |  |  | 5
4 | 555 | 140.97 | 158 | 40.132
4.5 | 621 | 157.734 | 172 | 43.688
5 | 684 | 173.736 | 189 | 48.006
5.5 | 742 | 188.468 | 204 | 51.816
6 | 805 | 204.47 | 220 | 55.88
%CBR
2.5mm |  | 6.099708 |  | 1.983796 |  | 0
5.0mm |  | 8.454307 |  | 2.336058 |  | 0
Unsoaked Condition (65%SAND+35%FINES)
Dial Guige (mm) | P.R.R. AT OMC-3% | Load(kg) | P.R.R. AT OMC | Load(kg) | P.R.R. AT OMC+3% | Load(kg)
0 | 0 | 0 | 0 | 0 | 0 | 0
0.5 | 0.8 | 0.2032 | 0.3 | 0.0762 | 0.2 | 0.0508
1 | 1.5 | 0.381 | 1 | 0.254 | 0.4 | 0.1016
1.5 | 2.4 | 0.6096 | 1.9 | 0.4826 | 0.8 | 0.2032
2 | 3.2 | 0.8128 | 2.6 | 0.6604 | 1.3 | 0.3302
2.5 | 3.8 | 0.9652 | 3 | 0.762 | 1.7 | 0.4318
3 | 3.9 | 0.9906 | 3.3 | 0.8382 | 2.2 | 0.5588
3.5 | 4.1 | 1.0414 | 3.8 | 0.9652 | 2.65 | 0.6731
4 | 4.2 | 1.0668 | 3.7 | 0.9398 | 2.95 | 0.7493
4.5 | 4 | 1.016 | 3.5 | 0.889 | 3.1 | 0.7874
5 | 3.9 | 0.9906 | 3.3 | 0.8382 | 3.2 | 0.8128
5.5 | 3.8 | 0.9652 | 3 | 0.762 | 3.3 | 0.8382
6 | 3.6 | 0.9144 | 2.9 | 0.7366 | 3.3 | 0.8382
%CBR
2.5mm | 0.07045255
5.0mm | 0.04820438

## Trial sheet
DIRECT SHEAR TEST
35%
Observation Table
Mould size
Length of specimen, L |  | 6 | cm
Width of specimen, B |  | 6 | cm
Thickness of specimen |  | 2 | cm
Unit Weight of sample remoulded sample, ϒ |  | 1.72 | g/cc
Proving Ring Constant |  | 0.254 | kg/div
Rate of Strain |  | 1.25 | mm/min
L.C of Dial Guage |  | 0.001 | cm
Volume of mould |  | 72 | cm3
Mass of soil sample required |  | 123.84 | gm
DIAL GAUGE READING | DISPLACEMENT (mm) | CHANGE IN LENGTH (mm) | AREA (mm2) | 0.65 kg/cm2 |  |  | 1.15 kg/cm2 |  |  | 1.65kg/cm2
|  |  |  | PROVING RING READING | SHEAR LOAD | SHEAR STRESS (kg/cm2) | PROVING RING READING | SHEAR LOAD | SHEAR STRESS (kg/cm2) | PROVING RING READING | SHEAR LOAD | SHEAR STRESS (kg/cm2)
0 | 0 | 6 | 36 | 0 | 0 | 0 | 0 | 0 | 0 | 0 | 0 | 0
50 | 0.05 | 5.95 | 35.7 | 64 | 16.256 | 0.4553501 | 97 | 24.638 | 0.6901401 | 119 | 30.226 | 0.8466667
100 | 0.1 | 5.9 | 35.4 | 87 | 22.098 | 0.6242373 | 124 | 31.496 | 0.8897175 | 143 | 36.322 | 1.026045
150 | 0.15 | 5.85 | 35.1 | 99 | 25.146 | 0.7164103 | 144 | 36.576 | 1.042051 | 161 | 40.894 | 1.165071
200 | 0.2 | 5.8 | 34.8 | 106 | 26.924 | 0.7736782 | 157 | 39.878 | 1.14592 | 173 | 43.942 | 1.262701
250 | 0.25 | 5.75 | 34.5 | 108 | 27.432 | 0.7951304 | 162 | 41.148 | 1.192696 | 187 | 47.498 | 1.376754
300 | 0.3 | 5.7 | 34.2 | 104 | 26.416 | 0.7723977 | 163 | 41.402 | 1.210585 | 195 | 49.53 | 1.448246
350 | 0.35 | 5.65 | 33.9 | 94 | 23.876 | 0.7043068 | 160 | 40.64 | 1.19882 | 198 | 50.292 | 1.48354
400 | 0.4 | 5.6 | 33.6 |  |  |  | 154 | 39.116 | 1.164167 | 189 | 48.006 | 1.42875
450 | 0.45 | 5.55 | 33.3 | [6 empty] | 177 | 44.958 | 1.35009
[5 empty] | τ = | 0.7951304 |  | τ = | 1.210585 |  | τ = | 1.48354
σ | τ
0 | 0 |  | slope | 0.9031
0.65 | 0.7951304 |  | phi | 42.08519
1.15 | 1.210585
1.65 | 1.48354
60%
Observation Table
Mould size
Length of specimen, L |  | 6 | cm
Width of specimen, B |  | 6 | cm
Thickness of specimen |  | 2 | cm
Unit Weight of sample remoulded sample, ϒ |  | 1.72 | g/cc
Proving Ring Constant |  | 0.254 | kg/div
Rate of Strain |  | 0.25 | mm/min
L.C of Dial Guage |  | 0.001 | cm
Volume of mould |  | 72 | cm3
Mass of soil sample required |  | 123.84 | gm
DIAL GAUGE READING | DISPLACEMENT (cm) | CHANGE IN LENGTH (cm) | AREA (cm2) | 0.5 kg/cm2 |  |  | 1.0 kg/cm2 |  |  | 1.5kg/cm2
|  |  |  | PROVING RING READING | SHEAR LOAD | SHEAR STRESS (kg/cm2) | PROVING RING READING | SHEAR LOAD | SHEAR STRESS (kg/cm2) | PROVING RING READING | SHEAR LOAD | SHEAR STRESS (kg/cm2)
0 | 0 | 6 | 36 | 0 | 0 | 0 | 0 | 0 | 0 | 0 | 0 | 0
50 | 0.05 | 5.95 | 35.7 | 28 | 7.112 | 0.1992157 | 40 | 10.16 | 0.2845938 | 62 | 15.748 | 0.4411204
100 | 0.1 | 5.9 | 35.4 | 37 | 9.398 | 0.2654802 | 61 | 15.494 | 0.4376836 | 85 | 21.59 | 0.609887
150 | 0.15 | 5.85 | 35.1 | 45 | 11.43 | 0.325641 | 78 | 19.812 | 0.5644444 | 102 | 25.908 | 0.7381197
200 | 0.2 | 5.8 | 34.8 | 49 | 12.446 | 0.3576437 | 87 | 22.098 | 0.635 | 121 | 30.734 | 0.8831609
250 | 0.25 | 5.75 | 34.5 | 52 | 13.208 | 0.3828406 | 102 | 25.908 | 0.7509565 | 134 | 34.036 | 0.9865507
300 | 0.3 | 5.7 | 34.2 | 59 | 14.986 | 0.4381871 | 115 | 29.21 | 0.8540936 | 146 | 37.084 | 1.084327
350 | 0.35 | 5.65 | 33.9 | 47 | 11.938 | 0.3521534 | 104 | 26.416 | 0.779233 | 157 | 39.878 | 1.176342
400 | 0.4 | 5.6 | 33.6 | 39 | 9.906 | 0.2948214 | 91 | 23.114 | 0.6879167 | 131 | 33.274 | 0.9902976
σ | τ |  | slope | 0.8108
0 | 0 |  | phi | 39.03514
0.5 | 0.4381871
1 | 0.8540936
1.5 | 1.176342
80%

## SG
SPECIFIC GRAVITY TEST
Sr No. | Description | 1
1 | Weight of pycnometer (W1 gm) | 672 | 672
2 | Weight of pycnometer + dry sand (W2 gm) | 872 | 872
3 | Weight of pycnometer + sand + water (W3 gm) | 1682 | 1683
4 | Weight of pycnometer + water (W4 gm) | 1558 | 1560
5 | Specific gravity G | 2.631579 | 2.597403

## Sieve Analysis
B | [6 empty] | SIEVE ANALYSIS
Sieve Dia. (mm) | Retained on each Sieve (gm) | % Retain | Cum %Retain | Cum %Passing (N)
4.75 | 39.6 | 9.9 | 9.9 | 90.1
2.36 | 25.4 | 6.35 | 16.25 | 83.75 | 65 | 16.25
1.18 | 124.6 | 31.15 | 47.4 | 52.6
0.6 | 112.8 | 28.2 | 75.6 | 24.4
0.425 | 69.3 | 17.325 | 92.925 | 7.075 | 306.7 | 76.675
0.3 | 22.9 | 5.725 | 98.65 | 1.35
0.15 | 3.4 | 0.85 | 99.5 | 0.5
0.075 | 1.5 | 0.375 | 99.875 | 0.125 | 27.8 | 6.95
Receiver | 0.5 | 0.125 | 100 | 0 | 0.5 | 0.125
Total | 400 |  |  |  | 400
| D60 | 1.4 |  | Cu | 3.043478
| D30 | 0.7 |  | Cc | 0.7608696
| D10 | 0.46
[5 empty] | add. Coarse | 0.27
[5 empty] | bodeli | 2.25
[5 empty] | add. Fine | 0.48
[5 empty] | total | 3

## Relative Density
RELATIVE DENSITY TEST
Relative Density Test
Mould Dimension
Diameter, D | cm | 15
Height, H | cm | 16.5
Empty Mould weight, W1 | gm | 10947
Initial Sample State
(Mould + Sample) weight, W2 | gm | 15414
Weights of sample, W3 | gm | 4467
Initial Height, H1 | cm | 16.5
Volume of Sample, V1 | cm3 | 2914.3125 |  | Yd(60%) = | 1.72 | gm/cc | weight of sand | Kg
MINIMUM DENSITY, Ƴmin | gm/cm3 | 1.53278 |  |  |  |  | 0.3 m
Final Sample State | [6 empty] | 0.5 m | 1238.4
(Mould + Sample) weight, W4 | gm | 15414 |  |  |  |  | 0.8 m
Weights of sample, W5 | gm | 4467 |  | for 5cm layer | 123.84 | Kg
Change in Height, h | cm | 3.1 |  | for 10cm layer | 247.68 | Kg
Final Height, H2 | cm | 13.4 |  | for 15cm layer | 371.52 | Kg
Volume of Sample, V2 | cm3 | 2366.775
MAXIMUM DENSITY, Ƴmax | gm/cm3 | 1.887378

## P DST
DIRECT SHEAR TEST
35% Rd
Observation Table
Mould size
Length of specimen, L |  | 6 | cm
Width of specimen, B |  | 6 | cm
Thickness of specimen |  | 2 | cm
Unit Weight of sample remoulded sample, ϒ |  | 1.639 | g/cc
Proving Ring Constant |  | 0.254 | kg/div
Rate of Strain |  | 0.125 | mm/min
L.C of Dial Guage |  | 0.001 | cm
Volume of mould |  | 72 | cm3
Mass of soil sample required |  | 118.008 | gm
DIAL GAUGE READING | DISPLACEMENT (cm) | CHANGE IN LENGTH (cm) | AREA (cm2) | 0.65 kg/cm2 |  |  | 1.15 kg/cm2 |  |  | 1.65kg/cm2
|  |  |  | PROVING RING READING | SHEAR LOAD | SHEAR STRESS (kg/cm2) | PROVING RING READING | SHEAR LOAD | SHEAR STRESS (kg/cm2) | PROVING RING READING | SHEAR LOAD | SHEAR STRESS (kg/cm2)
0 | 0 | 6 | 36 | 0 | 0 | 0 | 0 | 0 | 0 | 0 | 0 | 0
50 | 0.05 | 5.95 | 35.7 | 38 | 9.652 | 0.2703641 | 44 | 11.176 | 0.3130532 | 53 | 13.462 | 0.3770868
100 | 0.1 | 5.9 | 35.4 | 53 | 13.462 | 0.3802825 | 65 | 16.51 | 0.4663842 | 79 | 20.066 | 0.5668362
150 | 0.15 | 5.85 | 35.1 | 65 | 16.51 | 0.4703704 | 81 | 20.574 | 0.5861538 | 104 | 26.416 | 0.7525926
200 | 0.2 | 5.8 | 34.8 | 78 | 19.812 | 0.5693103 | 95 | 24.13 | 0.6933908 | 121 | 30.734 | 0.8831609
250 | 0.25 | 5.75 | 34.5 | 80 | 20.32 | 0.5889855 | 107 | 27.178 | 0.7877681 | 135 | 34.29 | 0.993913
300 | 0.3 | 5.7 | 34.2 | 73 | 18.542 | 0.5421637 | 111 | 28.194 | 0.824386 | 147 | 37.338 | 1.091754
350 | 0.35 | 5.65 | 33.9 |  |  |  | 109 | 27.686 | 0.8166962 | 153 | 38.862 | 1.146372
400 | 0.4 | 5.6 | 33.6 |  |  |  | 97 | 24.638 | 0.7332738 | 151 | 38.354 | 1.141488
450 | 0.45 | 5.55 | 33.3 | [6 empty] | 144 | 36.576 | 1.098378
[5 empty] | τ = | 0.5889855 |  | τ = | 0.824386 |  | τ = | 1.146372
σ | τ
0 | 0 |  | slope | 0.6801
0.65 | 0.5889855 |  | phi | 34.21962
1.15 | 0.824386
1.65 | 1.146372
60% Rd
Observation Table
Mould size
Length of specimen, L |  | 6 | cm
Width of specimen, B |  | 6 | cm
Thickness of specimen |  | 2 | cm
Unit Weight of sample remoulded sample, ϒ |  | 1.72 | g/cc
Proving Ring Constant |  | 0.254 | kg/div
Rate of Strain |  | 0.125 | mm/min
L.C of Dial Guage |  | 0.001 | cm
Volume of mould |  | 72 | cm3
Mass of soil sample required |  | 123.84 | gm
DIAL GAUGE READING | DISPLACEMENT (cm) | CHANGE IN LENGTH (cm) | AREA (cm2) | 0.5 kg/cm2 |  |  | 1.0 kg/cm2 |  |  | 1.5kg/cm2
|  |  |  | PROVING RING READING | SHEAR LOAD | SHEAR STRESS (kg/cm2) | PROVING RING READING | SHEAR LOAD | SHEAR STRESS (kg/cm2) | PROVING RING READING | SHEAR LOAD | SHEAR STRESS (kg/cm2)
0 | 0 | 6 | 36 | 0 | 0 | 0 | 0 | 0 | 0 | 0 | 0 | 0
50 | 0.05 | 5.95 | 35.7 | 64 | 16.256 | 0.4553501 | 97 | 24.638 | 0.6901401 | 119 | 30.226 | 0.8466667
100 | 0.1 | 5.9 | 35.4 | 87 | 22.098 | 0.6242373 | 124 | 31.496 | 0.8897175 | 143 | 36.322 | 1.026045
150 | 0.15 | 5.85 | 35.1 | 99 | 25.146 | 0.7164103 | 144 | 36.576 | 1.042051 | 161 | 40.894 | 1.165071
200 | 0.2 | 5.8 | 34.8 | 106 | 26.924 | 0.7736782 | 157 | 39.878 | 1.14592 | 173 | 43.942 | 1.262701
250 | 0.25 | 5.75 | 34.5 | 108 | 27.432 | 0.7951304 | 162 | 41.148 | 1.192696 | 187 | 47.498 | 1.376754
300 | 0.3 | 5.7 | 34.2 | 104 | 26.416 | 0.7723977 | 163 | 41.402 | 1.210585 | 195 | 49.53 | 1.448246
350 | 0.35 | 5.65 | 33.9 | 94 | 23.876 | 0.7043068 | 160 | 40.64 | 1.19882 | 198 | 50.292 | 1.48354
400 | 0.4 | 5.6 | 33.6 |  |  |  | 154 | 39.116 | 1.164167 | 189 | 48.006 | 1.42875
450 | 0.45 | 5.55 | 33.3 | [6 empty] | 177 | 44.958 | 1.35009
[5 empty] | τ = | 0.7951304 |  | τ = | 1.210585 |  | τ = | 1.48354
σ | τ
0 | 0 |  | slope | 0.9031
0.65 | 0.7951304 |  | phi | 42.08519
1.15 | 1.210585
1.65 | 1.48354
80% Rd
Observation Table
Mould size
Length of specimen, L |  | 6 | cm
Width of specimen, B |  | 6 | cm
Thickness of specimen |  | 2 | cm
Unit Weight of sample remoulded sample, ϒ |  | 1.805 | g/cc
Proving Ring Constant |  | 0.254 | kg/div
Rate of Strain |  | 0.125 | mm/min
L.C of Dial Guage |  | 0.001 | cm
Volume of mould |  | 72 | cm3
Mass of soil sample required |  | 129.96 | gm
DIAL GAUGE READING | DISPLACEMENT (cm) | CHANGE IN LENGTH (cm) | AREA (cm2) | 0.65 kg/cm2 |  |  | 1.15kg/cm2 |  |  | 1.65kg/cm2
|  |  |  | PROVING RING READING | SHEAR LOAD | SHEAR STRESS (kg/cm2) | PROVING RING READING | SHEAR LOAD | SHEAR STRESS (kg/cm2) | PROVING RING READING | SHEAR LOAD | SHEAR STRESS (kg/cm2)
0 | 0 | 6 | 36 | 0 | 0 | 0 | 0 | 0 | 0 | 0 | 0 | 0
50 | 0.05 | 5.95 | 35.7 | 89 | 22.606 | 0.6332213 | 101 | 25.654 | 0.7185994 | 114 | 28.956 | 0.8110924
100 | 0.1 | 5.9 | 35.4 | 101 | 25.654 | 0.7246893 | 131 | 33.274 | 0.9399435 | 143 | 36.322 | 1.026045
150 | 0.15 | 5.85 | 35.1 | 114 | 28.956 | 0.8249573 | 159 | 40.386 | 1.150598 | 168 | 42.672 | 1.215726
200 | 0.2 | 5.8 | 34.8 | 117 | 29.718 | 0.8539655 | 175 | 44.45 | 1.277299 | 180 | 45.72 | 1.313793
250 | 0.25 | 5.75 | 34.5 | 117 | 29.718 | 0.8613913 | 184 | 46.736 | 1.354667 | 209 | 53.086 | 1.538725
300 | 0.3 | 5.7 | 34.2 | 117 | 29.718 | 0.8689474 | 187 | 47.498 | 1.38883 | 218 | 55.372 | 1.619064
350 | 0.35 | 5.65 | 33.9 |  |  |  | 183 | 46.482 | 1.37115 | 221 | 56.134 | 1.65587
400 | 0.4 | 5.6 | 33.6 | [6 empty] | 220 | 55.88 | 1.663095
450 | 0.45 | 5.55 | 33.3
[5 empty] | τ = | 0.8689474 |  | τ = | 1.38883 |  | τ = | 1.663095
σ | τ
0 | 0 |  | slope | 1.0218
0.65 | 0.8689474 |  | phi | 45.61777
1.15 | 1.38883
1.65 | 1.663095

## Pull-out(A)
PULLOUT TEST (A)
| 60 | %Rd
| Φ | 42.09 |  | m | 0.4127
| Ƴ (kN/m3) | 17.2 |  | Ku | 0.954
SR. NO. | Relative Density % Dr | Plate Width, B (m) | Plate Length, L (m) | Dry Density, Ƴ kN/m3 | Frictional Angle, Φ (deg) | Embedment Depth, H (m) | Embedment Ratio, (H/B) | Type of Anchor S/D | Breakout Factor, Nq | Uplift Load, Qu (kN)
1 | 60 | 0.15 | 0.15 | 17.2 | 42.09 | 0.3 | 2 | S | 7.291809 | 0.846579
2 | 60 | 0.15 | 0.15 | 17.2 | 42.09 | 0.5 | 3.333333 | S | 14.64746 | 2.834283 | Φ | m
3 | 60 | 0.15 | 0.15 | 17.2 | 42.09 | 0.8 | 5.333333 | S | 30.42259 | 9.418834 | 20 | 0.05
4 | 60 | 0.3 | 0.3 | 17.2 | 42.09 | 0.3 | 1 | S | 3.434655 | 1.595054 | 25 | 0.1
5 | 60 | 0.3 | 0.3 | 17.2 | 42.09 | 0.5 | 1.666667 | S | 5.848035 | 4.526379 | 30 | 0.15
6 | 60 | 0.3 | 0.3 | 17.2 | 42.09 | 0.8 | 2.666667 | S | 10.65352 | 13.19332 | 35 | 0.25
[11 empty] | 40 | 0.35
[11 empty] | 45 | 0.5
[11 empty] | 48 | 0.6
| 35 | %Rd
| Φ (°) | 34.22 |  | m | 0.2344
| Ƴ (kN/m3) | 16.39 |  | Ku | 0.927
SR. NO. | Relative Density % Dr | Plate Width, B (m) | Plate Length, L (m) | Dry Density, Ƴ kN/m3 | Frictional Angle, Φ (deg) | Embedment Depth, H (m) | Embedment Ratio, (H/B) | Type of Anchor S/D | Breakout Factor, Nq | Uplift Load, Qu (kN)
1 | 35 | 0.15 | 0.15 | 16.39 | 34.22 | 0.3 | 2 | S | 4.704089 | 0.5204251
2 | 35 | 0.15 | 0.15 | 16.39 | 34.22 | 0.5 | 3.333333 | S | 8.487083 | 1.564912
3 | 35 | 0.15 | 0.15 | 16.39 | 34.22 | 0.8 | 5.333333 | S | 16.13198 | 4.759256
4 | 35 | 0.3 | 0.3 | 16.39 | 34.22 | 0.3 | 1 | S | 2.556484 | 1.131321
5 | 35 | 0.3 | 0.3 | 16.39 | 34.22 | 0.5 | 1.666667 | S | 3.92254 | 2.89307
6 | 35 | 0.3 | 0.3 | 16.39 | 34.22 | 0.8 | 2.666667 | S | 6.464226 | 7.628303
| 80 | %Rd
| Φ | 45.62 |  | m | 0.512
| Ƴ (kN/m3) | 18.05 |  | Ku | 0.96
SR. NO. | Relative Density % Dr | Plate Width, B (m) | Plate Length, L (m) | Dry Density, Ƴ kN/m3 | Frictional Angle, Φ (deg) | Embedment Depth, H (m) | Embedment Ratio, (H/B) | Type of Anchor S/D | Breakout Factor, Nq | Uplift Load, Qu (kN)
1 | 80 | 0.15 | 0.15 | 18.05 | 45.62 | 0.3 | 2 | S | 8.942213 | 1.089497
2 | 80 | 0.15 | 0.15 | 18.05 | 45.62 | 0.5 | 3.333333 | S | 18.70168 | 3.79761
3 | 80 | 0.15 | 0.15 | 18.05 | 45.62 | 0.8 | 5.333333 | S | 40.03788 | 13.00831
4 | 80 | 0.3 | 0.3 | 18.05 | 45.62 | 0.3 | 1 | S | 3.966558 | 1.933102
5 | 80 | 0.3 | 0.3 | 18.05 | 45.62 | 0.5 | 1.666667 | S | 7.060428 | 5.734833
6 | 80 | 0.3 | 0.3 | 18.05 | 45.62 | 0.8 | 2.666667 | S | 13.37548 | 17.38277

## Pull-out(E)
PULLOUT TEST (E)
PLATE SIZE |  | 0.3 * 0.3 | m2 | PLATE SIZE |  | 0.3 * 0.3 | m2 | PLATE SIZE |  | 0.3 * 0.3 | m2 | PLATE SIZE |  | 0.15 * 0.15 | m2 | PLATE SIZE |  | 0.15 * 0.15 | m2 | PLATE SIZE |  | 0.15 * 0.15 | m2
RELATIVE DENSITY |  | 35 | % | RELATIVE DENSITY |  | 35 | % | RELATIVE DENSITY |  | 35 | % | RELATIVE DENSITY |  | 35 | % | RELATIVE DENSITY |  | 35 | % | RELATIVE DENSITY |  | 35 | %
EMBEDMENT DEPTH |  | 0.3 | m | EMBEDMENT DEPTH |  | 0.5 | m | EMBEDMENT DEPTH |  | 0.8 | m | EMBEDMENT DEPTH |  | 0.3 | m | EMBEDMENT DEPTH |  | 0.5 | m | EMBEDMENT DEPTH |  | 0.8 | m
Proving Ring Unit | 5.55 | Kg/div |  | Proving Ring Unit | 5.55 | Kg/div |  | Proving Ring Unit | 5.55 | Kg/div |  | Proving Ring Unit | 5.55 | Kg/div |  | Proving Ring Unit | 5.55 | Kg/div |  | Proving Ring Unit | 5.55 | Kg/div
L.c. of Dial Gauge | 0.001 | cm |  | L.c. of Dial Gauge | 0.001 | cm |  | L.c. of Dial Gauge | 0.001 | cm |  | L.c. of Dial Gauge | 0.001 | cm |  | L.c. of Dial Gauge | 0.001 | cm |  | L.c. of Dial Gauge | 0.001 | cm
DIAL GAUGE READING | DISPLACEMENT (cm) | PROVING RING READING | UPLIFT LOAD (Kg) | DIAL GAUGE READING | DISPLACEMENT (cm) | PROVING RING READING | UPLIFT LOAD (Kg) | DIAL GAUGE READING | DISPLACEMENT (cm) | PROVING RING READING | UPLIFT LOAD (Kg) | DIAL GAUGE READING | DISPLACEMENT (cm) | PROVING RING READING | UPLIFT LOAD (kg) | DIAL GAUGE READING | DISPLACEMENT (cm) | PROVING RING READING | UPLIFT LOAD (kg) | DIAL GAUGE READING | DISPLACEMENT (cm) | PROVING RING READING | UPLIFT LOAD (kg) | SR. NO. | ANCHOR WIDTH, B | %Rd | EMBEDMENT DEPTH, H | H/B | Ƴ kN/m3 | Peak Load Qu, kN | Corresponding Displacement, δ | Strain
0 | 0 | 0 | 0 | 0 | 0 | 0 | 0 | 0 | 0 | 0 | 0 | 0 | 0 | 0 | 0 | 0 | 0 | 0 | 0 | 0 | 0 | 0 | 0 | 1 | 0.15 | 35% | 0.3 | 2 | 16.39 | 0.4995 | 0.16 | 0.5333333
20 | 0.02 | 7 | 38.85 | 20 | 0.02 | 8 | 44.4 | 20 | 0.02 | 16 | 88.8 | 20 | 0.02 | 1 | 5.55 | 20 | 0.02 | 2 | 11.1 | 20 | 0.02 | 7 | 38.85 | 2 |  |  | 0.5 | 3.333333 | 16.39 | 1.554 | 0.48 | 0.96
40 | 0.04 | 12 | 66.6 | 40 | 0.04 | 14 | 77.7 | 40 | 0.04 | 55 | 305.25 | 40 | 0.04 | 3 | 16.65 | 40 | 0.04 | 4 | 22.2 | 40 | 0.04 | 9 | 49.95 | 3 |  |  | 0.8 | 5.333333 | 16.39 | 4.2735 | 1.46 | 1.825
60 | 0.06 | 19 | 105.45 | 60 | 0.06 | 27 | 149.85 | 60 | 0.06 | 63 | 349.65 | 60 | 0.06 | 5 | 27.75 | 60 | 0.06 | 11 | 61.05 | 60 | 0.06 | 14 | 77.7 | 4 |  | 60% | 0.3 | 2 | 17.2 | 1.9425 | 0.5 | 1.666667
80 | 0.08 | 19 | 105.45 | 80 | 0.08 | 36 | 199.8 | 80 | 0.08 | 72 | 399.6 | 80 | 0.08 | 6 | 33.3 | 80 | 0.08 | 13 | 72.15 | 80 | 0.08 | 17 | 94.35 | 5 |  |  | 0.5 | 3.333333 | 17.2 | 7.215 | 1.64 | 3.28
100 | 0.1 | 20 | 111 | 100 | 0.1 | 40 | 222 | 100 | 0.1 | 77 | 427.35 | 100 | 0.1 | 7 | 38.85 | 100 | 0.1 | 16 | 88.8 | 100 | 0.1 | 20 | 111 | 6 |  |  | 0.8 | 5.333333 | 17.2 | 0.666 | 0.24 | 0.3
120 | 0.12 | 20 | 111 | 120 | 0.12 | 41 | 227.55 | 120 | 0.12 | 80 | 444 | 120 | 0.12 | 8 | 44.4 | 120 | 0.12 | 18 | 99.9 | 120 | 0.12 | 22 | 122.1 | 7 |  | 80% | 0.3 | 2 | 18.05 | 2.442 | 0.52 | 1.733333
140 | 0.14 | 20 | 111 | 140 | 0.14 | 43 | 238.65 | 140 | 0.14 | 83 | 460.65 | 140 | 0.14 | 9 | 49.95 | 140 | 0.14 | 19 | 105.45 | 140 | 0.14 | 24 | 133.2 | 8 |  |  | 0.5 | 3.333333 | 18.05 | 10.101 | 1.75 | 3.5
|  |  |  | 160 | 0.16 | 45 | 249.75 | 160 | 0.16 | 85 | 471.75 | 160 | 0.16 | 9 | 49.95 | 160 | 0.16 | 21 | 116.55 | 160 | 0.16 | 27 | 149.85 | 9 |  |  | 0.8 | 5.333333 | 18.05 | 2.886 | 0.46 | 0.575
|  |  |  | 180 | 0.18 | 45 | 249.75 | 180 | 0.18 | 88 | 488.4 |  |  |  |  | 180 | 0.18 | 22 | 122.1 | 180 | 0.18 | 28 | 155.4 | 10 | 0.3 | 35% | 0.3 | 1 | 16.39 | 6.993 | 0.98 | 3.266667
|  |  |  | 200 | 0.2 | 46 | 255.3 | 200 | 0.2 | 90 | 499.5 |  |  |  |  | 200 | 0.2 | 22 | 122.1 | 200 | 0.2 | 30 | 166.5 | 11 |  |  | 0.5 | 1.666667 | 16.39 | 1.332 | 0.16 | 0.32
|  |  |  | 220 | 0.22 | 46 | 255.3 | 220 | 0.22 | 92 | 510.6 |  |  |  |  | 220 | 0.22 | 23 | 127.65 | 220 | 0.22 | 32 | 177.6 | 12 |  |  | 0.8 | 2.666667 | 16.39 | 3.219 | 0.48 | 0.6
|  |  |  | 240 | 0.24 | 47 | 260.85 | 240 | 0.24 | 94 | 521.7 |  |  |  |  | 240 | 0.24 | 23 | 127.65 | 240 | 0.24 | 34 | 188.7 | 13 |  | 60% | 0.3 | 1 | 17.2 | 9.1575 | 1.02 | 3.4
|  |  |  | 260 | 0.26 | 48 | 266.4 | 260 | 0.26 | 95 | 527.25 |  |  |  |  | 260 | 0.26 | 24 | 133.2 | 260 | 0.26 | 36 | 199.8 | 14 |  |  | 0.5 | 1.666667 | 17.2 | 4.107 | 0.5 | 1
|  |  |  | 280 | 0.28 | 48 | 266.4 | 280 | 0.28 | 97 | 538.35 |  |  |  |  | 280 | 0.28 | 25 | 138.75 | 280 | 0.28 | 38 | 210.9 | 15 |  |  | 0.8 | 2.666667 | 17.2 | 12.987 | 1.08 | 1.35
|  |  |  | 300 | 0.3 | 48 | 266.4 | 300 | 0.3 | 99 | 549.45 |  |  |  |  | 300 | 0.3 | 25 | 138.75 | 300 | 0.3 | 40 | 222 | 16 |  | 80% | 0.3 | 1 | 18.05
|  |  |  | 320 | 0.32 | 49 | 271.95 | 320 | 0.32 | 101 | 560.55 |  |  |  |  | 320 | 0.32 | 25 | 138.75 | 320 | 0.32 | 41 | 227.55 | 17 |  |  | 0.5 | 1.666667 | 18.05
|  |  |  | 340 | 0.34 | 49 | 271.95 | 340 | 0.34 | 102 | 566.1 |  |  |  |  | 340 | 0.34 | 26 | 144.3 | 340 | 0.34 | 43 | 238.65 | 18 |  |  | 0.8 | 2.666667 | 18.05
|  |  |  | 360 | 0.36 | 50 | 277.5 | 360 | 0.36 | 103 | 571.65 |  |  |  |  | 360 | 0.36 | 26 | 144.3 | 360 | 0.36 | 44 | 244.2
|  |  |  | 380 | 0.38 | 50 | 277.5 | 380 | 0.38 | 105 | 582.75 |  |  |  |  | 380 | 0.38 | 27 | 149.85 | 380 | 0.38 | 45 | 249.75
|  |  |  | 400 | 0.4 | 51 | 283.05 | 400 | 0.4 | 106 | 588.3 |  |  |  |  | 400 | 0.4 | 27 | 149.85 | 400 | 0.4 | 46 | 255.3
|  |  |  | 420 | 0.42 | 51 | 283.05 | 420 | 0.42 | 107 | 593.85 |  |  |  |  | 420 | 0.42 | 27 | 149.85 | 420 | 0.42 | 48 | 266.4
|  |  |  | 440 | 0.44 | 52 | 288.6 | 440 | 0.44 | 107 | 593.85 |  |  |  |  | 440 | 0.44 | 27 | 149.85 | 440 | 0.44 | 49 | 271.95
|  |  |  | 460 | 0.46 | 52 | 288.6 | 460 | 0.46 | 109 | 604.95 |  |  |  |  | 460 | 0.46 | 28 | 155.4 | 460 | 0.46 | 50 | 277.5
[8 empty] | 480 | 0.48 | 110 | 610.5 |  |  |  |  | 480 | 0.48 | 28 | 155.4 | 480 | 0.48 | 51 | 283.05
[8 empty] | 500 | 0.5 | 110 | 610.5 | [8 empty] | 500 | 0.5 | 52 | 288.6
[8 empty] | 520 | 0.52 | 111 | 616.05 | [8 empty] | 520 | 0.52 | 53 | 294.15
[8 empty] | 540 | 0.54 | 112 | 621.6 | [8 empty] | 540 | 0.54 | 54 | 299.7
[8 empty] | 550 | 0.55 | 112 | 621.6 | [8 empty] | 550 | 0.55 | 54 | 299.7
[8 empty] | 560 | 0.56 | 113 | 627.15 | [8 empty] | 560 | 0.56 | 55 | 305.25
[8 empty] | 580 | 0.58 | 114 | 632.7 | [8 empty] | 580 | 0.58 | 55 | 305.25
[8 empty] | 600 | 0.6 | 115 | 638.25 | [8 empty] | 600 | 0.6 | 56 | 310.8
[8 empty] | 620 | 0.62 | 115 | 638.25 | [8 empty] | 620 | 0.62 | 56 | 310.8
[8 empty] | 640 | 0.64 | 116 | 643.8 | [8 empty] | 640 | 0.64 | 57 | 316.35
[8 empty] | 650 | 0.65 | 116 | 643.8 | [8 empty] | 650 | 0.65 | 58 | 321.9
[8 empty] | 660 | 0.66 | 117 | 649.35 | [8 empty] | 660 | 0.66 | 58 | 321.9
[8 empty] | 680 | 0.68 | 117 | 649.35 | [8 empty] | 680 | 0.68 | 59 | 327.45
[8 empty] | 700 | 0.7 | 118 | 654.9 | [8 empty] | 700 | 0.7 | 59 | 327.45
[8 empty] | 720 | 0.72 | 119 | 660.45 | [8 empty] | 720 | 0.72 | 60 | 333
[8 empty] | 740 | 0.74 | 119 | 660.45 | [8 empty] | 740 | 0.74 | 60 | 333
[8 empty] | 750 | 0.75 | 119 | 660.45 | [8 empty] | 750 | 0.75 | 60 | 333
[8 empty] | 760 | 0.76 | 120 | 666 | [8 empty] | 760 | 0.76 | 61 | 338.55
[8 empty] | 780 | 0.78 | 120 | 666 | [8 empty] | 780 | 0.78 | 61 | 338.55
[8 empty] | 800 | 0.8 | 120 | 666 | [8 empty] | 800 | 0.8 | 62 | 344.1
[8 empty] | 820 | 0.82 | 121 | 671.55 | [8 empty] | 820 | 0.82 | 63 | 349.65
[8 empty] | 840 | 0.84 | 121 | 671.55 | [8 empty] | 840 | 0.84 | 63 | 349.65
[8 empty] | 850 | 0.85 | 121 | 671.55 | [8 empty] | 850 | 0.85 | 63 | 349.65
[8 empty] | 860 | 0.86 | 122 | 677.1 | [8 empty] | 860 | 0.86 | 63 | 349.65
[8 empty] | 880 | 0.88 | 122 | 677.1 | [8 empty] | 880 | 0.88 | 64 | 355.2
[8 empty] | 900 | 0.9 | 123 | 682.65 | [8 empty] | 900 | 0.9 | 64 | 355.2
[8 empty] | 920 | 0.92 | 124 | 688.2 | [8 empty] | 920 | 0.92 | 64 | 355.2
[8 empty] | 940 | 0.94 | 124 | 688.2 | [8 empty] | 940 | 0.94 | 65 | 360.75
[8 empty] | 950 | 0.95 | 124 | 688.2 | [8 empty] | 950 | 0.95 | 65 | 360.75
[8 empty] | 960 | 0.96 | 125 | 693.75 | [8 empty] | 960 | 0.96 | 65 | 360.75
[8 empty] | 980 | 0.98 | 126 | 699.3 | [8 empty] | 980 | 0.98 | 65 | 360.75
[8 empty] | 1000 | 1 | 125 | 693.75 | [8 empty] | 1000 | 1 | 66 | 366.3
[20 empty] | 1020 | 1.02 | 66 | 366.3
[20 empty] | 1040 | 1.04 | 66 | 366.3
[20 empty] | 1050 | 1.05 | 66 | 366.3
[20 empty] | 1060 | 1.06 | 67 | 371.85
[20 empty] | 1080 | 1.08 | 67 | 371.85
[20 empty] | 1100 | 1.1 | 68 | 377.4
[20 empty] | 1120 | 1.12 | 68 | 377.4
[20 empty] | 1140 | 1.14 | 68 | 377.4
[20 empty] | 1150 | 1.15 | 69 | 382.95
[20 empty] | 1160 | 1.16 | 69 | 382.95
[20 empty] | 1180 | 1.18 | 69 | 382.95
[20 empty] | 1200 | 1.2 | 70 | 388.5
[20 empty] | 1220 | 1.22 | 70 | 388.5
[20 empty] | 1240 | 1.24 | 71 | 394.05
[20 empty] | 1250 | 1.25 | 71 | 394.05
[20 empty] | 1260 | 1.26 | 71 | 394.05
[20 empty] | 1280 | 1.28 | 72 | 399.6
[20 empty] | 1300 | 1.3 | 72 | 399.6
[20 empty] | 1320 | 1.32 | 73 | 405.15
[20 empty] | 1340 | 1.34 | 73 | 405.15
[20 empty] | 1350 | 1.35 | 73 | 405.15
[20 empty] | 1360 | 1.36 | 74 | 410.7
[20 empty] | 1380 | 1.38 | 74 | 410.7
[20 empty] | 1400 | 1.4 | 74 | 410.7
[20 empty] | 1420 | 1.42 | 75 | 416.25
[20 empty] | 1440 | 1.44 | 75 | 416.25
[20 empty] | 1450 | 1.45 | 76 | 421.8
[20 empty] | 1460 | 1.46 | 77 | 427.35
[20 empty] | 1480 | 1.48 | 76 | 421.8
δ | 0.14 | Qu | 111 | δ | 0.46 | Qu | 288.6 | δ | 0.98 | Qu | 699.3 | δ | 0.16 | Qu | 49.95 | δ | 0.48 | Qu | 155.4 | δ | 1.46 | Qu | 427.35
Strain | 0.4666667 |  |  | Strain | 0.92 |  |  | Strain | 1.225 |  |  | Strain | 0.5333333 |  |  | Strain | 0.96 |  |  | Strain | 1.825
PLATE SIZE |  | 0.3 * 0.3 | m2 | PLATE SIZE |  | 0.3 * 0.3 | m2 | PLATE SIZE |  | 0.3 * 0.3 | m2 | PLATE SIZE |  | 0.15 * 0.15 | m2 | PLATE SIZE |  | 0.15 * 0.15 | m2 | PLATE SIZE |  | 0.15 * 0.15 | m2
RELATIVE DENSITY |  | 60 | % | RELATIVE DENSITY |  | 60 | % | RELATIVE DENSITY |  | 60 | % | RELATIVE DENSITY |  | 60 | % | RELATIVE DENSITY |  | 60 | % | RELATIVE DENSITY |  | 60 | %
EMBEDMENT DEPTH |  | 0.3 | m | EMBEDMENT DEPTH |  | 0.5 | m | EMBEDMENT DEPTH |  | 0.8 | m | EMBEDMENT DEPTH |  | 0.3 | m | EMBEDMENT DEPTH |  | 0.5 | m | EMBEDMENT DEPTH |  | 0.8 | m
Proving Ring Unit | 5.55 | Kg/div |  | Proving Ring Unit | 5.55 | Kg/div |  | Proving Ring Unit | 5.55 | Kg/div |  | Proving Ring Unit | 5.55 | Kg/div |  | Proving Ring Unit | 5.55 | Kg/div |  | Proving Ring Unit | 5.55 | Kg/div
L.c. of Dial Gauge | 0.001 | cm |  | L.c. of Dial Gauge | 0.001 | cm |  | L.c. of Dial Gauge | 0.001 | cm |  | L.c. of Dial Gauge | 0.001 | cm |  | L.c. of Dial Gauge | 0.001 | cm |  | L.c. of Dial Gauge | 0.001 | cm
DIAL GAUGE READING | DISPLACEMENT (cm) | PROVING RING READING | UPLIFT LOAD (Kg) | DIAL GAUGE READING | DISPLACEMENT (cm) | PROVING RING READING | UPLIFT LOAD (Kg) | DIAL GAUGE READING | DISPLACEMENT (cm) | PROVING RING READING | UPLIFT LOAD (Kg) | DIAL GAUGE READING | DISPLACEMENT (cm) | PROVING RING READING | UPLIFT LOAD (Kg) | DIAL GAUGE READING | DISPLACEMENT (cm) | PROVING RING READING | UPLIFT LOAD (Kg) | DIAL GAUGE READING | DISPLACEMENT (cm) | PROVING RING READING | UPLIFT LOAD (Kg)
0 | 0 | 0 | 0 | 0 | 0 | 0 | 0 | 0 | 0 | 0 | 0 | 0 | 0 | 0 | 0 | 0 | 0 | 0 | 0 | 0 | 0 | 0 | 0
20 | 0.02 | 8 | 44.4 | 20 | 0.02 | 9 | 49.95 | 20 | 0.02 | 19 | 105.45 | 20 | 0.02 | 1 | 5.55 | 20 | 0.02 | 3 | 16.65 | 20 | 0.02 | 12 | 66.6
40 | 0.04 | 13 | 72.15 | 40 | 0.04 | 15 | 83.25 | 40 | 0.04 | 61 | 338.55 | 40 | 0.04 | 4 | 22.2 | 40 | 0.04 | 9 | 49.95 | 40 | 0.04 | 22 | 122.1
60 | 0.06 | 21 | 116.55 | 60 | 0.06 | 29 | 160.95 | 60 | 0.06 | 91 | 505.05 | 60 | 0.06 | 6 | 33.3 | 60 | 0.06 | 15 | 83.25 | 60 | 0.06 | 35 | 194.25
80 | 0.08 | 21 | 116.55 | 80 | 0.08 | 36 | 199.8 | 80 | 0.08 | 98 | 543.9 | 80 | 0.08 | 8 | 44.4 | 80 | 0.08 | 17 | 94.35 | 80 | 0.08 | 45 | 249.75
100 | 0.1 | 22 | 122.1 | 100 | 0.1 | 41 | 227.55 | 100 | 0.1 | 105 | 582.75 | 100 | 0.1 | 10 | 55.5 | 100 | 0.1 | 18 | 99.9 | 100 | 0.1 | 54 | 299.7
120 | 0.12 | 23 | 127.65 | 120 | 0.12 | 43 | 238.65 | 120 | 0.12 | 111 | 616.05 | 120 | 0.12 | 10 | 55.5 | 120 | 0.12 | 20 | 111 | 120 | 0.12 | 60 | 333
140 | 0.14 | 24 | 133.2 | 140 | 0.14 | 45 | 249.75 | 140 | 0.14 | 117 | 649.35 | 140 | 0.14 | 10 | 55.5 | 140 | 0.14 | 22 | 122.1 | 140 | 0.14 | 65 | 360.75
160 | 0.16 | 24 | 133.2 | 160 | 0.16 | 47 | 260.85 | 160 | 0.16 | 124 | 688.2 | 160 | 0.16 | 11 | 61.05 | 160 | 0.16 | 24 | 133.2 | 160 | 0.16 | 70 | 388.5
|  |  |  | 180 | 0.18 | 49 | 271.95 | 180 | 0.18 | 130 | 721.5 | 180 | 0.18 | 11 | 61.05 | 180 | 0.18 | 25 | 138.75 | 180 | 0.18 | 74 | 410.7
|  |  |  | 200 | 0.2 | 50 | 277.5 | 200 | 0.2 | 133 | 738.15 |  |  |  |  | 200 | 0.2 | 26 | 144.3 | 200 | 0.2 | 77 | 427.35
|  |  |  | 220 | 0.22 | 51 | 283.05 | 220 | 0.22 | 135 | 749.25 |  |  |  |  | 220 | 0.22 | 27 | 149.85 | 220 | 0.22 | 80 | 444
|  |  |  | 240 | 0.24 | 52 | 288.6 | 240 | 0.24 | 138 | 765.9 |  |  |  |  | 240 | 0.24 | 28 | 155.4 | 240 | 0.24 | 84 | 466.2
|  |  |  | 260 | 0.26 | 53 | 294.15 | 260 | 0.26 | 140 | 777 |  |  |  |  | 260 | 0.26 | 29 | 160.95 | 260 | 0.26 | 86 | 477.3
|  |  |  | 280 | 0.28 | 53 | 294.15 | 280 | 0.28 | 142 | 788.1 |  |  |  |  | 280 | 0.28 | 29 | 160.95 | 280 | 0.28 | 89 | 493.95
|  |  |  | 300 | 0.3 | 54 | 299.7 | 300 | 0.3 | 143 | 793.65 |  |  |  |  | 300 | 0.3 | 30 | 166.5 | 300 | 0.3 | 91 | 505.05
|  |  |  | 320 | 0.32 | 55 | 305.25 | 320 | 0.32 | 144 | 799.2 |  |  |  |  | 320 | 0.32 | 30 | 166.5 | 320 | 0.32 | 92 | 510.6
|  |  |  | 340 | 0.34 | 55 | 305.25 | 340 | 0.34 | 146 | 810.3 |  |  |  |  | 340 | 0.34 | 30 | 166.5 | 340 | 0.34 | 94 | 521.7
|  |  |  | 360 | 0.36 | 55 | 305.25 | 360 | 0.36 | 147 | 815.85 |  |  |  |  | 360 | 0.36 | 31 | 172.05 | 360 | 0.36 | 96 | 532.8
|  |  |  | 380 | 0.38 | 55 | 305.25 | 380 | 0.38 | 150 | 832.5 |  |  |  |  | 380 | 0.38 | 32 | 177.6 | 380 | 0.38 | 98 | 543.9
|  |  |  | 400 | 0.4 | 56 | 310.8 | 400 | 0.4 | 151 | 838.05 |  |  |  |  | 400 | 0.4 | 32 | 177.6 | 400 | 0.4 | 99 | 549.45
|  |  |  | 420 | 0.42 | 56 | 310.8 | 420 | 0.42 | 152 | 843.6 |  |  |  |  | 420 | 0.42 | 33 | 183.15 | 420 | 0.42 | 100 | 555
|  |  |  | 440 | 0.44 | 57 | 316.35 | 440 | 0.44 | 153 | 849.15 |  |  |  |  | 440 | 0.44 | 34 | 188.7 | 440 | 0.44 | 101 | 560.55
|  |  |  | 460 | 0.46 | 58 | 321.9 | 460 | 0.46 | 154 | 854.7 |  |  |  |  | 460 | 0.46 | 35 | 194.25 | 460 | 0.46 | 103 | 571.65
|  |  |  | 480 | 0.48 | 58 | 321.9 | 480 | 0.48 | 154 | 854.7 |  |  |  |  | 480 | 0.48 | 35 | 194.25 | 480 | 0.48 | 104 | 577.2
|  |  |  | 500 | 0.5 | 57 | 316.35 | 500 | 0.5 | 155 | 860.25 |  |  |  |  | 500 | 0.5 | 35 | 194.25 | 500 | 0.5 | 105 | 582.75
[8 empty] | 520 | 0.52 | 155 | 860.25 | [8 empty] | 520 | 0.52 | 106 | 588.3
[8 empty] | 540 | 0.54 | 156 | 865.8 | [8 empty] | 540 | 0.54 | 107 | 593.85
[8 empty] | 550 | 0.55 | 156 | 865.8 | [8 empty] | 550 | 0.55 | 107 | 593.85
[8 empty] | 560 | 0.56 | 157 | 871.35 | [8 empty] | 560 | 0.56 | 108 | 599.4
[8 empty] | 580 | 0.58 | 157 | 871.35 | [8 empty] | 580 | 0.58 | 109 | 604.95
[8 empty] | 600 | 0.6 | 158 | 876.9 | [8 empty] | 600 | 0.6 | 110 | 610.5
[8 empty] | 620 | 0.62 | 158 | 876.9 | [8 empty] | 620 | 0.62 | 111 | 616.05
[8 empty] | 640 | 0.64 | 158 | 876.9 | [8 empty] | 640 | 0.64 | 112 | 621.6
[8 empty] | 650 | 0.65 | 159 | 882.45 | [8 empty] | 650 | 0.65 | 112 | 621.6
[8 empty] | 660 | 0.66 | 159 | 882.45 | [8 empty] | 660 | 0.66 | 112 | 621.6
[8 empty] | 680 | 0.68 | 160 | 888 | [8 empty] | 680 | 0.68 | 112 | 621.6
[8 empty] | 700 | 0.7 | 160 | 888 | [8 empty] | 700 | 0.7 | 113 | 627.15
[8 empty] | 720 | 0.72 | 163 | 904.65 | [8 empty] | 720 | 0.72 | 114 | 632.7
[8 empty] | 740 | 0.74 | 165 | 915.75 | [8 empty] | 740 | 0.74 | 114 | 632.7
[8 empty] | 750 | 0.75 | 161 | 893.55 | [8 empty] | 750 | 0.75 | 114 | 632.7
[8 empty] | 760 | 0.76 | 161 | 893.55 | [8 empty] | 760 | 0.76 | 115 | 638.25
[8 empty] | 780 | 0.78 | 161 | 893.55 | [8 empty] | 780 | 0.78 | 115 | 638.25
[8 empty] | 800 | 0.8 | 162 | 899.1 | [8 empty] | 800 | 0.8 | 116 | 643.8
[8 empty] | 820 | 0.82 | 162 | 899.1 | [8 empty] | 820 | 0.82 | 116 | 643.8
[8 empty] | 840 | 0.84 | 162 | 899.1 | [8 empty] | 840 | 0.84 | 117 | 649.35
[8 empty] | 850 | 0.85 | 162 | 899.1 | [8 empty] | 850 | 0.85 | 117 | 649.35
[8 empty] | 860 | 0.86 | 163 | 904.65 | [8 empty] | 860 | 0.86 | 117 | 649.35
[8 empty] | 880 | 0.88 | 163 | 904.65 | [8 empty] | 880 | 0.88 | 118 | 654.9
[8 empty] | 900 | 0.9 | 163 | 904.65 | [8 empty] | 900 | 0.9 | 118 | 654.9
[8 empty] | 920 | 0.92 | 163 | 904.65 | [8 empty] | 920 | 0.92 | 118 | 654.9
[8 empty] | 940 | 0.94 | 164 | 910.2 | [8 empty] | 940 | 0.94 | 119 | 660.45
[8 empty] | 950 | 0.95 | 164 | 910.2 | [8 empty] | 950 | 0.95 | 119 | 660.45
[8 empty] | 960 | 0.96 | 164 | 910.2 | [8 empty] | 960 | 0.96 | 119 | 660.45
[8 empty] | 980 | 0.98 | 165 | 915.75 | [8 empty] | 980 | 0.98 | 120 | 666
[8 empty] | 1000 | 1 | 165 | 915.75 | [8 empty] | 1000 | 1 | 120 | 666
[8 empty] | 1020 | 1.02 | 165 | 915.75 | [8 empty] | 1020 | 1.02 | 120 | 666
[20 empty] | 1040 | 1.04 | 120 | 666
[20 empty] | 1050 | 1.05 | 120 | 666
[20 empty] | 1060 | 1.06 | 121 | 671.55
[20 empty] | 1080 | 1.08 | 121 | 671.55
[20 empty] | 1100 | 1.1 | 121 | 671.55
[20 empty] | 1120 | 1.12 | 121 | 671.55
[20 empty] | 1140 | 1.14 | 122 | 677.1
[20 empty] | 1150 | 1.15 | 122 | 677.1
[20 empty] | 1160 | 1.16 | 122 | 677.1
[20 empty] | 1180 | 1.18 | 122 | 677.1
[20 empty] | 1200 | 1.2 | 123 | 682.65
[20 empty] | 1220 | 1.22 | 123 | 682.65
[20 empty] | 1240 | 1.24 | 123 | 682.65
[20 empty] | 1250 | 1.25 | 124 | 688.2
[20 empty] | 1260 | 1.26 | 124 | 688.2
[20 empty] | 1280 | 1.28 | 124 | 688.2
[20 empty] | 1300 | 1.3 | 125 | 693.75
[20 empty] | 1320 | 1.32 | 125 | 693.75
[20 empty] | 1340 | 1.34 | 125 | 693.75
[20 empty] | 1350 | 1.35 | 125 | 693.75
[20 empty] | 1360 | 1.36 | 126 | 699.3
[20 empty] | 1380 | 1.38 | 126 | 699.3
[20 empty] | 1400 | 1.4 | 126 | 699.3
[20 empty] | 1420 | 1.42 | 127 | 704.85
[20 empty] | 1440 | 1.44 | 127 | 704.85
[20 empty] | 1450 | 1.45 | 127 | 704.85
[20 empty] | 1460 | 1.46 | 127 | 704.85
[20 empty] | 1480 | 1.48 | 128 | 710.4
[20 empty] | 1500 | 1.5 | 128 | 710.4
[20 empty] | 1520 | 1.52 | 128 | 710.4
[20 empty] | 1540 | 1.54 | 129 | 715.95
[20 empty] | 1550 | 1.55 | 129 | 715.95
[20 empty] | 1560 | 1.56 | 129 | 715.95
[20 empty] | 1580 | 1.58 | 129 | 715.95
[20 empty] | 1600 | 1.6 | 130 | 721.5
[20 empty] | 1620 | 1.62 | 130 | 721.5
[20 empty] | 1640 | 1.64 | 130 | 721.5
δ | 0.16 | Qu | 133.2 | δ | 0.48 | Qu | 321.9 | δ | 1.02 | Qu | 915.75 | δ | 0.18 | Qu | 61.05 | δ | 0.5 | Qu | 194.25 | δ | 1.64 | Qu | 721.5
Strain | 0.5333333 |  |  | Strain | 0.96 |  |  | Strain | 1.275 |  |  | Strain | 0.6 |  |  | Strain | 1 |  |  | Strain | 2.05
PLATE SIZE |  | 0.3 * 0.3 | m2 | PLATE SIZE |  | 0.3 * 0.3 | m2 | PLATE SIZE |  | 0.3 * 0.3 | m2 | PLATE SIZE |  | 0.15 * 0.15 | m2 | PLATE SIZE |  | 0.15 * 0.15 | m2 | PLATE SIZE |  | 0.15 * 0.15 | m2
RELATIVE DENSITY |  | 80 | % | RELATIVE DENSITY |  | 80 | % | RELATIVE DENSITY |  | 80 | % | RELATIVE DENSITY |  | 80 | % | RELATIVE DENSITY |  | 80 | % | RELATIVE DENSITY |  | 80 | %
EMBEDMENT DEPTH |  | 0.3 | m | EMBEDMENT DEPTH |  | 0.5 | m | EMBEDMENT DEPTH |  | 0.8 | m | EMBEDMENT DEPTH |  | 0.3 | m | EMBEDMENT DEPTH |  | 0.5 | m | EMBEDMENT DEPTH |  | 0.8 | m
Proving Ring Unit | 5.55 | Kg/div |  | Proving Ring Unit | 5.55 | Kg/div |  | Proving Ring Unit | 5.55 | Kg/div |  | Proving Ring Unit | 5.55 | Kg/div |  | Proving Ring Unit | 5.55 | Kg/div |  | Proving Ring Unit | 5.55 | Kg/div
L.c. of Dial Gauge | 0.001 | cm |  | L.c. of Dial Gauge | 0.001 | cm |  | L.c. of Dial Gauge | 0.001 | cm |  | L.c. of Dial Gauge | 0.001 | cm |  | L.c. of Dial Gauge | 0.001 | cm |  | L.c. of Dial Gauge | 0.001 | cm
DIAL GAUGE READING | DISPLACEMENT (cm) | PROVING RING READING | UPLIFT LOAD (Kg) | DIAL GAUGE READING | DISPLACEMENT (cm) | PROVING RING READING | UPLIFT LOAD (Kg) | DIAL GAUGE READING | DISPLACEMENT (cm) | PROVING RING READING | UPLIFT LOAD (Kg) | DIAL GAUGE READING | DISPLACEMENT (cm) | PROVING RING READING | UPLIFT LOAD (Kg) | DIAL GAUGE READING | DISPLACEMENT (cm) | PROVING RING READING | UPLIFT LOAD (Kg) | DIAL GAUGE READING | DISPLACEMENT (cm) | PROVING RING READING | UPLIFT LOAD (Kg)
0 | 0 | 0 | 0 | 0 | 0 | 0 | 0 | 0 | 0 | 0 | 0 | 0 | 0 | 0 | 0 | 0 | 0 | 0 | 0 | 0 | 0 | 0 | 0
20 | 0.02 | 10 | 55.5 | 20 | 0.02 | 12 | 66.6 | 20 | 0.02 | 21 | 116.55 | 20 | 0.02 | 2 | 11.1 | 20 | 0.02 | 9 | 49.95 | 20 | 0.02 | 11 | 61.05
40 | 0.04 | 14 | 77.7 | 40 | 0.04 | 19 | 105.45 | 40 | 0.04 | 62 | 344.1 | 40 | 0.04 | 6 | 33.3 | 40 | 0.04 | 19 | 105.45 | 40 | 0.04 | 19 | 105.45
60 | 0.06 | 21 | 116.55 | 60 | 0.06 | 31 | 172.05 | 60 | 0.06 | 108 | 599.4 | 60 | 0.06 | 8 | 44.4 | 60 | 0.06 | 27 | 149.85 | 60 | 0.06 | 38 | 210.9
80 | 0.08 | 22 | 122.1 | 80 | 0.08 | 40 | 222 | 80 | 0.08 | 117 | 649.35 | 80 | 0.08 | 9 | 49.95 | 80 | 0.08 | 29 | 160.95 | 80 | 0.08 | 44 | 244.2
100 | 0.1 | 22 | 122.1 | 100 | 0.1 | 50 | 277.5 | 100 | 0.1 | 139 | 771.45 | 100 | 0.1 | 10 | 55.5 | 100 | 0.1 | 31 | 172.05 | 100 | 0.1 | 56 | 310.8
120 | 0.12 | 23 | 127.65 | 120 | 0.12 | 55 | 305.25 | 120 | 0.12 | 157 | 871.35 | 120 | 0.12 | 10 | 55.5 | 120 | 0.12 | 33 | 183.15 | 120 | 0.12 | 63 | 349.65
140 | 0.14 | 24 | 133.2 | 140 | 0.14 | 58 | 321.9 | 140 | 0.14 | 165 | 915.75 | 140 | 0.14 | 10 | 55.5 | 140 | 0.14 | 34 | 188.7 | 140 | 0.14 | 70 | 388.5
160 | 0.16 | 25 | 138.75 | 160 | 0.16 | 61 | 338.55 | 160 | 0.16 | 176 | 976.8 | 160 | 0.16 | 11 | 61.05 | 160 | 0.16 | 35 | 194.25 | 160 | 0.16 | 81 | 449.55
180 | 0.18 | 26 | 144.3 | 180 | 0.18 | 63 | 349.65 | 180 | 0.18 | 183 | 1015.65 | 180 | 0.18 | 11 | 61.05 | 180 | 0.18 | 36 | 199.8 | 180 | 0.18 | 87 | 482.85
200 | 0.2 | 26 | 144.3 | 200 | 0.2 | 65 | 360.75 | 200 | 0.2 | 188 | 1043.4 | 200 | 0.2 | 12 | 66.6 | 200 | 0.2 | 36 | 199.8 | 200 | 0.2 | 92 | 510.6
220 | 0.22 | 26 | 144.3 | 220 | 0.22 | 66 | 366.3 | 220 | 0.22 | 191 | 1060.05 | 220 | 0.22 | 12 | 66.6 | 220 | 0.22 | 37 | 205.35 | 220 | 0.22 | 96 | 532.8
|  |  |  | 240 | 0.24 | 67 | 371.85 | 240 | 0.24 | 195 | 1082.25 | 240 | 0.24 | 12 | 66.6 | 240 | 0.24 | 38 | 210.9 | 240 | 0.24 | 102 | 566.1
|  |  |  | 260 | 0.26 | 69 | 382.95 | 260 | 0.26 | 198 | 1098.9 |  |  |  |  | 260 | 0.26 | 39 | 216.45 | 260 | 0.26 | 107 | 593.85
|  |  |  | 280 | 0.28 | 70 | 388.5 | 280 | 0.28 | 200 | 1110 |  |  |  |  | 280 | 0.28 | 39 | 216.45 | 280 | 0.28 | 110 | 610.5
|  |  |  | 300 | 0.3 | 70 | 388.5 | 300 | 0.3 | 204 | 1132.2 |  |  |  |  | 300 | 0.3 | 40 | 222 | 300 | 0.3 | 114 | 632.7
|  |  |  | 320 | 0.32 | 71 | 394.05 | 320 | 0.32 | 206 | 1143.3 |  |  |  |  | 320 | 0.32 | 40 | 222 | 320 | 0.32 | 116 | 643.8
|  |  |  | 340 | 0.34 | 71 | 394.05 | 340 | 0.34 | 208 | 1154.4 |  |  |  |  | 340 | 0.34 | 41 | 227.55 | 340 | 0.34 | 120 | 666
|  |  |  | 360 | 0.36 | 72 | 399.6 | 360 | 0.36 | 210 | 1165.5 |  |  |  |  | 360 | 0.36 | 41 | 227.55 | 360 | 0.36 | 123 | 682.65
|  |  |  | 380 | 0.38 | 72 | 399.6 | 380 | 0.38 | 211 | 1171.05 |  |  |  |  | 380 | 0.38 | 42 | 233.1 | 380 | 0.38 | 126 | 699.3
|  |  |  | 400 | 0.4 | 72 | 399.6 | 400 | 0.4 | 214 | 1187.7 |  |  |  |  | 400 | 0.4 | 42 | 233.1 | 400 | 0.4 | 128 | 710.4
|  |  |  | 420 | 0.42 | 73 | 405.15 | 420 | 0.42 | 215 | 1193.25 |  |  |  |  | 420 | 0.42 | 42 | 233.1 | 420 | 0.42 | 131 | 727.05
|  |  |  | 440 | 0.44 | 73 | 405.15 | 440 | 0.44 | 217 | 1204.35 |  |  |  |  | 440 | 0.44 | 43 | 238.65 | 440 | 0.44 | 134 | 743.7
|  |  |  | 460 | 0.46 | 74 | 410.7 | 460 | 0.46 | 219 | 1215.45 |  |  |  |  | 460 | 0.46 | 43 | 238.65 | 460 | 0.46 | 136 | 754.8
|  |  |  | 480 | 0.48 | 74 | 410.7 | 480 | 0.48 | 220 | 1221 |  |  |  |  | 480 | 0.48 | 44 | 244.2 | 480 | 0.48 | 137 | 760.35
|  |  |  | 500 | 0.5 | 74 | 410.7 | 500 | 0.5 | 221 | 1226.55 |  |  |  |  | 500 | 0.5 | 44 | 244.2 | 500 | 0.5 | 139 | 771.45
[8 empty] | 520 | 0.52 | 222 | 1232.1 |  |  |  |  | 520 | 0.52 | 44 | 244.2 | 520 | 0.52 | 141 | 782.55
[8 empty] | 540 | 0.54 | 222 | 1232.1 | [8 empty] | 540 | 0.54 | 143 | 793.65
[8 empty] | 550 | 0.55 | 223 | 1237.65 | [8 empty] | 550 | 0.55 | 143 | 793.65
[8 empty] | 560 | 0.56 | 224 | 1243.2 | [8 empty] | 560 | 0.56 | 144 | 799.2
[8 empty] | 580 | 0.58 | 225 | 1248.75 | [8 empty] | 580 | 0.58 | 145 | 804.75
[8 empty] | 600 | 0.6 | 225 | 1248.75 | [8 empty] | 600 | 0.6 | 146 | 810.3
[8 empty] | 620 | 0.62 | 226 | 1254.3 | [8 empty] | 620 | 0.62 | 148 | 821.4
[8 empty] | 640 | 0.64 | 226 | 1254.3 | [8 empty] | 640 | 0.64 | 149 | 826.95
[8 empty] | 650 | 0.65 | 227 | 1259.85 | [8 empty] | 650 | 0.65 | 149 | 826.95
[8 empty] | 660 | 0.66 | 227 | 1259.85 | [8 empty] | 660 | 0.66 | 150 | 832.5
[8 empty] | 680 | 0.68 | 227 | 1259.85 | [8 empty] | 680 | 0.68 | 152 | 843.6
[8 empty] | 700 | 0.7 | 228 | 1265.4 | [8 empty] | 700 | 0.7 | 154 | 854.7
[8 empty] | 720 | 0.72 | 228 | 1265.4 | [8 empty] | 720 | 0.72 | 154 | 854.7
[8 empty] | 740 | 0.74 | 228 | 1265.4 | [8 empty] | 740 | 0.74 | 155 | 860.25
[8 empty] | 750 | 0.75 | 229 | 1270.95 | [8 empty] | 750 | 0.75 | 155 | 860.25
[8 empty] | 760 | 0.76 | 229 | 1270.95 | [8 empty] | 760 | 0.76 | 156 | 865.8
[8 empty] | 780 | 0.78 | 229 | 1270.95 | [8 empty] | 780 | 0.78 | 157 | 871.35
[8 empty] | 800 | 0.8 | 230 | 1276.5 | [8 empty] | 800 | 0.8 | 158 | 876.9
[8 empty] | 820 | 0.82 | 230 | 1276.5 | [8 empty] | 820 | 0.82 | 158 | 876.9
[8 empty] | 840 | 0.84 | 230 | 1276.5 | [8 empty] | 840 | 0.84 | 159 | 882.45
[8 empty] | 850 | 0.85 | 231 | 1282.05 | [8 empty] | 850 | 0.85 | 159 | 882.45
[8 empty] | 860 | 0.86 | 231 | 1282.05 | [8 empty] | 860 | 0.86 | 160 | 888
[8 empty] | 880 | 0.88 | 231 | 1282.05 | [8 empty] | 880 | 0.88 | 162 | 899.1
[8 empty] | 900 | 0.9 | 231 | 1282.05 | [8 empty] | 900 | 0.9 | 163 | 904.65
[8 empty] | 920 | 0.92 | 232 | 1287.6 | [8 empty] | 920 | 0.92 | 165 | 915.75
[8 empty] | 940 | 0.94 | 232 | 1287.6 | [8 empty] | 940 | 0.94 | 165 | 915.75
[8 empty] | 960 | 0.96 | 232 | 1287.6 | [8 empty] | 950 | 0.95 | 165 | 915.75
[8 empty] | 980 | 0.98 | 233 | 1293.15 | [8 empty] | 960 | 0.96 | 166 | 921.3
[8 empty] | 1000 | 1 | 233 | 1293.15 | [8 empty] | 980 | 0.98 | 166 | 921.3
[8 empty] | 1020 | 1.02 | 233 | 1293.15 | [8 empty] | 1000 | 1 | 167 | 926.85
[8 empty] | 1040 | 1.04 | 233 | 1293.15 | [8 empty] | 1020 | 1.02 | 167 | 926.85
[8 empty] | 1050 | 1.05 | 234 | 1298.7 | [8 empty] | 1040 | 1.04 | 168 | 932.4
[8 empty] | 1060 | 1.06 | 234 | 1298.7 | [8 empty] | 1050 | 1.05 | 168 | 932.4
[8 empty] | 1080 | 1.08 | 234 | 1298.7 | [8 empty] | 1060 | 1.06 | 169 | 937.95
[20 empty] | 1080 | 1.08 | 170 | 943.5
[20 empty] | 1100 | 1.1 | 170 | 943.5
[20 empty] | 1120 | 1.12 | 171 | 949.05
[20 empty] | 1140 | 1.14 | 172 | 954.6
[20 empty] | 1150 | 1.15 | 172 | 954.6
[20 empty] | 1160 | 1.16 | 172 | 954.6
[20 empty] | 1180 | 1.18 | 173 | 960.15
[20 empty] | 1200 | 1.2 | 175 | 971.25
[20 empty] | 1220 | 1.22 | 175 | 971.25
[20 empty] | 1240 | 1.24 | 175 | 971.25
[20 empty] | 1250 | 1.25 | 176 | 976.8
[20 empty] | 1260 | 1.26 | 176 | 976.8
[20 empty] | 1280 | 1.28 | 176 | 976.8
[20 empty] | 1300 | 1.3 | 176 | 976.8
[20 empty] | 1320 | 1.32 | 177 | 982.35
[20 empty] | 1340 | 1.34 | 177 | 982.35
[20 empty] | 1350 | 1.35 | 177 | 982.35
[20 empty] | 1360 | 1.36 | 177 | 982.35
[20 empty] | 1380 | 1.38 | 177 | 982.35
[20 empty] | 1400 | 1.4 | 178 | 987.9
[20 empty] | 1420 | 1.42 | 178 | 987.9
[20 empty] | 1440 | 1.44 | 178 | 987.9
[20 empty] | 1450 | 1.45 | 178 | 987.9
[20 empty] | 1460 | 1.46 | 178 | 987.9
[20 empty] | 1480 | 1.48 | 179 | 993.45
[20 empty] | 1500 | 1.5 | 179 | 993.45
[20 empty] | 1520 | 1.52 | 179 | 993.45
[20 empty] | 1540 | 1.54 | 179 | 993.45
[20 empty] | 1550 | 1.55 | 179 | 993.45
[20 empty] | 1560 | 1.56 | 180 | 999
[20 empty] | 1580 | 1.58 | 180 | 999
[20 empty] | 1600 | 1.6 | 180 | 999
[20 empty] | 1620 | 1.62 | 180 | 999
[20 empty] | 1640 | 1.64 | 180 | 999
[20 empty] | 1650 | 1.65 | 181 | 1004.55
[20 empty] | 1680 | 1.68 | 181 | 1004.55
[20 empty] | 1700 | 1.7 | 181 | 1004.55
[20 empty] | 1720 | 1.72 | 182 | 1010.1
[20 empty] | 1740 | 1.74 | 182 | 1010.1
[20 empty] | 1750 | 1.75 | 182 | 1010.1
δ | 0.22 | Qu | 144.3 | δ | 0.5 | Qu | 410.7 | δ | 1.08 | Qu | 1298.7 | δ | 0.24 | Qu | 66.6 | δ | 0.52 | Qu | 244.2 | δ | 1.75 | Qu | 1010.1
Strain | 0.7333333 |  |  | Strain | 1 |  |  | Strain | 1.35 |  |  | Strain | 0.8 |  |  | Strain | 1.04 |  |  | Strain | 2.1875

## LOAD-DISP
LOAD-DISPLACEMENT FOR DIFFERENT %Rd
| PLATE SIZE | DEPTH |  |  |  |  | PLATE SIZE | DEPTH |  |  |  | PLATE SIZE | DEPTH
| 0.3 | 0.3 |  |  |  |  | 0.3 | 0.5 |  |  |  | 0.3 | 0.8
PLATE SIZE | DEPTH |  |  |  |  | PLATE SIZE | DEPTH |  |  |  |  | PLATE SIZE | DEPTH
0.15 | 0.3 |  |  |  |  | 0.15 | 0.5 |  |  |  |  | 0.15 | 0.8
LOAD-DISPLACEMENT FOR DIFFERENT SIZE OF PLATE
|  | %Rd | DEPTH |  |  |  |  | %Rd | DEPTH |  |  |  |  | %Rd | DEPTH
|  | 30% | 0.3 |  |  |  |  | 30% | 0.5 |  |  |  |  | 30% | 0.8
| %Rd | DEPTH |  |  |  |  | %Rd | DEPTH |  |  |  |  | %Rd | DEPTH
| 60% | 0.3 |  |  |  |  | 60% | 0.5 |  |  |  |  | 60% | 0.8
| %Rd | DEPTH |  |  |  |  | %Rd | DEPTH |  |  |  |  | %Rd | DEPTH
| 80% | 0.3 |  |  |  |  | 80% | 0.5 |  |  |  |  | 80% | 0.5
LOAD-DISPLACEMENT FOR DIFFERENT EMBEDMENT RATIO
| PLATE SIZE | 0.15*0.15 | m2 |  |  | PLATE SIZE | 0.15*0.15 | m2 |  | PLATE SIZE | 0.15*0.15 | m2
| %Rd | 35% |  |  |  | %Rd | 60% |  |  | %Rd | 80%
| PLATE SIZE | 0.30*0.30 | m2 |  | PLATE SIZE | 0.30*0.30 | m2 |  |  | PLATE SIZE | 0.30*0.30 | m2
| %Rd | 35% |  |  | %Rd | 60% |  |  |  | %Rd | 80%

## Result Comparison
COMPARISON OF ANALYTICAL-EXPERIMENTAL RESULTS
SR. NO. | Relative Density % Rd | Plate Size (m2) |  | Embedment Depth, H (m) | Embedment Ratio, H/B | Analytical Result (KN) | Experimental Result (KN) | Differnce (%)
|  | B | L
1 | 35 | 0.15 | 0.15 | 0.3 | 2 | 0.5204251 | 0.4995 | 4.020766
2 |  |  |  | 0.5 | 3.333333 | 1.564912 | 1.554 | 0.6972913
3 |  |  |  | 0.8 | 5.333333 | 4.759256 | 4.2735 | 10.20655
4 |  | 0.3 | 0.3 | 0.3 | 1 | 1.131321 | 1.11 | 1.884593
5 |  |  |  | 0.5 | 1.666667 | 2.89307 | 2.886 | 0.244361
6 |  |  |  | 0.8 | 2.666667 | 7.628303 | 6.993 | 8.328238
7 | 60 | 0.15 | 0.15 | 0.3 | 2 | 0.846579 | 0.6105 | 27.88623
8 |  |  |  | 0.5 | 3.333333 | 2.834283 | 1.9425 | 31.46414
9 |  |  |  | 0.8 | 5.333333 | 9.418834 | 7.215 | 23.39816
10 |  | 0.3 | 0.3 | 0.3 | 1 | 1.595054 | 1.332 | 16.49184
11 |  |  |  | 0.5 | 1.666667 | 4.526379 | 3.219 | 28.88356
12 |  |  |  | 0.8 | 2.666667 | 13.19332 | 9.1575 | 30.58988
13 | 80 | 0.15 | 0.15 | 0.3 | 2 | 1.089497 | 0.666 | 38.87086
14 |  |  |  | 0.5 | 3.333333 | 3.79761 | 2.442 | 35.6964
15 |  |  |  | 0.8 | 5.333333 | 13.00831 | 10.101 | 22.34961
16 |  | 0.3 | 0.3 | 0.3 | 1 | 1.933102 | 1.443 | 25.35313
17 |  |  |  | 0.5 | 1.666667 | 5.734833 | 4.107 | 28.38501
18 |  |  |  | 0.8 | 2.666667 | 17.38277 | 12.987 | 25.28811
UPLIFT LOAD-EMBEDMENT RATIO FOR ANALYTICAL & EXPERIMENTAL RESULTS
|  | PLATE SIZE= 0.15cm*0.15cm | [6 empty] | PLATE SIZE= 0.30cm*0.30cm
%Rd
35%
60%
80%

## Graph
SR NO. | %Rd | Ƴ, kN/m3 | Φ, ° | WIDTH B, m | LENGTH L, m | DEPTH H, m | H/B | Nq | Qu, kN | Nq | Qu, kN | CORRESPONDING DISPLACEMENT, cm | strain
[8 empty] | ANALYTICAL |  | EXPERIMENTAL
1 | 35 | 16.39 | 34.22 | 0.15 | 0.15 | 0.3 | 2 | 4.704089 | 0.5204251 | 4.514948 | 0.4995 | 0.16 | 0.5333333
2 | [5 empty] | 0.5 | 3.333333 | 8.487083 | 1.564912 | 8.427903 | 1.554 | 0.48 | 0.96
3 | [5 empty] | 0.8 | 5.333333 | 16.13198 | 4.759256 | 14.48546 | 4.2735 | 1.46 | 1.825
4 |  |  |  | 0.3 | 0.3 | 0.3 | 1 | 2.556484 | 1.131321 | 2.508305 | 1.11 | 0.14 | 0.4666667
5 | [5 empty] | 0.5 | 1.666667 | 3.92254 | 2.89307 | 3.912955 | 2.886 | 0.46 | 0.92
6 | [5 empty] | 0.8 | 2.666667 | 6.464226 | 7.628303 | 5.925869 | 6.993 | 0.98 | 1.225
7 | 60 | 17.2 | 42.09 | 0.15 | 0.15 | 0.3 | 2 | 7.291809 | 0.846579 | 5.258398 | 0.6105 | 0.18 | 0.6
8 | [5 empty] | 0.5 | 3.333333 | 14.64746 | 2.834283 | 10.03876 | 1.9425 | 0.5 | 1
9 | [5 empty] | 0.8 | 5.333333 | 30.42259 | 9.418834 | 23.30426 | 7.215 | 1.64 | 2.05
10 |  |  |  | 0.3 | 0.3 | 0.3 | 1 | 3.434655 | 1.595054 | 2.868217 | 1.332 | 0.16 | 0.5333333
11 | [5 empty] | 0.5 | 1.666667 | 5.848035 | 4.526379 | 4.158915 | 3.219 | 0.48 | 0.96
12 | [5 empty] | 0.8 | 2.666667 | 10.65352 | 13.19332 | 7.394622 | 9.1575 | 1.02 | 1.275
13 | 80 | 18.05 | 45.62 | 0.15 | 0.15 | 0.3 | 2 | 8.942213 | 1.089497 | 5.466297 | 0.666 | 0.24 | 0.8
14 | [5 empty] | 0.5 | 3.333333 | 18.70168 | 3.79761 | 12.02585 | 2.442 | 0.52 | 1.04
15 | [5 empty] | 0.8 | 5.333333 | 40.03788 | 13.00831 | 31.08957 | 10.101 | 1.75 | 2.1875
16 |  |  |  | 0.3 | 0.3 | 0.3 | 1 | 3.966558 | 1.933102 | 2.960911 | 1.443 | 0.22 | 0.7333333
17 | [5 empty] | 0.5 | 1.666667 | 7.060428 | 5.734833 | 5.056325 | 4.107 | 0.5 | 1
18 | [5 empty] | 0.8 | 2.666667 | 13.37548 | 17.38277 | 9.993075 | 12.987 | 1.08 | 1.35
UPLIFT LOAD-EMBEDMENT RATIO FOR DIFF PHI(in °) VALUE
|  | ANALYTICAL | [9 empty] | EXPERIMENTAL
BREAKOUT FACTOR-EMBEDMENT RATIO FOR DIFF PHI(in °) VALUE
|  |  | ANALYTICAL | [9 empty] | EXPERIMENTAL

## proposed angle
Proposed failure angle from peak uplift load
Φ, ° | Dry unit weight, γ (kN/m3) | Embedment Depth,H (m) | Width, B | θ(°) | B1 | B2 | Volume (m3) | Dead Weight (kN) | θavg
34.22 | 16.39 | 0.3 | 0.15 | 27.45669 | 0.461764 | 0.15 | 0.03049906 | 0.4998796 | 26.68379
|  | 0.5 |  | 27.33792 | 0.666977 |  | 0.09456747 | 1.549961
|  | 0.8 |  | 25.25674 | 0.9048392 |  | 0.2605227 | 4.269966
42.09 | 17.2 | 0.3 |  | 30.68729 | 0.5060739 |  | 0.03545219 | 0.6097776 | 31.23484
|  | 0.5 |  | 30.42622 | 0.7373117 |  | 0.1127876 | 1.939946
|  | 0.8 |  | 32.59102 | 1.172889 |  | 0.4197607 | 7.219885
45.62 | 18.05 | 0.3 |  | 31.66887 | 0.5201173 |  | 0.03710396 | 0.6697265 | 34.20431
|  | 0.5 |  | 33.67038 | 0.8161705 |  | 0.1351767 | 2.439939
|  | 0.8 |  | 37.27367 | 1.367712 |  | 0.5595447 | 10.09978
34.22 | 16.39 | 0.3 | 0.3 | 38.70978 | 0.6308587 | 0.3 | 0.06772404 | 1.109997 | 34.63017
|  | 0.5 |  | 34.80908 | 0.8452532 |  | 0.1763381 | 2.890182
|  | 0.8 |  | 30.37165 | 1.08765 |  | 0.4264743 | 6.989914
42.09 | 17.2 | 0.3 |  | 41.99637 | 0.6901736 |  | 0.07733917 | 1.330234 | 37.42539
|  | 0.5 |  | 36.03726 | 0.8775366 |  | 0.1872219 | 3.220217
|  | 0.8 |  | 34.24253 | 1.239096 |  | 0.5325567 | 9.159976
45.62 | 18.05 | 0.3 |  | 42.75538 | 0.7047388 |  | 0.07980784 | 1.440532 | 40.78036
|  | 0.5 |  | 40.01831 | 0.9896443 |  | 0.2277148 | 4.110253
|  | 0.8 |  | 39.5674 | 1.472102 |  | 0.7196577 | 12.98982
|  | 15cm | 30cm |  | avg |  |  | ans
|  | 0.6461 | 4.4485 |  | 0.5774 |  |  | 37.030988
|  | 0.5087 | 16.937 |  | 10.69275

## Shrinkage Limit (hidden)
Observation Table
Weight of empty Shrinkage Dish, W1 (gm) | 64.5
Weight of empty Shrinkage Dish + Weight of Wet Soil, W2 (gm) | 101.4
Weight of empty Shrinkage Dish + Weight of Dry Soil, W3 (gm) | 85.7
Weight of empty Shrinkage Dish + Mercury | 386.2
Weight of mercury in Shrinkage dish,W4 (gm) | 321.7
Volume of dish, V1 (cc) | 23.65441
Weight of displaced Mercury, W5 (gm) | 135.9
Volume of Dry soil, V2 (cc) | 9.992647
Shrinkage Limit | 9.614317

## Consolidation (hidden)
Bore Hole No.= |  |  | BH-1 |  | pi (kg/cm2) | Void Ratio
Depth (m) = |  |  | 3.75
Specific Gravity = |  |  | 2.66 |  | 0.1 | 0.6031743
Diameter of Ring (mm) = |  |  | 60 |  | 0.25 | 0.5942542
Ht. of sample (mm) = |  |  | 20 |  | 0.5 | 0.5829014
Final Wet Wt. of Soil (gm) = |  |  |  |  | 1 | 0.5674941
Final Dry Wt. of Soil (gm) = |  |  | 92.7 |  | 2 | 0.5464104
Water Content (%) = |  |  |  |  | 4 | 0.5215964
Ht. of Solids (mm) = |  |  | 12.33178 |  | 8 | 0.4953229
Least Count of Dial Gauge = |  |  | 0.002 |  | 0.1 | 0.5301921
pi (kg/cm2) | pf (kg/cm2) | dp | Initial Dial Reading | Final dial Reading | Initial Ht. (mm) | Final Ht. (mm) | Final Void ratio | Change in Void Ratio | Initial Void ratio | Cc
0 | 0.1 | 0.1 | 2500 | 2385 | 20 | 19.77 | 0.6031743 | -0.01865099 | 0.6218252
0.1 | 0.25 | 0.15 | 2385 | 2330 | 19.77 | 19.66 | 0.5942542 | -0.008920039 | 0.6031743 | 0.02241554
0.25 | 0.5 | 0.25 | 2330 | 2260 | 19.66 | 19.52 | 0.5829014 | -0.01135278 | 0.5942542 | 0.03771311
0.5 | 1 | 0.5 | 2260 | 2165 | 19.52 | 19.33 | 0.5674941 | -0.01540734 | 0.5829014 | 0.05118207
1 | 2 | 1 | 2165 | 2035 | 19.33 | 19.07 | 0.5464104 | -0.02108373 | 0.5674941 | 0.07003863
2 | 4 | 2 | 2035 | 1882 | 19.07 | 18.764 | 0.5215964 | -0.02481393 | 0.5464104 | 0.08243008
4 | 8 | 4 | 1882 | 1720 | 18.764 | 18.44 | 0.4953229 | -0.02627357 | 0.5215964 | 0.08727891
8 | 0.1 | -7.9 | 1720 | 1935 | 18.44 | 18.87 | 0.5301921 | 0.03486924 | 0.4953229 | 0.01832244
| Name of Project : |  | Surat Lignite Power Plant, Village Mosali, |  |  |  |  | Bore Hole No.= |  | BH-22
|  |  | New Expansion |  |  |  |  | Depth (m) = |  | 7.5
[8 empty] | Compression Index |  | 0.08

## Specific Gravity (hidden)
Observation Table
Weight of empty Bottle, m1 (gm) | 27.8
Weight of empty Bottle + Dry Soil, m2 (gm) | 37.8
Weight of empty Bottle + Dry Soil + Water, m3 (gm) | 87.1
Weight of empty Bottle + Water, m4 (gm) | 80.7
Specific Gravity | 2.777778

## Free Swell (hidden)
Observation Table
Volume of Soil in Water | 25
Volume of Soil in Carosin | 12
% Free Swell | 108.3333

## Permeability (hidden)
Constant Head Permeability Test |  |  | Falling Head Permeability Test |  |  |  |  | Typical value of K | Coefficient of permeaility (K) (cm/sec)
[8 empty] | Clean Graval | 1.0 & greater
Sample No. |  | coarse sand 1 | SAMPLE NO :- |  | Fine sand |  |  | Clean sand (Coarse) | 1.0 - 1*10-2
[8 empty] | Sand (mixed) | 1*10-2 - 5-10-2
Specific Gravity |  | 2.61 | SPECIFIC GRAVITY :- |  | 2.61 |  |  | Fine Sand | 5*10-2 - 1*10-3
[8 empty] | Silty Sand | 2*10-3 - 1*10-4
Dry Density |  |  | Dry Density |  |  |  |  | Silt | 5*10-4 - 1*10-5
[8 empty] | Clay | 1*10-6 & greater
Hydraulic head (h) | cm | 112
Length of the sample (L) | cm | 12.5 | Length of the sample (L) :- |  | cm | 12.5
Hydraulic gradient
Diameter of sample | cm | 10 | Diameter of sample :- |  | cm | 10
c/s area of smple (A) | cm2 | 78.5 | c/s area of smple (A) :- |  | cm2 | 78.5
|  |  | Diameter of pipe :- |  | cm | 0.78
|  |  | c/s area of pipe (a) :- |  | cm2 | 0.477594
Test temperature | .C
|  |  | Test temperature :- |  | .C
Time interval (t) | Quantity of flow (Q) | Coefficient of permeaility (K)
(sec) | (ml) | (cm/sec)
5 | 48 | 0.01364877 | Time interval (t) | Initial Head (h1) | Final Head (h2) | Quantity of flow (Q) | Coefficient of permeaility (K)
10 | 79 | 0.0112318 | (sec) | (cm) | (cm) | (ml) | (cm/sec)
15 | 108 | 0.01023658 | 60 | 185 | 170.8 | 6 | 0.000101244
20 | 132 | 0.00938353 | 60 | 185 | 170.8 | 6 | 0.000101244
25 | 154 | 0.008757962 | 60 | 185 | 170.9 | 7 | 0.000100502
|  |  | 90 | 185.8 | 168.5 | 10 | 8.260102e-05
|  |  | 90 | 185 | 167.3 | 9.5 | 8.499461e-05
Avg K |  |  | 90 | 185 | 167.2 | 10 | 8.549993e-05
(cm/sec) |  |  | 120 | 185 | 163.2 | 12 | 7.94735e-05
0.01065173 |  |  | 120 | 185 | 163.5 | 12.5 | 7.830938e-05
Avg K
(cm/sec)
8.923356e-05

## Standard Proctor Test (hidden)
Observation Table
Density | 1 | 2 | 3 | 4
Mass of mould + Compacted Soil (g) | 3808 | 3940 | 3974 | 3950
Mass of mould (g) | 2105 | 2105 | 2105 | 2105
Mass of compacted soil (g) | 1703 | 1835 | 1869 | 1845
Volume of mould (cc) | 1000 | 1000 | 1000 | 1000
Bulk density g/cc | 1.703 | 1.835 | 1.869 | 1.845
Dry density g/cc | 1.378525 | 1.458813 | 1.43975 | 1.377831
Water Content
Mass of Empty container (M1, gm) | 80.8 | 58.2 | 77.3 | 50.4
Mass of Empty container + Wet Soil (M2, gm) | 254 | 206 | 231 | 253
Mass of Empty container + Dry Soil (M3, gm) | 221 | 175.7 | 195.7 | 201.7
Mass of Water, M4 = M2 - M3 | 33 | 30.3 | 35.3 | 51.3
Mass of Dry Soil, M5 = M3 - M1 | 140.2 | 117.5 | 118.4 | 151.3
| 0.235378 | 0.2578723 | 0.2981419 | 0.3390615
Water Content, W = (M4/M5)*100 | 23.5378 | 25.78723 | 29.81419 | 33.90615

## Unconfine Compressive Strength (hidden)
Observation Table
Initial diameter of speciment (D0) | 3.8 | cm | Cu= | 2.192562 | kg/cm2
Initial length of speciment (L0) | 7.6 | cm
Initial Area (A0) | 11.3354
Initial Density | 1.461 | gm/cc
Initial Water Content | 26 | %
Proving Ring Constant | 0.254 | kg/div
Dial guge reading | Proving ring | Deformation in mm | Strain, ɛ (%) | Area | Stress
50 | 7 | 0.5 | 0.006578947 | 11.41047 | 0.1558218
100 | 24 | 1 | 0.01315789 | 11.48654 | 0.5307082
150 | 44 | 1.5 | 0.01973684 | 11.56363 | 0.9664786
200 | 62 | 2 | 0.02631579 | 11.64176 | 1.352716
250 | 72 | 2.5 | 0.03289474 | 11.72096 | 1.560282
300 | 80 | 3 | 0.03947368 | 11.80124 | 1.721853
350 | 86 | 3.5 | 0.04605263 | 11.88263 | 1.838314
400 | 91 | 4 | 0.05263158 | 11.96514 | 1.931778
450 | 95 | 4.5 | 0.05921053 | 12.04882 | 2.002686
500 | 99 | 5 | 0.06578947 | 12.13367 | 2.072415
550 | 102 | 5.5 | 0.07236842 | 12.21972 | 2.120179
600 | 105 | 6 | 0.07894737 | 12.30701 | 2.167058
650 | 107 | 6.5 | 0.08552632 | 12.39555 | 2.192562
700 | 107 | 7 | 0.09210526 | 12.48537 | 2.176788
750 | 106 | 7.5 | 0.09868421 | 12.5765 | 2.140818
800 |  | 8 | 0.1052632 | 12.66898 | 0
850 |  | 8.5 | 0.1118421 | 12.76282 | 0
900 |  | 9 | 0.1184211 | 12.85807 | 0
1000 |  | 10 | 0.1315789 | 13.05288 | 0
𝐴=𝐴0/(1−ɛ)
𝜀=∆𝐿/𝐿0
𝜎=𝑃/𝐴

## Direct Shear Test (hidden)
Observation Table
Length of specimen | 6 | cm |  | Weight of sample | 105.12
Width of specimen | 6 | cm |  | % water added | 26 | %
Thickness of specimen | 2 | cm |  | Volume of Water | 27.3312 | ml
Unit weight of remoulded sample | 1.46
Proving ring constant | 0.254 | kg/div
Rate of strain | 1.25
List Count of Dial gauge | 0.001
| Proving Ring Readings |  |  | Stress,kg/cm2
Dialgauge reading | 0.65 | 1.15 | 1.65 | 0.65 | 1.15 | 1.65
50 | 17 | 52 | 116 | 0.1209524 | 0.3679314 | 0.8255996
100 | 31 | 76 | 170 | 0.2224294 | 0.5390071 | 1.214832
150 | 55 | 92 | 195 | 0.3980057 | 0.6551163 | 1.397258
200 | 71 | 100 | 211 | 0.5182184 | 0.7140046 | 1.513955
250 | 85 | 101 | 223 | 0.6257971 | 0.7228515 | 1.600328
300 | 57 | 101 | 231 | 0.4233333 | 0.7194458 | 1.657739
350 | 86 | 103 | 232 | 0.6443658 | 0.73729 | 1.66548
400 |  |  |  | 0 | 0 | 0
450 |  |  |  | 0 | 0 | 0
500 |  |  |  | 0 | 0 | 0
550 |  |  |  | 0 | 0 | 0
600 |  |  |  | 0 | 0 | 0
650 |  |  |  | 0 | 0 | 0
700 |  |  |  | 0 | 0 | 0
750 |  |  |  | 0 | 0 | 0
800 |  |  |  | 0 | 0 | 0
850 |  |  |  | 0 | 0 | 0
900 |  |  |  | 0 | 0 | 0
1000 |  |  |  | 0 | 0 | 0
|  |  |  | 0.6443658 | 0.73729 | 1.66548