## DST WITH STRESS STRAIN CURVES
DIRECT SHEAR TEST
70% RELATIVE DENSITY
Observation Table
Mould size
Length of specimen, L |  | 6 | cm
Width of specimen, B |  | 6 | cm
Thickness of specimen |  | 2 | cm
Unit Weight of sample remoulded sample, ϒ |  | 1.808 | g/cc
Proving Ring Constant |  | 0.254 | kg/div
Rate of Strain |  | 0.125 | mm/min
L.C of Dial Guage |  | 0.001 | cm
Volume of mould |  | 72 | cm3
Mass of soil sample required |  | 130.176 | gm
DIAL GAUGE READING | DISPLACEMENT (cm) | CHANGE IN LENGTH (cm) | AREA (cm2) | 0.65 kg/cm2 |  |  | 1.15 kg/cm2 |  |  | 1.65kg/cm2
|  |  |  | PROVING RING READING | SHEAR LOAD | SHEAR STRESS (kg/cm2) | PROVING RING READING | SHEAR LOAD | SHEAR STRESS (kg/cm2) | PROVING RING READING | SHEAR LOAD | SHEAR STRESS (kg/cm2) | original length | strain | E50 | kN/m2
0 | 0 | 6 | 36 | 0 | 0 | 0 | 0 | 0 | 0 | 0 | 0 | 0 | 6 | 0 | 0.65 | 3800
50 | 0.05 | 5.95 | 35.7 | 49 | 12.446 | 0.3486275 | 76 | 19.304 | 0.5407283 | 82 | 20.828 | 0.5834174 | 6 | 0.008333333 | 1.15 | 5100
100 | 0.1 | 5.9 | 35.4 | 72 | 18.288 | 0.5166102 | 113 | 28.702 | 0.810791 | 141 | 35.814 | 1.011695 | 6 | 0.01666667 | 1.65 | 7000
150 | 0.15 | 5.85 | 35.1 | 73 | 18.542 | 0.5282621 | 127 | 32.258 | 0.9190313 | 167 | 42.418 | 1.20849 | 6 | 0.025
200 | 0.2 | 5.8 | 34.8 | 74 | 18.796 | 0.5401149 | 133 | 33.782 | 0.9707471 | 182 | 46.228 | 1.328391 | 6 | 0.03333333
250 | 0.25 | 5.75 | 34.5 | 71 | 18.034 | 0.5227246 | 141 | 35.814 | 1.038087 | 191 | 48.514 | 1.406203 | 6 | 0.04166667
300 | 0.3 | 5.7 | 34.2 | 0 | 0 | 0 | 134 | 34.036 | 0.9952047 | 194 | 49.276 | 1.440819 | 6 | 0.05
350 | 0.35 | 5.65 | 33.9 | 0 | 0 | 0 |  |  |  | 187 | 47.498 | 1.401121 | 6 | 0.05833333
[5 empty] | τ = | 0.5401149 |  | τ = | 1.038087 |  | τ = | 1.440819
σ | τ
0 | 0 |  | SLOPE | 0.8779
0.65 | 0.5401149 |  | PHI | 41.2799
1.15 | 1.038087
1.65 | 1.440819
85% RELATIVE DENSITY
Observation Table
Mould size
Length of specimen, L |  | 6 | cm
Width of specimen, B |  | 6 | cm
Thickness of specimen |  | 2 | cm
Unit Weight of sample remoulded sample, ϒ |  | 1.851 | g/cc
Proving Ring Constant |  | 0.254 | kg/div
Rate of Strain |  | 0.125 | mm/min
L.C of Dial Guage |  | 0.001 | cm
Volume of mould |  | 72 | cm3
Mass of soil sample required |  | 133.272 | gm
DIAL GAUGE READING | DISPLACEMENT (cm) | CHANGE IN LENGTH (cm) | AREA (cm2) | 0.65 kg/cm2 |  |  | 1.15 kg/cm2 |  |  | 1.65kg/cm2
|  |  |  | PROVING RING READING | SHEAR LOAD | SHEAR STRESS (kg/cm2) | PROVING RING READING | SHEAR LOAD | SHEAR STRESS (kg/cm2) | PROVING RING READING | SHEAR LOAD | SHEAR STRESS (kg/cm2) | original length | strain | E50 | kN/m2
0 | 0 | 6 | 36 | 0 | 0 | 0 | 0 | 0 | 0 | 0 | 0 | 0 | 6 | 0 | 0.65 | 4.1*10^3
50 | 0.05 | 5.95 | 35.7 | 48 | 12.192 | 0.3415126 | 87 | 22.098 | 0.6189916 | 114 | 28.956 | 0.8110924 | 6 | 0.008333333 | 1.15 | 7.5*10^3
100 | 0.1 | 5.9 | 35.4 | 73 | 18.542 | 0.5237853 | 131 | 33.274 | 0.9399435 | 182 | 46.228 | 1.305876 | 6 | 0.01666667 | 1.65 | 9.6*10^3
150 | 0.15 | 5.85 | 35.1 | 85 | 21.59 | 0.6150997 | 162 | 41.148 | 1.172308 | 223 | 56.642 | 1.613732 | 6 | 0.025
200 | 0.2 | 5.8 | 34.8 | 78 | 19.812 | 0.5693103 | 175 | 44.45 | 1.277299 | 235 | 59.69 | 1.71523 | 6 | 0.03333333
250 | 0.25 | 5.75 | 34.5 | 0 | 0 | 0 | 169 | 42.926 | 1.244232 | 232 | 58.928 | 1.708058 | 6 | 0.04166667
300 | 0.3 | 5.7 | 34.2 | 0 | 0 | 0 | 0 | 0 | 0 | 0 | 0 | 0 | 6 | 0.05
[5 empty] | τ = | 0.6150997 |  | τ = | 1.277299 |  | τ = | 1.71523
σ | τ
0 | 0 |  | SLOPE | 1.0518
0.65 | 0.6150997 |  | PHI | 46.44619
1.15 | 1.277299
1.65 | 1.71523 |  |  | .

## DST
DIRECT SHEAR TEST
70% RELATIVE DENSITY
Observation Table
Mould size
Length of specimen, L |  | 6 | cm
Width of specimen, B |  | 6 | cm
Thickness of specimen |  | 2 | cm
Unit Weight of sample remoulded sample, ϒ |  | 1.808 | g/cc
Proving Ring Constant |  | 0.254 | kg/div
Rate of Strain |  | 0.125 | mm/min
L.C of Dial Guage |  | 0.001 | cm
Volume of mould |  | 72 | cm3
Mass of soil sample required |  | 130.176 | gm
DIAL GAUGE READING | DISPLACEMENT (cm) | CHANGE IN LENGTH (cm) | AREA (cm2) | 0.65 kg/cm2 |  |  | 1.15 kg/cm2 |  |  | 1.65kg/cm2
|  |  |  | PROVING RING READING | SHEAR LOAD | SHEAR STRESS (kg/cm2) | PROVING RING READING | SHEAR LOAD | SHEAR STRESS (kg/cm2) | PROVING RING READING | SHEAR LOAD | SHEAR STRESS (kg/cm2)
0 | 0 | 6 | 36 | 0 | 0 | 0 | 0 | 0 | 0 | 0 | 0 | 0
50 | 0.05 | 5.95 | 35.7 | 49 | 12.446 | 0.3486275 | 76 | 19.304 | 0.5407283 | 82 | 20.828 | 0.5834174
100 | 0.1 | 5.9 | 35.4 | 72 | 18.288 | 0.5166102 | 113 | 28.702 | 0.810791 | 141 | 35.814 | 1.011695
150 | 0.15 | 5.85 | 35.1 | 73 | 18.542 | 0.5282621 | 127 | 32.258 | 0.9190313 | 167 | 42.418 | 1.20849
200 | 0.2 | 5.8 | 34.8 | 74 | 18.796 | 0.5401149 | 133 | 33.782 | 0.9707471 | 182 | 46.228 | 1.328391
250 | 0.25 | 5.75 | 34.5 | 71 | 18.034 | 0.5227246 | 141 | 35.814 | 1.038087 | 191 | 48.514 | 1.406203
300 | 0.3 | 5.7 | 34.2 | 0 | 0 | 0 | 134 | 34.036 | 0.9952047 | 194 | 49.276 | 1.440819
350 | 0.35 | 5.65 | 33.9 | 0 | 0 | 0 |  |  |  | 187 | 47.498 | 1.401121
[5 empty] | τ = | 0.5401149 |  | τ = | 1.038087 |  | τ = | 1.440819
σ | τ
0 | 0 |  | SLOPE | 0.8779
0.65 | 0.5401149 |  | PHI | 41.2799
1.15 | 1.038087
1.65 | 1.440819
35% Rd
Observation Table
Mould size
Length of specimen, L |  | 6 | cm
Width of specimen, B |  | 6 | cm
Thickness of specimen |  | 2 | cm
Unit Weight of sample remoulded sample, ϒ |  | 1.714 | g/cc
Proving Ring Constant |  | 0.254 | kg/div
Rate of Strain |  | 0.125 | mm/min
L.C of Dial Guage |  | 0.001 | cm
Volume of mould |  | 72 | cm3
Mass of soil sample required |  | 123.408 | gm | 0
DIAL GAUGE READING | DISPLACEMENT (cm) | CHANGE IN LENGTH (cm) | AREA (cm2) | 0.5 kg/cm2 |  |  | 1.0 kg/cm2 |  |  | 1.5kg/cm2
|  |  |  | PROVING RING READING | SHEAR LOAD | SHEAR STRESS (kg/cm2) | PROVING RING READING | SHEAR LOAD | SHEAR STRESS (kg/cm2) | PROVING RING READING | SHEAR LOAD | SHEAR STRESS (kg/cm2)
0 | 0 | 6 | 36 |  | 0 | 0 | 0 | 0 | 0 |  | 0 | 0
50 | 0.05 | 5.95 | 35.7 |  | 0 | 0 | 59 | 13 | 0.3641457 |  | 0 | 0
100 | 0.1 | 5.9 | 35.4 |  | 0 | 0 | 89 | 15 | 0.4237288 |  | 0 | 0
150 | 0.15 | 5.85 | 35.1 |  | 0 | 0 | 106 | 16 | 0.4558405 |  | 0 | 0
200 | 0.2 | 5.8 | 34.8 |  | 0 | 0 | 116 | 29.464 | 0.8466667 |  | 0 | 0
250 | 0.25 | 5.75 | 34.5 |  | 0 | 0 | 120 | 30.48 | 0.8834783 |  | 0 | 0
300 | 0.3 | 5.7 | 34.2 |  | 0 | 0 | 118 | 29.972 | 0.8763743 |  | 0 | 0
350 | 0.35 | 5.65 | 33.9 |  |  |  | 0 | 0 | 0 |  | 0 | 0
400 | 0.4 | 5.6 | 33.6
[5 empty] | τ = | 0 |  | τ = | 0.8834783 |  | τ = | 0
σ | τ
0 | 0 |  | slope | 0.7628
|  |  | phi | 37.33639
1.15 | 0.8834783
85% RELATIVE DENSITY
Observation Table
Mould size
Length of specimen, L |  | 6 | cm
Width of specimen, B |  | 6 | cm
Thickness of specimen |  | 2 | cm
Unit Weight of sample remoulded sample, ϒ |  | 1.851 | g/cc
Proving Ring Constant |  | 0.254 | kg/div
Rate of Strain |  | 0.125 | mm/min
L.C of Dial Guage |  | 0.001 | cm
Volume of mould |  | 72 | cm3
Mass of soil sample required |  | 133.272 | gm
DIAL GAUGE READING | DISPLACEMENT (cm) | CHANGE IN LENGTH (cm) | AREA (cm2) | 0.65 kg/cm2 |  |  | 1.15 kg/cm2 |  |  | 1.65kg/cm2
|  |  |  | PROVING RING READING | SHEAR LOAD | SHEAR STRESS (kg/cm2) | PROVING RING READING | SHEAR LOAD | SHEAR STRESS (kg/cm2) | PROVING RING READING | SHEAR LOAD | SHEAR STRESS (kg/cm2)
0 | 0 | 6 | 36 | 0 | 0 | 0 | 0 | 0 | 0 | 0 | 0 | 0
50 | 0.05 | 5.95 | 35.7 | 48 | 12.192 | 0.3415126 | 87 | 22.098 | 0.6189916 | 114 | 28.956 | 0.8110924
100 | 0.1 | 5.9 | 35.4 | 73 | 18.542 | 0.5237853 | 131 | 33.274 | 0.9399435 | 182 | 46.228 | 1.305876
150 | 0.15 | 5.85 | 35.1 | 85 | 21.59 | 0.6150997 | 162 | 41.148 | 1.172308 | 223 | 56.642 | 1.613732
200 | 0.2 | 5.8 | 34.8 | 78 | 19.812 | 0.5693103 | 175 | 44.45 | 1.277299 | 235 | 59.69 | 1.71523
250 | 0.25 | 5.75 | 34.5 | 0 | 0 | 0 | 169 | 42.926 | 1.244232 | 232 | 58.928 | 1.708058
300 | 0.3 | 5.7 | 34.2 | 0 | 0 | 0 | 0 | 0 | 0 | 0 | 0 | 0
[5 empty] | τ = | 0.6150997 |  | τ = | 1.277299 |  | τ = | 1.71523
σ | τ
0 | 0 |  | SLOPE | 1.0518
0.65 | 0.6150997 |  | PHI | 46.44619
1.15 | 1.277299
1.65 | 1.71523 |  |  | .